## 表
樹種：トドマツ
実大材
名称 | ARW | WD | Efr | E1 | E2 | E3 | E | σｂｐ | MOR | Eｃ | σcp | CS
単位 | mm | kg/m３ | GPa | GPa | GPa | GPa | GPa | MPa | MPa | GPa | MPa | MPa
1 | 3.9 | 453 | 10.3 | 9.5 | 8.66 | 9.08 | 9.05 | 24.8 | 33 | 8.82 | 25.2 | 28.2
2 | 4.1 | 443 | 9.12 | 6.91 | 7.77 | 6.97 | 7.36 | 24.1 | 25.9 | 8.555 | 19.43 | 28.25
3 | 3.4 | 443 | 12.6 | 7.42 | 9.23 | 12.1 | 10.5 | 44.4 | 52.4 | 12 | 18.85 | 30.16
4 | 3 | 437 | 12.1 | 8.17 | 9.9 | 11.8 | 10.38 | 45.5 | 58.5 | 13.36 | 21.62 | 30.92
5 | 3.9 | 394 | 10.3 | 8.06 | 8.35 | 8.46 | 8.73 | 38.8 | 44.1 | 10.46 | 32.05 | 35.62
6 | 3.2 | 412 | 10.9 | 8.97 | 8.42 | 9.43 | 8.95 | 31.7 | 45 | 11.3 | 30.6 | 34.8
備考 | 平均 年輪幅 | 密度 | 縦振動法 | 中央集中荷重 | 4点荷重 全たわみ | 4点荷重 40ｃｍスパン | 曲げ破壊試験 | 比例限度 曲げ応力 | 曲げ強さ | 圧縮 ヤング率 | 比例限度 | 縦圧縮 強さ
無欠点小試験体
名称 | ARW | WD | Efr | Eｂ | σｂｐ | MOR | 無欠点CS | MC(縦圧縮） | WD(縦圧縮）
単位 | mm | kg/m３ | GPa | GPa | MPa | MPa | MPa | % | kg/m３
1 | 2.5 | 393 | 12.1 | 9.13 | 52.2 | 74.1 | 46.6 | 9.26 | 375
2 | 3.3 | 406 | 12.2 | 8.83 | 57.2 | 80.1 | 48.9 | 9.29 | 401
3 | 3.1 | 430 | 12.8 | 11.01 | 69.6 | 94.9 | 53.8 | 9.39 | 545
4 | 3.2 | 420 | 12.9 | 9.7 | 55.2 | 81.8 | 50.32 | 9.2 | 426
5 | 3.7 | 402 | 12.8 | 10.16 | 50.7 | 85.4 | 50.11 | 9.6 | 402
6 | 1.9 | 406 | 12.4 | 9.67 | 49.4 | 81.13 | 51.2 | 9.34 | 395
備考 |  |  | 縦振動法 | b=bending =曲げ | bp=bending proportial limit =比例限度応力 | 曲げ強さ | CS=compression strength | 含水率