## 表
樹種：トドマツ
実大材
名称 | ARW | MC | WD | Kmax | K15 | Efr | E1 | E2 | E3 | E | σｂｐ | MOR | Eｃ | σcp | CS
単位 | mm | % | kg/m３ | % | % | GPa | GPa | GPa | GPa | GPa | MPa | MPa | GPa | MPa | MPa
1 | 4.5 | 11.3 | 399.7 | 74 | 89.2 | 10.6 | 7.68 | 7.48 | 10.7 | 8.394 | 34.93 | 44.12 | 9.69 | 20.1 | 28.33
2 | 4.6 | 11.27 | 402.1 | 19.5 | 20 | 12.2 | 7.87 | 8.73 | 11.7 | 10.4 | 48.1 | 61.6 | 12.2 | 28.2 | 35.7
3 | 3.3 | 11.09 | 421.3 | 20.2 | 36.6 | 11.6 | 8.2 | 10.2 | 12.6 | 7.51 | 46.1 | 64.6 | 10.51 | 32.2 | 37.7
4 | 5.7 | 11.1 | 374 | 35 | 48 | 9.08 | 7.09 | 7.31 | 8.14 | 7.01 | 34.6 | 50.85 | 6.05 | 21.3 | 24.1
5 | 4.6 | 10.96 | 402.2 | 25.1 | 31.9 | 11.9 | 7.42 | 7.84 | 9.14 | 7.672 | 35.78 | 43.31 | 13.64 | 22.3 | 36.1
6 | 6.5 | 10.46 | 352 | 44.7 | 69 | 8.55 | 6.09 | 6.4 | 7.9 | 6.29 | 41.83 | 45.64 | 7.8 | 20.9 | 29.3
備考 | 平均 年輪幅 | 含水率 | 密度 | 最大 節径比 | 集中節径比 | 縦振動法 | 中央集中荷重 | 4点荷重 全たわみ | 4点荷重 30ｃｍ区間 | 曲げ破壊試験 | 比例限度 曲げ応力 | 曲げ強さ | 圧縮 ヤング率 | 比例限度 | 縦圧縮 強さ
無欠点小試験体
名称 | ARW | WD | Eｄ | Eｂ | σｂｐ | MOR | 無欠点CS | MC(縦圧縮）
単位 | mm | kg/m３ | GPa | GPa | MPa | MPa | MPa | %
1 | 4.25 | 398.4 | 12.4 | 10.2 | 47.25 | 85.8 | 42.21 | 9.42
2 | 4.5 | 425 | 13.6 | 10.7 | 51.5 | 79 | 46.2 | 10.2
3 | 4.1 | 388.9 | 13.5 | 10.3 | 57.5 | 85.1 | 42.3 | 10.8
4 | 5 | 314.6 | 10.2 | 8.09 | 35.5 | 59.7 | 49.5 | 10.2
5 | 3 | 448 | 15.2 | 10.2 | 60.4 | 85.3 | 57.5 | 10.1
6 | 4.8 | 314.6 | 8.7 | 7.4 | 42 | 55.7 | 35.8 | 9.7
備考 |  |  | d=dynamic=動的 | b=bending =曲げ | bp=bending proportial limit =比例限度応力 |  | CS=compressive strength | 含水率