## Sheet1
＜木材理学実験 2016＞
実大材
班 | 最大節径比 | 集中節径比 | MC | ARW | WD | Ed | E1 | E2 | E3 | Eb | σbp | MOR | Ec | σcp | CS
| (%) | (%) | (%) | (mm) | (kg/m³) | (GPa) | （GPa） | （GPa） | （GPa） | (GPa) | (MPa) | (MPa) | (GPa) | (MPa) | (MPa)
1 | 10 | 17 | 8.84 | 3.7 | 388.1 | 11.8 | 9.81 | 9.68 | 12.6 | 10.6 | 48.4 | 69.8 | 9.41 | 33.3 | 34.5
2 | 35.5 | 39.3 | 9.06 | 3.8 | 398 | 9.8 | 7.8 | 8.01 | 10.8 | 8.24 | 38 | 39 | 11.4 | 28.35 | 36.9
3 | 29.8 | 62.8 | 9.89 | 3.7 | 377.8 | 10.9 | 6.97 | 7.77 | 9.22 | 8.24 | 29.7 | 29.7 | 11 | 36.1 | 36.1
4 | 35.6 | 35.6 | 8.91 | 3 | 413 | 10.3 | 8.41 | 8.64 | 10.12 | 8.6 | 30.1 | 30.1 | 11.4 | 37 | 41
5 | 28.8 | 46.2 | 9.01 | 3.6 | 430 | 12.5 | 7.79 | 8.92 | 12.54 | 10.21 | 54.1 | 54.1 | 10.8 | 18.4 | 29.9
6 | 14.1 | 21.2 | 9.69 | 3.9 | 440.8 | 12.9 | 8.55 | 9.79 | 12.4 | 10.96 | 48.9 | 70.4 | 12.1 | 30.7 | 33.5
備考 |  |  | 含水率 | 平均年輪幅 | 密度 | 動的ヤング率 | 3点荷重曲げヤング率 | 4点荷重曲げヤング率(全たわみ） | 4点荷重曲げヤング率(30cmスパン） | 曲げ破壊試験ヤング率 | 比例限度曲げ応力 | 曲げ強さ | 圧縮ヤング率 | 縦圧縮比例限度 | 縦圧縮強さ
3,4,5班→せん断破壊
無欠点小試験体
班 | MC | ARW | WD | Ed | Eb | σbp | MOR | CS |  | MC: moisture content |  |  | MOR: modulus of rupture=曲げ破壊係数
| (%) | (mm) | (kg/m³) | (GPa) | (GPa) | (MPa) | (MPa) | (MPa) |  | ARW: average ring width |  |  | c: compression
1 | 9.3 | 4.25 |  | 12.1 | 7.97 | 50.1 | 72 | 39.3 |  | WD: wood density |  |  | cp: compression proportional limit
2 | 8.7 | 3.5 |  | 11.7 | 9.19 | 57.8 | 81.6 | 47.1 |  | Ed=Efr |  |  | CS: compression strength
3 | 10.1 | 2.7 |  | 12.7 | 9.8 | 47.3 | 78.5 | 44.8 |  | d: dynamic=動的
4 | 9.3 | 4.8 |  | 10.24 | 6.8 | 43.3 | 62.5 | 43.3 |  | fr: frequency
5 | 8.4 | 3.7 |  | 12.7 | 10.1 | 51.5 | 75.9 | 49.3 |  | b: bending=曲げ
6 | 10.5 | 3.1 |  | 13.2 | 10.2 | 52.5 | 84.5 | 48.3 |  | bp: bending proportional limit=曲げ比例限度
備考 | 縦圧縮試験体で測定