## 表
2017年度 木材理学実験（木材工学分野）
実大材
節径比
班 | 平均年輪幅 | 密度 | Ｅｆｒ | 最大 | 集中 | Ｅ（1） | Ｅ（4） | Ｅ（6） | Ｅ(4)´ | σbp | ＭＯＲ | Ｅc | σcp | CS | 含水率
| mm | kg/m3 | GPa | % | % | GPa | GPa | GPa | GPa | MPa | MPa | GPa | MPa | MPa | %
1 | 7.4 | 359 | 7.51 | 15 | 18 | 6.13 | 6.1 | 7.66 | 6.22 | 17.5 | 21.2 | 6.46 | 22.7 | 28.7 | 9.22
2 | 5.1 | 470 | 10.25 | 54 | 88 | 7.88 | 8.32 | 9.91 | 8.57 | 29 | 35.2 | 9.21 | 21.6 | 28.1 | 8.3
3 | 7.3 | 369 | 8.71 | 0 | 0 | 7.23 | 7.25 | 8.44 | 7.63 | 34.9 | 48.5 | 7.85 | 24.5 | 33.9 | 9.47
4 | 5.6 | 381 | 8.03 | 24 | 24 | 5.94 | 6.62 | 6.68 | 7.21 | 23.2 | 25.1 | 9.4 | 15 | 25.4 | 8.57
5 | 4.5 | 387 | 9.4 | 2 | 2 | 7.23 | 7.59 | 11.28 | 8.22 | 20 | 35 | 14.6 | 24.2 | 39.7 | 9.24
6 | 4 | 386 | 11.9 | 15 | 15 | 7.79 | 8.38 | 11.32 | 9.85 | 43.9 | 43.9 | 11.74 | 25.7 | 30.4 | 9.36
|  |  | 動的ヤング率 |  |  | 3点荷重曲げヤング率 | 4点荷重曲げヤング率(全たわみ） | 4点荷重曲げヤング率(30cmスパン） | 曲げ破壊試験ヤング率 | 比例限度曲げ応力 | 曲げ強さ | 圧縮ヤング率 | 縦圧縮比例限度 | 縦圧縮強さ
無欠点小試験体
班 | 平均年輪幅 | 密度 | Ｅｆｒ |  |  | Ｅ（1） |  |  |  | σbp | ＭＯＲ |  |  | CS | 含水率
| mm | kg/m3 | GPa |  |  | GPa |  |  |  | MPa | MPa |  |  | MPa | %
1 | 6.75 | 538 | 6.4 |  |  | 4.31 |  |  |  | 43.3 | 69.3 |  |  | 50.4 | 9.5
2 | 3.61 | 456 | 14.07 |  |  | 11.24 |  |  |  | 62.4 | 97.7 |  |  | 42.6 | 7.75
3 | 5.85 | 380 | 8.13 |  |  | 6.47 |  |  |  | 50.7 | 66 |  |  | 38.2 | 9.17
4 | 5.5 | 464 | 12.59 |  |  | 12.33 |  |  |  | 65 | 102.6 |  |  | 43.3 | 8.94
5 | 4.5 | 343 | 10.76 |  |  | 8.01 |  |  |  | 46.3 | 67.5 |  |  | 37.5 | 8.63
6 | 3.38 | 388 | 11.88 |  |  | 8.83 |  |  |  | 52.7 | 77.3 |  |  | 44.7 | 8.63