## 結果
2019年木材理学実験（木材工学分野）
実大材
班 |  |  |  | 節径比 |  | 3点荷重 | 4点荷重 |  | 曲げ破壊試験 |  |  | 縦圧縮試験
| 平均年輪幅 | 密度 | Efr | 最大 | 集中 | E(1) | E(4) | E(6) | E(4)' | σbp | MOR | Ec | σcp | CS | 含水率
| mm | kg/m3 | GPa | % | % | GPa | GPa | GPa | GPa | MPa | MPa | GPa | MPa | MPa | %
1 | 6.2 | 435 | 10.76 |  |  | 9.06 | 8.97 | 11 | 9.57 | 45.5 | 45.5 | 11.6 | 31.3 | 38.1 | 8.55
2 | 5.3 | 374 | 8.21 |  |  | 7 | 7.28 | 8.18 | 8.98 | 32 | 34.4 | 8.24 | 26.2 | 38.1 | 8.45
3 | 3.3 | 363 | 10.5 | 29.8 | 43.3 | 7.81 | 8.48 | 11.8 | 8.56 | 36.9 | 43.9 | 10.3 | 33.6 | 35.5 | 8.08
4 | 4.3 | 347 | 8.74 | 9.63 | 12.78 | 6.8 | 6.81 | 8.96 | 6.66 | 33.3 | 39.5 | 8.3 | 29.3 | 25.3 | 8.25
5 | 4.4 | 413 | 9.75 |  |  | 6.66 | 7.1 | 10.5 | 7.83 | 30.6 | 32.5 | 9.68 | 27 | 38.6 | 8
6 | 4.8 | 360 | 9.14 | 31.3 | 37.4 | 7.04 | 7.21 | 9.44 | 7.52 | 38.4 | 39.7 | 8.57 | 22.8 | 32.7 | 8.36
|  |  | 動的ヤング率 |  |  | 曲げヤング率 | 曲げヤング率（全たわみ） | 曲げヤング率（30cmスパン） | 曲げ破壊試験ヤング率 | 比例限度応力 | 曲げ強さ | 圧縮ヤング率 | 縦圧縮比例限度 | 縦圧縮強さ
無欠点小試験体
班 | 平均年輪幅 | 密度 | Efr |  |  | E(1) |  |  |  | σbp | MOR |  |  | CS | 含水率
| mm | kg/m3 | GPa |  |  | GPa |  |  |  | MPa | MPa |  |  | MPa | %
1 | 4.67 | 407 | 12.4 |  |  | 14.59 |  |  |  | 63 | 99.7 |  |  | 53.2 | 8.89
2 | 3.2 | 357 | 9.82 |  |  | 7.9 |  |  |  | 50 | 65.8 |  |  | 39 | 8.55
3 | 3.8 | 385 | 12.2 |  |  | 8.32 |  |  |  | 54.4 | 74.4 |  |  | 47.7 | 8.85
4 | 3.9 | 315 | 8.25 |  |  | 6.34 |  |  |  | 39.6 | 58.4 |  |  | 31.4 | 8.41
5 | 5 | 403 | 10.12 |  |  | 8.09 |  |  |  | 50.7 | 83.9 |  |  | 64.2 | 8.08
6 | 4.3 | 376 | 9.97 |  |  | 8.05 |  |  |  | 48.4 | 77.9 |  |  | 42.2 | 8.8