## FJ曲げ試験
| 接着剤 |  |  |  | Ed 接合効率 |  |  | Eb 接合効率 |  | σbp 接合効率 |  | MOR 接合効率 |  | δmax 接合効率
| 尿素 | 平均値 |  |  | 1.024029 |  |  | 1.018794 |  | 0.8839394 |  | 0.7025595 |  | 0.406368
|  | 標準偏差 |  |  | 0.01898973
| 酢酸ビニル | 平均値 |  |  | 1.008033 |  |  | 0.9946816 |  | 0.8766837 |  | 0.7777478 |  | 0.6341697
|  | 標準偏差 | [7 empty] | 0.06356104 |  | 0.06754537 |  | 0.1813889
| 水性ビニルウレタン | 平均値 |  |  | 1.022616 |  |  | 0.9709912 |  | 1.029293 |  | 0.9308849 |  | 0.9258796
|  | 標準偏差 |  |  | 0.005940459 |  |  | 0.03569855 |  | 0.06270874 |  | 0.04939179 |  | 0.06125691
| エポキシ | 平均値 |  |  | 1.025397 |  |  | 0.9789502 |  | 0.9417832 |  | 0.8738375 |  | 0.741009
|  | 標準偏差 |  |  | 0.007023786 |  |  | 0.02259736 |  | 0.135919 |  | 0.05537736 |  | 0.1610059
実験者 | 接着剤 | WD [kg/m3] | Ed [GPa] |  | Ed 接合効率 | Eb [GPa] |  | Eb 接合効率 | sbp [MPa] | σbp 接合効率 | MOR [MPa] | MOR 接合効率 | δmax [mm] | δmax 接合効率 | MC [%]
|  |  | FJ前 | FJ後 |  | FJ前 | FJ後
佐野 | 尿素1 | 305.65 | 7.64 | 7.86 | 1.028796 | 7.07 | 7.05 | 0.9971711 | 28.6 | 0.88 | 31.8 | 0.6680672 | 9.69 | 0.3678397
裵 | 尿素2 | 293.5 | 8.05 | 8.04 | 0.9987578 | 7.67 | 7.98 | 1.040417 | 29.3 | 0.8878788 | 37 | 0.7370518 | 10.94 | 0.4448963
大竹口 | 尿素3 |  | 7.41 | 7.74 | 1.044534
佐野 | 酢酸ビニル1 | 296.16 | 8.05 | 8.16 | 1.013665 | 7.48 | 7.38 | 0.986631 | 25.8 | 0.7938462 | 32.5 | 0.6827731 | 9.954 | 0.3778613
斎藤 | 酢酸ビニル2 | 309.8 | 8.33 | 8.35 | 1.002401 | 7.32 | 7.34 | 1.002732 | 26.06 | 0.9483261 | 18.94 | 0.8163793 | 12.057 | 0.7714012
馬場 | 酢酸ビニル3 | 316 |  | 11.43 |  |  | 8.07 |  | 29.3 | 0.8878788 | 36.7 | 0.8340909 | 11.6 | 0.7532468
斎藤 | 水性ビニルウレタン1 | 305.5 | 7.67 | 7.9 | 1.029987 | 7.49 | 7.47 | 0.9973298 | 26.1 | 0.9497817 | 20.33 | 0.8762931 | 15.51 | 0.9923225
蓮佛 | 水性ビニルウレタン2 | 313.8 | 8.98 | 9.13 | 1.016704 | 8.2 | 8.16 | 0.995122 | 39.6 | 1.103064 | 48.8 | 0.9959184 | 17.973 | 0.8445165
大竹口 | 水性ビニルウレタン3 |  | 8.31 | 8.45 | 1.016847
増子 | 水性ビニルウレタン4 | 310 | 8.17 | 8.39 | 1.026928 | 8.43 | 7.76 | 0.9205219 | 32.5 | 1.035032 | 45.7 | 0.9204431 | 17.64 | 0.9408
裵 | エポキシ1 | 295.6 | 7.84 | 8.03 | 1.024235 | 7.459 | 7.52 | 1.008178 | 26.4 | 0.8 | 39.4 | 0.7848606 | 12.72 | 0.5172834
蓮佛 | エポキシ2 | 305.8 | 8.03 | 8.17 | 1.017435 | 8.11 | 7.73 | 0.9531443 | 32.8 | 0.913649 | 45.3 | 0.9244898 | 20.07 | 0.9430505
増子 | エポキシ3 | 328 | 8.98 | 9.29 | 1.034521 | 8.99 | 8.77 | 0.9755284 | 36.6 | 1.165605 | 43.2 | 0.8700906 | 12.61 | 0.6725333
馬場 | エポキシ4 | 316 |  | 11.85 |  |  | 8.07 |  | 29.3 | 0.8878788 | 40.3 | 0.9159091 | 12.8 | 0.8311688
実験者 | 試験体 | WD [kg/m3] | Ed [GPa] |  |  |  | Eb [GPa] |  | σbp [MPa] |  | MOR [MPa] |  | δmax [mm] |  | MC [%]
佐野 | Control(尿素) | 294.69 | 7.85 |  |  |  | 7.03 |  | 32.5 |  | 47.6 |  | 26.343
裵 | Control(尿素) | 296.4 | 8.17 |  |  |  | 7.83 |  | 33 |  | 50.2 |  | 24.59
大竹口 | Control(尿素)
佐野 | Control(酢酸ビニル) | 294.69 | 7.85 |  |  |  | 7.03 |  | 32.5 |  | 47.6 |  | 26.343
斎藤 | Control(酢酸ビニル) | 307.7 | 8.32 |  |  |  | 8.39 |  | 27.48 |  | 23.2 |  | 15.63
馬場 | Control(酢酸ビニル) | 322 |  |  |  |  | 8.07 |  | 33 |  | 44 |  | 15.4
斎藤 | Control(水性ビニル) | 307.7 | 8.32 |  |  |  | 8.39 |  | 27.48 |  | 23.2 |  | 15.63
蓮佛 | Control(水性ビニル) | 318.6 | 8.7 |  |  |  | 8.22 |  | 35.9 |  | 49 |  | 21.282
大竹口 | Control(水性ビニル)
増子 | Control(水性ビニル) | 321 | 9.31 |  |  |  | 8.88 |  | 31.4 |  | 49.65 |  | 18.75
裵 | Control(エポキシ) | 296.4 | 8.17 |  |  |  | 7.83 |  | 33 |  | 50.2 |  | 24.59
蓮佛 | Control(エポキシ) | 318.6 | 8.7 |  |  |  | 8.22 |  | 35.9 |  | 49 |  | 21.282
増子 | Control(エポキシ) | 321 | 9.31 |  |  |  | 8.88 |  | 31.4 |  | 49.65 |  | 18.75
馬場 | Control(エポキシ) | 322 |  |  |  |  | 8.07 |  | 33 |  | 44 |  | 15.4

## ラミナの物性値
No. | l [cm] | b [cm] | h [cm] | W [g] | fr [Hz] | 節合計 [mm] | 年輪数 | 測定幅 [mm] | P [N] | d [mm] | L [m] | Ed [Gpa] | EL [Gpa] | 集中節径比 | 平均年輪幅 [mm]
A1 | 188.7 | 12.7 | 2.1 | 1625 | 1262 | 67 | 5 | 43 | 39.2 | 5.44 | 1.6 | 7.32455 | 6.273726 | 52.75591 | 8.6
A2 | 188.1 | 12.4 | 2.04 | 1578 | 1337.5 | 5 | 3 | 26 | 39.2 | 4.84 | 1.6 | 8.396369 | 7.878227 | 4.032258 | 8.666667
A3 | 188.5 | 12.2 | 2.07 | 1534 | 1368.7 | 2 | 5 | 44 | 39.2 | 4.73 | 1.6 | 8.579917 | 7.842491 | 1.639344 | 8.8
A4 | 188.3 | 12.4 | 2.03 | 1605 | 1337.5 | 30 | 6 | 50 | 39.2 | 4.68 | 1.6 | 8.591227 | 8.268569 | 24.19355 | 8.333333
A5 | 188.9 | 12.6 | 2.06 | 1610 | 1318.7 | 20 | 5 | 38 | 39.2 | 4.64 | 1.6 | 8.150271 | 7.854089 | 15.87302 | 7.6
A6 | 188.2 | 12.5 | 2.09 | 1619 | 1175 | 2 | 3 | 27 | 39.2 | 6.17 | 1.6 | 6.44089 | 5.701012 | 1.6 | 9 | あて？
A7 | 189 | 12.7 | 2.05 | 1704 | 1293.7 | 31 | 5 | 39 | 39.2 | 4.91 | 1.6 | 8.281347 | 7.472041 | 24.40945 | 7.8
A8 | 188.5 | 12.4 | 2.04 | 1621 | 1268.7 | 9 | 5 | 36 | 39.2 | 5.17 | 1.6 | 7.777148 | 7.375361 | 7.258065 | 7.2
A9 | 188.6 | 12.8 | 2.07 | 1658 | 1262.5 | 25 | 7 | 50 | 39.2 | 4.98 | 1.6 | 7.524344 | 7.099629 | 19.53125 | 7.142857
A10 | 188.5 | 12.6 | 2.05 | 1652 | 1200 | 96 | 10 | 92 | 39.2 | 5.62 | 1.6 | 6.944156 | 6.579874 | 76.19048 | 9.2 | あて
A11 | 188.4 | 12.9 | 2.04 | 1686 | 1268.7 | 60 | 10 | 72 | 39.2 | 5.05 | 1.6 | 7.77135 | 7.257958 | 46.51163 | 7.2
L1 | 197.8 | 11.4 | 2.045 | 2384 | 1125 | 23 | 5 | 19 | 39.2 | 4.36 | 1.6 | 10.23999 | 9.443103 | 20.17544 | 3.8
L2 | 197.6 | 11.5 | 2.045 | 2208 | 1200 | 45 | 12 | 49 | 39.2 | 4.25 | 1.6 | 10.68605 | 9.603274 | 39.13043 | 4.083333 | 髄
L3 | 198.8 | 11.6 | 2.035 | 2347 | 1206.2 | 36 | 14 | 31 | 39.2 | 3.85 | 1.6 | 11.50286 | 10.66532 | 31.03448 | 2.214286
L4 | 198.7 | 11.7 | 2.065 | 2249 | 1137.5 | 41 | 10 | 35 | 39.2 | 4.69 | 1.6 | 9.572915 | 8.307439 | 35.04274 | 3.5
L5 | 197.3 | 11.3 | 2.04 | 2563 | 1162.5 | 0 | 11 | 17 | 39.2 | 3.76 | 1.6 | 11.85804 | 11.12831 | 0 | 1.545455 | ねじれ

## 集成材製造
| l [cm] | b [cm] | h [cm] | W [g] | fr [Hz] | 節合計 [mm] | 年輪数 | 測定幅 [mm] | P [N] | d [mm] | L [m] | Ed [Gpa] | EL [Gpa] | 集中節径比 | 平均年輪幅 [mm]
No. 1
L3 | 198.8 | 11.6 | 2.035 | 2347 | 1206.2 | 36 | 14 | 31 | 39.2 | 3.85 | 1.6 | 11.50286 | 10.66532 | 31.03448 | 2.214286
A11 | 188.4 | 12.9 | 2.04 | 1686 | 1268.7 | 60 | 10 | 72 | 39.2 | 5.05 | 1.6 | 7.77135 | 7.257958 | 46.51163 | 7.2
A6 | 188.2 | 12.5 | 2.09 | 1619 | 1175 | 2 | 3 | 27 | 39.2 | 6.17 | 1.6 | 6.44089 | 5.701012 | 1.6 | 9 | あて？
A9 | 188.6 | 12.8 | 2.07 | 1658 | 1262.5 | 25 | 7 | 50 | 39.2 | 4.98 | 1.6 | 7.524344 | 7.099629 | 19.53125 | 7.142857
L5 | 197.3 | 11.3 | 2.04 | 2563 | 1162.5 | 0 | 11 | 17 | 39.2 | 3.76 | 1.6 | 11.85804 | 11.12831 | 0 | 1.545455 | ねじれ
No. 2
A2 | 188.1 | 12.4 | 2.04 | 1578 | 1337.5 | 5 | 3 | 26 | 39.2 | 4.84 | 1.6 | 8.396369 | 7.878227 | 4.032258 | 8.666667
A7 | 189 | 12.7 | 2.05 | 1704 | 1293.7 | 31 | 5 | 39 | 39.2 | 4.91 | 1.6 | 8.281347 | 7.472041 | 24.40945 | 7.8
L1 | 197.8 | 11.4 | 2.045 | 2384 | 1125 | 23 | 5 | 19 | 39.2 | 4.36 | 1.6 | 10.23999 | 9.443103 | 20.17544 | 3.8
A4 | 188.3 | 12.4 | 2.03 | 1605 | 1337.5 | 30 | 6 | 50 | 39.2 | 4.68 | 1.6 | 8.591227 | 8.268569 | 24.19355 | 8.333333
A3 | 188.5 | 12.2 | 2.07 | 1534 | 1368.7 | 2 | 5 | 44 | 39.2 | 4.73 | 1.6 | 8.579917 | 7.842491 | 1.639344 | 8.8

## 集成材曲げ試験
| No.1 | [6 empty] | No.2
たわみ | 荷重 | ひずみ | ひずみ | ひずみ | ひずみ | ひずみ | たわみ | 荷重 | ひずみ | ひずみ | ひずみ | ひずみ | ひずみ | No.2 | 1/4Pmax(5kN) | 1/2Pmax(10kN) | 3/4Pmax(15kN) | Pmax(20kN)
|  | 上 | 上～中 | 中 | 中～下 | 下 |  |  | 上 | 上～中 | 中 | 中～下 | 下 | -1112 | 40
[mm] | [kN] | [με] | [με] | [με] | [με] | [με] | [mm] | [kN] | [με] | [με] | [με] | [με] | [με] | -671 | 20
0.882 | 0 | -1 | 2 | 1 |  | 0 | 0.035 | -0.123 | 0 | -1 | 1 | 0 | 2 | -12 | 0
0.882 | 0 | 0 | 2 | 2 |  | 1 | 0 | 0 | 0 | -1 | 0 | -1 | 3 | 464 | -20
0.846 | 0.123 | 0 | 2 | 2 |  | 0 | 0.035 | -0.123 | 0 | -2 | -1 | -1 | 3 | 949 | -40
0.846 | 0.123 | -2 | 2 | 1 |  | 0 | 0.035 | -0.123 | -1 | -2 | -1 | -1 | 1
0.846 | 0 | 0 | 2 | 2 |  | 0 | 0.035 | -0.123 | 0 | -1 | 1 | 0 | 1 | -2213 |  | 40
0.882 | 0 | -3 | 0 | -1 |  | -1 | 0 | -0.123 | 4 | 3 | 3 | 2 | 3 | -1344 |  | 20
0.882 | 0 | -1 | 2 | 1 |  | -1 | 0 | -0.123 | 1 | -1 | 2 | 0 | 3 | -19 |  | 0
0.882 | 0 | -1 | 2 | 2 |  | 0 | 0.035 | 0 | 1 | -1 | 1 | -1 | 2 | 930 |  | -20
0.846 | 0.123 | 2 | 4 | 4 |  | 2 | 0.035 | 0 | 0 | 0 | 2 | 1 | 3 | 1884 |  | -40
0.882 | 0 | 1 | 3 | 3 |  | 1 | 0.035 | -0.123 | 1 | -1 | 1 | 0 | 2
0.917 | 0 | -1 | 3 | 2 |  | -1 | 0.035 | -0.123 | 1 | 0 | 0 | 0 | 2 | -3376 |  |  | 40
0.882 | 0.123 | -1 | 2 | 1 |  | 0 | 0.035 | 0 | 0 | -1 | 0 | 0 | 2 | -2312 |  |  | 20
0.882 | 0 | 0 | 2 | 2 |  | -1 | 0.035 | -0.123 | 1 | -1 | 1 | 0 | 1 | -130 |  |  | 0
0.882 | 0.123 | -1 | 1 | 0 |  | -1 | 0.035 | -0.123 | 2 | 0 | 1 | 0 | 2 | 1390 |  |  | -20
0.846 | 0.123 | -2 | 0 | -1 |  | -3 | 0.035 | 0 | 2 | -1 | 0 | -1 | -1 | 2905 |  |  | -40
0.846 | 0 | -1 | 1 | 1 |  | -1 | 0 | -0.123 | 3 | 0 | 1 | 0 | 3
0.882 | 0.123 | -11 | -10 | -9 |  | -10 | 0.035 | -0.123 | -1 | -3 | 2 | 1 | 5 | -10906 |  |  |  | 40
0.846 | 0.123 | -1 | 1 | 1 |  | -1 | 0.035 | -0.123 | 4 | 2 | 3 | 5 | 7 | -8190 |  |  |  | 20
0.846 | 0 | -1 | 0 | 0 |  | -2 | 0.035 | 0 | 2 | -1 | 0 | 0 | 1 | -1407 |  |  |  | 0
0.846 | 0.123 | -3 | 0 | -1 |  | -2 | 0.035 | -0.123 | 0 | -2 | -1 | 0 | 1 | 1930 |  |  |  | -20
0.882 | 0 | -1 | 2 | 0 |  | -2 | 0 | -0.123 | 1 | 1 | 1 | 1 | 2 | 5223 |  |  |  | -40
0.846 | 0 | -1 | 0 | 0 |  | -1 | 0.071 | -0.123 | 3 | 0 | 0 | 1 | 1
0.811 | 0 | -3 | -1 | -1 |  | -3 | 0.106 | -0.123 | 2 | 1 | 2 | 0 | 1
0.846 | 0 | -2 | 0 | -1 |  | -2 | 0.176 | -0.123 | 2 | 0 | 1 | 1 | 1
1.023 | 0.123 | -4 | -1 | -2 |  | -3 | 0.212 | -0.123 | 2 | 1 | 1 | 0 | 2
1.305 | 0.123 | 8 | 15 | 14 |  | 10 | 0.282 | 0 | 1 | -1 | -1 | -1 | 0
1.34 | 0 | -2 | 1 | 0 |  | -2 | 0.388 | -0.123 | 3 | 0 | 0 | -1 | 1
1.305 | 0.123 | -3 | 0 | -1 |  | -2 | 0.423 | -0.123 | 4 | 2 | 3 | 2 | 4
1.305 | 0 | -3 | 1 | 0 |  | -2 | 0.564 | -0.123 | 1 | -1 | 0 | -1 | 1
1.305 | 0 | -3 | 0 | -1 |  | -3 | 0.705 | -0.123 | 2 | 0 | 0 | 0 | 2
1.305 | 0.123 | -3 | -1 | -1 |  | -1 | 0.846 | -0.123 | 0 | -1 | -1 | -1 | 0
1.376 | 0 | -2 | 1 | 0 |  | -1 | 0.952 | -0.123 | 3 | 1 | 1 | -1 | 1
1.376 | 0 | -1 | 3 | 0 |  | 0 | 1.058 | -0.123 | 1 | -1 | -1 | -2 | 0
1.481 | 0 | -2 | 2 | 0 |  | -3 | 1.164 | -0.123 | 0 | -1 | 0 | -1 | 1
1.446 | 0 | -2 | 2 | 0 |  | -2 | 1.305 | -0.123 | 3 | 1 | 2 | 1 | 3
1.446 | 0.123 | 2 | 6 | 2 |  | 2 | 1.411 | -0.123 | 1 | -1 | 0 | -2 | 2
1.446 | 0 | -1 | 2 | 1 |  | 0 | 1.517 | -0.123 | 1 | -2 | 0 | -2 | 1
1.446 | 0 | -2 | 1 | 1 |  | 0 | 1.658 | -0.123 | 1 | -2 | 1 | -2 | 1
1.446 | 0.123 | -3 | 1 | 0 |  | -2 | 1.728 | -0.123 | 3 | -1 | 1 | -1 | 1
1.446 | 0 | -1 | 2 | 1 |  | 0 | 1.905 | -0.123 | 16 | 13 | 14 | 11 | 15
1.481 | 0.123 | 4 | 6 | 5 |  | 4 | 2.01 | -0.123 | 1 | -1 | 0 | -2 | 1
1.446 | 0.123 | -1 | 6 | 5 |  | 2 | 2.151 | -0.123 | 0 | -1 | 0 | -2 | 1
1.481 | 0 | -2 | 2 | 1 |  | -1 | 2.257 | -0.123 | 1 | -1 | 0 | -2 | 1
1.446 | 0.123 | -3 | 0 | -1 |  | -3 | 2.363 | -0.123 | 1 | -1 | 0 | -2 | 1
1.481 | 0 | -1 | 2 | 1 |  | -2 | 2.504 | -0.123 | 1 | -3 | -1 | -3 | 0
1.481 | 0 | -1 | 2 | 2 |  | -1 | 2.575 | -0.123 | 1 | -1 | -1 | -2 | 1
1.446 | 0.123 | -2 | 1 | 1 |  | -1 | 2.751 | -0.123 | 1 | -2 | 0 | -2 | 0
1.446 | 0 | -1 | 2 | 0 |  | -2 | 2.857 | -0.123 | 0 | -3 | -1 | -3 | 0
1.446 | 0 | -1 | 2 | 1 |  | -1 | 2.998 | -0.123 | 1 | -1 | 0 | -3 | 1
1.481 | 0.123 | -1 | 1 | 0 |  | -1 | 3.068 | -0.123 | 1 | -1 | 0 | -3 | 1
1.446 | 0 | 0 | 3 | 1 |  | -1 | 3.174 | 0 | 0 | -2 | -1 | -2 | -1
1.481 | 0.123 | 6 | 9 | 6 |  | 3 | 3.351 | -0.123 | 1 | -1 | 0 | -3 | 0
1.481 | 0 | -3 | 3 | 2 |  | -2 | 3.421 | 0 | -2 | -4 | -4 | -6 | -2
1.446 | 0 | 0 | 2 | 1 |  | -2 | 3.562 | -0.123 | -1 | -2 | -2 | -5 | 0
1.446 | 0 | 0 | 2 | 0 |  | -1 | 3.668 | -0.123 | 1 | -2 | 0 | -3 | 0
1.481 | 0 | -1 | 2 | 2 |  | -2 | 3.809 | -0.123 | 5 | 3 | 4 | 2 | 7
1.446 | 0 | 0 | 3 | 2 |  | 0 | 3.915 | 0 | 1 | -1 | -1 | -2 | 0
1.446 | 0.123 | 0 | 3 | 1 |  | 0 | 4.056 | -0.123 | 0 | -2 | -2 | -4 | 1
1.481 | 0 | 0 | 3 | 1 |  | 0 | 4.127 | -0.123 | 0 | -3 | -2 | -5 | -1
1.446 | 0 | -7 | -3 | 0 |  | 0 | 4.268 | -0.123 | 0 | -2 | -2 | -5 | -1
1.481 | 0.123 | -2 | 3 | 0 |  | -2 | 4.373 | -0.123 | -1 | -2 | -2 | -5 | 0
1.481 | 0 | 1 | 3 | 1 |  | -1 | 4.479 | 0 | -1 | -3 | -3 | -4 | -1
1.481 | 0.123 | -2 | 0 | -1 |  | -3 | 4.62 | -0.123 | 0 | -2 | -1 | -4 | 0
1.481 | 0 | -1 | 1 | 0 |  | -2 | 4.726 | -0.123 | 4 | 3 | 3 | -1 | 4
1.552 | 0 | 0 | 3 | 1 |  | -1 | 4.832 | 0 | 7 | 8 | 7 | 7 | 11
1.517 | 0 | -1 | 4 | 0 |  | -1 | 5.008 | -0.123 | -1 | -3 | -2 | -4 | 0
1.552 | 0 | -1 | 3 | 0 |  | -1 | 5.114 | -0.123 | -3 | -6 | -4 | -7 | -3
1.587 | 0 | 0 | 3 | 1 |  | -1 | 5.255 | -0.123 | 0 | -2 | -1 | -6 | -1
1.622 | 0.123 | -2 | 2 | -1 |  | -2 | 5.361 | -0.123 | -2 | -3 | -3 | -6 | 1
1.658 | 0 | 0 | 2 | 0 |  | -2 | 5.467 | -0.123 | 5 | 2 | 4 | 1 | 7
1.693 | 0 | 2 | 6 | 3 |  | 1 | 5.573 | -0.123 | -2 | -4 | -2 | -4 | 1
1.728 | 0 | 10 | 16 | 14 |  | 9 | 5.714 | 0 | -1 | -4 | -3 | -5 | 0
1.728 | 0 | -1 | 1 | 0 |  | -2 | 5.855 | -0.123 | -3 | -5 | -3 | -5 | 0
1.799 | 0.123 | -2 | -1 | -4 |  | -5 | 5.961 | 0 | -3 | -4 | -2 | -4 | 2
1.834 | 0 | -2 | 0 | -1 |  | -3 | 6.066 | 0 | -5 | -6 | -4 | -7 | 0
1.834 | 0 | -2 | 1 | -2 |  | -2 | 6.208 | 0 | -6 | -6 | -1 | -1 | 6
1.905 | 0.123 | -2 | 1 | -2 |  | -4 | 6.349 | 0 | -15 | -11 | -1 | 2 | 15
1.975 | 0 | -2 | 1 | -2 |  | -2 | 6.454 | 0 | -34 | -28 | -8 | 1 | 26
1.975 | 0 | -1 | 0 | -1 |  | -3 | 6.56 | 0.123 | -39 | -24 | 2 | 18 | 42
2.081 | 0 | -2 | -1 | -3 |  | -4 | 6.701 | 0.123 | -57 | -36 | -1 | 21 | 52
2.116 | 0 | -1 | 1 | -1 |  | -3 | 6.772 | 0.246 | -74 | -47 | -2 | 27 | 65
2.151 | 0.123 | 2 | 3 | 2 |  | 0 | 6.913 | 0.246 | -90 | -56 | 0 | 34 | 81
2.222 | 0 | 2 | 3 | 0 |  | 0 | 7.054 | 0.369 | -107 | -66 | -1 | 43 | 96
2.257 | 0 | -1 | 1 | -2 |  | -3 | 7.16 | 0.492 | -122 | -73 | 0 | 53 | 112
2.328 | 0.123 | -2 | 0 | -2 |  | -3 | 7.266 | 0.615 | -141 | -84 | -1 | 56 | 123
2.398 | 0 | 2 | 3 | 0 |  | -1 | 7.336 | 0.492 | -157 | -95 | -4 | 60 | 133
2.434 | 0 | -1 | 1 | -3 |  | -3 | 7.407 | 0.615 | -169 | -102 | -2 | 68 | 145
2.504 | 0.123 | -3 | -1 | -4 |  | -5 | 7.548 | 0.738 | -182 | -109 | -2 | 74 | 157
2.575 | 0 | -1 | 0 | -2 |  | -5 | 7.583 | 0.738 | -196 | -117 | -2 | 79 | 169
2.61 | 0 | 0 | 1 | -2 |  | -3 | 7.724 | 0.861 | -195 | -110 | 12 | 98 | 195
2.716 | 0 | -1 | 1 | -2 |  | -2 | 7.795 | 0.984 | -225 | -134 | -2 | 91 | 193
2.786 | 0 | -2 | -1 | -4 |  | -5 | 7.865 | 0.984 | -237 | -141 | 0 | 98 | 207
2.822 | 0.123 | -3 | -2 | -4 |  | -5 | 7.971 | 1.107 | -250 | -149 | -1 | 104 | 219
2.857 | 0 | -2 | -1 | -5 |  | -6 | 8.077 | 0.984 | -266 | -160 | -3 | 109 | 230
2.927 | 0 | -5 | -3 | -7 |  | -7 | 8.112 | 1.107 | -283 | -169 | -4 | 113 | 241
2.963 | 0.123 | -1 | 2 | 0 |  | -4 | 8.253 | 1.23 | -299 | -178 | -4 | 119 | 254
3.033 | 0 | -2 | -1 | -4 |  | -5 | 8.288 | 1.23 | -311 | -186 | -4 | 127 | 267
3.068 | 0.123 | -3 | -2 | -5 |  | -5 | 8.359 | 1.353 | -327 | -195 | -5 | 133 | 279
3.139 | 0 | -3 | -3 | -5 |  | -6 | 8.5 | 1.353 | -340 | -203 | -3 | 140 | 292
3.21 | 0 | -2 | -2 | -5 |  | -6 | 8.606 | 1.599 | -355 | -213 | -4 | 146 | 304
3.28 | 0.123 | -3 | -2 | -5 |  | -6 | 8.641 | 1.599 | -371 | -222 | -4 | 151 | 316
3.386 | 0 | -3 | -2 | -5 |  | -7 | 8.782 | 1.599 | -384 | -229 | -4 | 159 | 330
3.386 | 0 | -3 | -3 | -6 |  | -8 | 8.853 | 1.722 | -398 | -238 | -3 | 165 | 344
3.456 | 0.123 | -5 | -4 | -7 |  | -7 | 8.959 | 1.722 | -416 | -250 | -6 | 170 | 355
3.527 | 0 | -3 | -2 | -6 |  | -6 | 9.029 | 1.845 | -429 | -256 | -4 | 179 | 370
3.562 | 0 | -4 | -2 | -7 |  | -7 | 9.135 | 1.845 | -438 | -258 | 1 | 190 | 388
3.668 | 0 | -2 | 0 | -4 |  | -4 | 9.205 | 1.968 | -458 | -273 | -4 | 192 | 397
3.703 | 0 | -3 | -2 | -6 |  | -6 | 9.311 | 1.968 | -473 | -281 | -5 | 199 | 409
3.739 | 0.123 | -4 | -3 | -6 |  | -7 | 9.382 | 2.091 | -490 | -292 | -5 | 206 | 422
3.809 | 0 | -3 | -2 | -7 |  | -8 | 9.488 | 2.091 | -505 | -301 | -5 | 211 | 434
3.88 | 0.123 | -3 | -2 | -7 |  | -6 | 9.558 | 2.337 | -521 | -312 | -6 | 217 | 447
3.915 | 0.123 | -4 | -4 | -7 |  | -7 | 9.664 | 2.337 | -536 | -319 | -5 | 226 | 461
4.021 | 0 | -3 | -2 | -6 |  | -8 | 9.77 | 2.337 | -550 | -327 | -3 | 233 | 476
4.056 | 0 | -4 | -2 | -6 |  | -7 | 9.84 | 2.46 | -563 | -336 | -4 | 240 | 491
4.091 | 0 | -4 | -2 | -7 |  | -8 | 9.946 | 2.583 | -582 | -347 | -6 | 244 | 502
4.162 | 0 | -3 | -3 | -6 |  | -8 | 10.017 | 2.583 | -595 | -355 | -3 | 253 | 516
4.268 | 0 | -5 | -2 | -7 |  | -8 | 10.122 | 2.829 | -604 | -357 | 2 | 264 | 536
4.303 | 0.123 | -5 | -4 | -7 |  | -7 | 10.158 | 2.706 | -625 | -372 | -3 | 265 | 545
4.338 | 0 | -5 | -5 | -9 |  | -8 | 10.299 | 2.829 | -641 | -383 | -4 | 271 | 557
4.444 | 0.123 | -2 | 2 | -3 |  | -6 | 10.405 | 2.829 | -658 | -393 | -5 | 278 | 569
4.444 | 0 | -3 | -3 | -6 |  | -6 | 10.475 | 3.075 | -672 | -402 | -5 | 285 | 583
4.515 | 0.123 | -4 | -3 | -7 |  | -7 | 10.581 | 2.952 | -689 | -412 | -6 | 291 | 594
4.62 | 0 | -5 | -3 | -8 |  | -8 | 10.652 | 3.075 | -701 | -416 | -2 | 303 | 614
4.62 | 0 | -5 | -5 | -9 |  | -9 | 10.757 | 3.075 | -720 | -429 | -4 | 306 | 625
4.691 | 0 | -6 | -3 | -7 |  | -7 | 10.828 | 3.198 | -734 | -438 | -5 | 313 | 639
4.797 | 0 | -5 | -2 | -6 |  | -7 | 10.934 | 3.321 | -752 | -451 | -6 | 318 | 649
4.797 | 0.123 | -7 | -4 | -9 |  | -8 | 11.04 | 3.321 | -766 | -457 | -5 | 326 | 663
4.903 | 0 | -5 | -2 | -6 |  | -7 | 11.075 | 3.444 | -783 | -468 | -6 | 332 | 676
4.938 | 0 | -4 | -3 | -7 |  | -7 | 11.181 | 3.567 | -797 | -476 | -4 | 338 | 691
5.008 | 0.123 | -5 | -2 | -7 |  | -6 | 11.286 | 3.567 | -814 | -486 | -5 | 345 | 704
5.079 | 0 | -4 | -2 | -7 |  | -6 | 11.357 | 3.69 | -830 | -497 | -6 | 351 | 716
5.114 | 0.123 | 1 | 1 | -3 |  | -2 | 11.463 | 3.69 | -845 | -506 | -6 | 357 | 730
5.185 | 0.123 | -6 | -3 | -8 |  | -6 | 11.569 | 3.813 | -860 | -515 | -7 | 364 | 741
5.255 | 0 | -4 | -3 | -7 |  | -7 | 11.639 | 3.813 | -875 | -524 | -6 | 370 | 754
5.291 | 0.123 | -2 | 0 | -5 |  | -5 | 11.71 | 3.936 | -887 | -530 | -5 | 376 | 768
5.361 | 0 | -4 | -3 | -6 |  | -6 | 11.78 | 4.059 | -901 | -538 | -4 | 383 | 778
5.432 | 0 | -4 | -3 | -8 |  | -7 | 11.886 | 4.059 | -911 | -544 | -3 | 390 | 788
5.467 | 0 | -5 | -3 | -7 |  | -7 | 11.886 | 4.059 | -924 | -555 | -7 | 388 | 791
5.573 | 0 | -5 | -3 | -7 |  | -7 | 11.957 | 4.182 | -933 | -562 | -9 | 389 | 795
5.608 | 0 | -2 | 0 | -6 |  | -4 | 11.921 | 4.182 | -941 | -568 | -10 | 392 | 800
5.678 | 0 | 3 | 11 | 7 |  | 1 | 11.992 | 4.182 | -955 | -581 | -11 | 392 | 808
5.749 | 0 | -5 | -3 | -8 |  | -6 | 11.992 | 4.305 | -955 | -580 | -14 | 392 | 805
5.784 | 0.123 | -7 | -6 | -10 |  | -8 | 12.027 | 4.182 | -962 | -584 | -15 | 393 | 809
5.855 | 0 | -8 | -4 | -8 |  | -5 | 11.957 | 4.305 | -969 | -590 | -19 | 392 | 809
5.925 | 0 | -8 | -5 | -8 |  | -3 | 12.027 | 4.305 | -975 | -595 | -19 | 394 | 814
5.925 | 0.123 | -13 | -7 | -9 |  | -1 | 12.027 | 4.305 | -984 | -601 | -19 | 399 | 824
6.031 | 0 | -15 | -10 | -9 |  | 2 | 12.098 | 4.428 | -996 | -608 | -19 | 402 | 832
6.066 | 0.123 | -22 | -13 | -9 |  | 7 | 12.133 | 4.428 | -1009 | -615 | -20 | 410 | 846
6.137 | 0.246 | -28 | -16 | -9 |  | 13 | 12.203 | 4.428 | -1021 | -624 | -20 | 415 | 855
6.172 | 0.246 | -35 | -18 | -9 |  | 20 | 12.274 | 4.551 | -1033 | -629 | -18 | 422 | 870
6.243 | 0.246 | -38 | -18 | -5 |  | 27 | 12.38 | 4.674 | -1043 | -633 | -17 | 428 | 880
6.349 | 0.369 | -49 | -22 | -7 |  | 36 | 12.415 | 4.674 | -1051 | -638 | -16 | 433 | 890
6.349 | 0.246 | -58 | -30 | -10 |  | 41 | 12.45 | 4.674 | -1062 | -645 | -17 | 437 | 896
6.419 | 0.369 | -62 | -29 | -5 |  | 55 | 12.556 | 4.674 | -1067 | -647 | -14 | 442 | 903
6.49 | 0.492 | -79 | -38 | -11 |  | 53 | 12.556 | 4.797 | -1074 | -651 | -14 | 446 | 910
6.525 | 0.492 | -84 | -41 | -10 |  | 65 | 12.627 | 4.797 | -1082 | -654 | -14 | 450 | 918
6.631 | 0.615 | -94 | -48 | -11 |  | 71 | 12.662 | 4.797 | -1090 | -659 | -12 | 454 | 926
6.666 | 0.615 | -102 | -50 | -12 |  | 79 | 12.732 | 4.92 | -1100 | -665 | -13 | 459 | 935
6.701 | 0.615 | -114 | -61 | -16 |  | 80 | 12.838 | 4.92 | -1112 | -671 | -12 | 464 | 949
6.772 | 0.615 | -122 | -57 | -11 |  | 92 | 12.909 | 5.043 | -1118 | -672 | -8 | 476 | 962
6.807 | 0.738 | -128 | -63 | -12 |  | 102 | 12.944 | 5.043 | -1124 | -672 | -2 | 487 | 977
6.878 | 0.861 | -137 | -67 | -13 |  | 109 | 13.015 | 5.043 | -1142 | -686 | -10 | 483 | 979
6.948 | 0.861 | -146 | -71 | -12 |  | 117 | 13.085 | 5.166 | -1152 | -692 | -10 | 487 | 988
6.983 | 0.861 | -155 | -76 | -13 |  | 125 | 13.191 | 5.289 | -1149 | -684 | 5 | 506 | 1014
7.089 | 0.984 | -165 | -81 | -15 |  | 133 | 13.262 | 5.166 | -1176 | -704 | -7 | 499 | 1012
7.125 | 0.984 | -174 | -85 | -14 |  | 141 | 13.332 | 5.289 | -1189 | -713 | -8 | 505 | 1023
7.16 | 1.107 | -179 | -89 | -11 |  | 152 | 13.438 | 5.289 | -1203 | -720 | -7 | 512 | 1036
7.266 | 1.107 | -194 | -93 | -15 |  | 157 | 13.508 | 5.412 | -1211 | -722 | -3 | 524 | 1053
7.301 | 1.107 | -201 | -97 | -14 |  | 165 | 13.544 | 5.535 | -1228 | -734 | -7 | 524 | 1059
7.336 | 1.23 | -211 | -104 | -16 |  | 172 | 13.649 | 5.658 | -1237 | -740 | -5 | 530 | 1068
7.442 | 1.23 | -220 | -107 | -16 |  | 180 | 13.685 | 5.658 | -1249 | -746 | -6 | 535 | 1079
7.477 | 1.23 | -230 | -112 | -18 |  | 189 | 13.826 | 5.658 | -1262 | -753 | -5 | 542 | 1091
7.513 | 1.353 | -242 | -117 | -19 |  | 195 | 13.896 | 5.781 | -1276 | -763 | -5 | 547 | 1104
7.618 | 1.353 | -250 | -121 | -18 |  | 203 | 13.932 | 5.904 | -1294 | -774 | -6 | 553 | 1117
7.618 | 1.353 | -261 | -127 | -20 |  | 210 | 14.073 | 5.904 | -1309 | -783 | -6 | 559 | 1130
7.724 | 1.476 | -271 | -131 | -21 |  | 220 | 14.108 | 5.904 | -1322 | -790 | -3 | 569 | 1148
7.759 | 1.476 | -279 | -135 | -20 |  | 229 | 14.249 | 6.027 | -1340 | -803 | -7 | 573 | 1158
7.795 | 1.599 | -288 | -140 | -20 |  | 237 | 14.32 | 6.027 | -1356 | -812 | -5 | 580 | 1170
7.9 | 1.599 | -294 | -144 | -18 |  | 247 | 14.39 | 6.15 | -1372 | -819 | -7 | 585 | 1181
7.936 | 1.722 | -308 | -150 | -21 |  | 252 | 14.461 | 6.15 | -1381 | -825 | -4 | 593 | 1194
7.971 | 1.722 | -317 | -156 | -23 |  | 260 | 14.567 | 6.273 | -1393 | -832 | -4 | 598 | 1206
8.042 | 1.722 | -325 | -160 | -22 |  | 270 | 14.672 | 6.396 | -1410 | -843 | -5 | 605 | 1219
8.112 | 1.968 | -337 | -165 | -23 |  | 278 | 14.743 | 6.396 | -1425 | -852 | -4 | 612 | 1234
8.147 | 1.845 | -349 | -170 | -24 |  | 286 | 14.813 | 6.519 | -1443 | -863 | -6 | 618 | 1246
8.218 | 1.845 | -357 | -175 | -25 |  | 295 | 14.919 | 6.642 | -1460 | -873 | -5 | 626 | 1260
8.288 | 1.968 | -362 | -175 | -20 |  | 309 | 14.99 | 6.642 | -1477 | -883 | -6 | 633 | 1276
8.359 | 2.091 | -381 | -184 | -27 |  | 308 | 15.131 | 6.765 | -1495 | -893 | -5 | 640 | 1290
8.394 | 2.091 | -387 | -190 | -26 |  | 321 | 15.237 | 6.765 | -1511 | -904 | -5 | 649 | 1306
8.465 | 2.214 | -398 | -195 | -26 |  | 329 | 15.307 | 6.888 | -1530 | -917 | -6 | 655 | 1319
8.571 | 2.337 | -407 | -200 | -26 |  | 339 | 15.378 | 7.011 | -1547 | -927 | -6 | 663 | 1334
8.641 | 2.337 | -417 | -204 | -26 |  | 347 | 15.519 | 7.011 | -1564 | -938 | -7 | 669 | 1348
8.641 | 2.337 | -429 | -209 | -28 |  | 355 | 15.625 | 7.134 | -1582 | -949 | -7 | 676 | 1363
8.712 | 2.337 | -438 | -213 | -27 |  | 365 | 15.73 | 7.257 | -1599 | -959 | -6 | 685 | 1380
8.782 | 2.46 | -443 | -215 | -25 |  | 380 | 15.766 | 7.257 | -1617 | -971 | -8 | 689 | 1391
8.888 | 2.46 | -459 | -223 | -28 |  | 382 | 15.872 | 7.38 | -1638 | -984 | -10 | 696 | 1403
8.888 | 2.583 | -468 | -227 | -29 |  | 392 | 15.977 | 7.503 | -1653 | -993 | -9 | 705 | 1421
8.959 | 2.706 | -479 | -234 | -30 |  | 400 | 16.048 | 7.503 | -1670 | -1003 | -8 | 711 | 1435
8.994 | 2.706 | -489 | -239 | -30 |  | 409 | 16.189 | 7.626 | -1690 | -1016 | -10 | 717 | 1449
9.064 | 2.706 | -496 | -241 | -28 |  | 420 | 16.295 | 7.626 | -1706 | -1026 | -9 | 725 | 1465
9.135 | 2.829 | -510 | -251 | -32 |  | 425 | 16.33 | 7.872 | -1725 | -1036 | -10 | 733 | 1478
9.205 | 2.829 | -518 | -254 | -32 |  | 434 | 16.471 | 7.749 | -1736 | -1043 | -5 | 745 | 1495
9.276 | 2.952 | -528 | -258 | -32 |  | 443 | 16.542 | 7.872 | -1758 | -1057 | -10 | 748 | 1508
9.347 | 2.952 | -539 | -263 | -33 |  | 453 | 16.683 | 7.995 | -1776 | -1069 | -12 | 754 | 1521
9.347 | 2.952 | -552 | -270 | -36 |  | 458 | 16.718 | 7.995 | -1794 | -1080 | -10 | 762 | 1537
9.417 | 3.075 | -561 | -273 | -33 |  | 470 | 16.859 | 8.118 | -1806 | -1087 | -7 | 772 | 1556
9.523 | 3.075 | -570 | -277 | -34 |  | 478 | 16.965 | 8.241 | -1829 | -1102 | -12 | 775 | 1564
9.558 | 3.198 | -582 | -285 | -36 |  | 486 | 17.035 | 8.241 | -1845 | -1112 | -12 | 782 | 1579
9.629 | 3.198 | -589 | -287 | -35 |  | 496 | 17.141 | 8.364 | -1858 | -1119 | -7 | 794 | 1599
9.664 | 3.321 | -600 | -293 | -35 |  | 504 | 17.247 | 8.364 | -1880 | -1134 | -11 | 798 | 1608
9.735 | 3.444 | -611 | -299 | -37 |  | 513 | 17.318 | 8.487 | -1898 | -1146 | -12 | 804 | 1623
9.805 | 3.444 | -621 | -302 | -37 |  | 522 | 17.423 | 8.733 | -1911 | -1151 | -7 | 815 | 1644
9.84 | 3.444 | -628 | -304 | -35 |  | 533 | 17.494 | 8.733 | -1933 | -1167 | -13 | 819 | 1653
9.911 | 3.567 | -643 | -314 | -40 |  | 538 | 17.6 | 8.733 | -1949 | -1178 | -13 | 825 | 1668
9.981 | 3.69 | -651 | -316 | -39 |  | 548 | 17.67 | 8.856 | -1969 | -1189 | -14 | 832 | 1681
10.017 | 3.69 | -661 | -321 | -39 |  | 558 | 17.811 | 8.856 | -1985 | -1198 | -14 | 841 | 1696
10.122 | 3.69 | -672 | -328 | -39 |  | 565 | 17.917 | 8.979 | -2004 | -1211 | -15 | 847 | 1708
10.158 | 3.69 | -682 | -332 | -39 |  | 574 | 17.988 | 9.102 | -2004 | -1208 | -2 | 866 | 1738
10.228 | 3.813 | -693 | -338 | -41 |  | 583 | 18.058 | 9.102 | -2038 | -1233 | -14 | 862 | 1740
10.299 | 3.813 | -702 | -342 | -40 |  | 591 | 18.164 | 9.225 | -2056 | -1245 | -15 | 868 | 1752
10.369 | 3.936 | -705 | -343 | -37 |  | 603 | 18.235 | 9.348 | -2073 | -1254 | -15 | 875 | 1769
10.369 | 3.936 | -722 | -351 | -42 |  | 605 | 18.376 | 9.348 | -2092 | -1266 | -16 | 883 | 1782
10.475 | 4.059 | -728 | -356 | -42 |  | 613 | 18.446 | 9.471 | -2107 | -1276 | -16 | 891 | 1797
10.475 | 4.059 | -730 | -353 | -39 |  | 626 | 18.587 | 9.594 | -2126 | -1287 | -16 | 897 | 1811
10.581 | 4.182 | -745 | -362 | -42 |  | 629 | 18.623 | 9.717 | -2153 | -1307 | -24 | 897 | 1815
10.581 | 4.182 | -753 | -367 | -45 |  | 633 | 18.764 | 9.717 | -2159 | -1308 | -15 | 913 | 1843
10.616 | 4.182 | -759 | -370 | -46 |  | 636 | 18.834 | 9.84 | -2178 | -1322 | -17 | 918 | 1855
10.652 | 4.182 | -765 | -373 | -47 |  | 639 | 18.975 | 9.84 | -2189 | -1326 | -11 | 931 | 1876
10.616 | 4.305 | -770 | -376 | -48 |  | 642 | 19.046 | 10.086 | -2213 | -1344 | -19 | 930 | 1884
10.687 | 4.305 | -774 | -377 | -47 |  | 649 | 19.152 | 9.963 | -2230 | -1354 | -19 | 939 | 1898
10.687 | 4.305 | -782 | -383 | -50 |  | 648 | 19.222 | 10.086 | -2249 | -1366 | -20 | 945 | 1911
10.652 | 4.305 | -786 | -385 | -52 |  | 650 | 19.328 | 10.209 | -2266 | -1377 | -19 | 954 | 1927
10.687 | 4.305 | -791 | -388 | -54 |  | 652 | 19.398 | 10.209 | -2279 | -1386 | -18 | 964 | 1944
10.687 | 4.428 | -797 | -392 | -55 |  | 653 | 19.54 | 10.332 | -2301 | -1401 | -21 | 968 | 1954
10.687 | 4.428 | -801 | -394 | -57 |  | 653 | 19.645 | 10.455 | -2316 | -1409 | -20 | 974 | 1970
10.687 | 4.305 | -804 | -396 | -58 |  | 656 | 19.681 | 10.455 | -2336 | -1424 | -23 | 978 | 1982
10.722 | 4.428 | -809 | -401 | -59 |  | 656 | 19.822 | 10.578 | -2352 | -1435 | -22 | 987 | 1998
10.722 | 4.428 | -813 | -403 | -61 |  | 660 | 19.928 | 10.578 | -2369 | -1445 | -21 | 995 | 2014
10.722 | 4.428 | -818 | -406 | -62 |  | 665 | 19.998 | 10.701 | -2385 | -1455 | -22 | 1003 | 2030
10.793 | 4.551 | -826 | -410 | -62 |  | 671 | 20.104 | 10.947 | -2403 | -1467 | -23 | 1009 | 2043
10.828 | 4.551 | -834 | -414 | -62 |  | 679 | 20.174 | 10.824 | -2420 | -1478 | -23 | 1017 | 2058
10.898 | 4.674 | -842 | -418 | -62 |  | 687 | 20.28 | 10.947 | -2438 | -1490 | -24 | 1023 | 2072
10.934 | 4.674 | -846 | -417 | -57 |  | 700 | 20.421 | 10.947 | -2454 | -1502 | -24 | 1031 | 2087
10.934 | 4.674 | -862 | -425 | -63 |  | 704 | 20.492 | 11.193 | -2480 | -1522 | -33 | 1030 | 2095
11.004 | 4.797 | -866 | -424 | -58 |  | 717 | 20.598 | 11.193 | -2488 | -1526 | -25 | 1046 | 2116
11.11 | 4.797 | -878 | -434 | -63 |  | 718 | 20.703 | 11.193 | -2506 | -1536 | -26 | 1053 | 2130
11.11 | 4.797 | -886 | -438 | -63 |  | 726 | 20.809 | 11.316 | -2524 | -1547 | -27 | 1058 | 2145
11.145 | 4.92 | -894 | -441 | -63 |  | 732 | 20.88 | 11.316 | -2540 | -1560 | -27 | 1065 | 2159
11.216 | 4.92 | -898 | -443 | -62 |  | 737 | 20.986 | 11.439 | -2557 | -1570 | -28 | 1072 | 2173
11.251 | 4.92 | -906 | -447 | -64 |  | 742 | 21.091 | 11.562 | -2573 | -1581 | -25 | 1082 | 2190
11.322 | 4.92 | -911 | -448 | -61 |  | 750 | 21.197 | 11.562 | -2589 | -1592 | -28 | 1086 | 2203
11.322 | 5.043 | -915 | -451 | -60 |  | 754 | 21.268 | 11.808 | -2602 | -1600 | -25 | 1098 | 2222
11.322 | 5.043 | -918 | -453 | -60 |  | 759 | 21.374 | 11.808 | -2624 | -1616 | -30 | 1100 | 2231
11.357 | 5.043 | -923 | -453 | -61 |  | 762 | 21.444 | 11.808 | -2639 | -1628 | -31 | 1108 | 2245
11.427 | 5.043 | -925 | -455 | -59 |  | 767 | 21.585 | 11.931 | -2658 | -1640 | -31 | 1114 | 2258
11.427 | 5.166 | -932 | -458 | -59 |  | 774 | 21.621 | 11.931 | -2674 | -1652 | -33 | 1121 | 2274
11.463 | 5.166 | -937 | -460 | -59 |  | 781 | 21.762 | 12.054 | -2689 | -1663 | -32 | 1128 | 2288
11.533 | 5.166 | -944 | -463 | -59 |  | 786 | 21.797 | 12.177 | -2705 | -1676 | -33 | 1135 | 2306
11.569 | 5.166 | -950 | -467 | -59 |  | 792 | 21.973 | 12.3 | -2720 | -1687 | -34 | 1143 | 2317
11.604 | 5.412 | -959 | -471 | -59 |  | 798 | 22.044 | 12.3 | -2737 | -1699 | -34 | 1149 | 2330
11.639 | 5.289 | -963 | -471 | -58 |  | 804 | 22.114 | 12.3 | -2754 | -1710 | -35 | 1155 | 2344
11.745 | 5.289 | -967 | -473 | -57 |  | 812 | 22.255 | 12.3 | -2770 | -1722 | -36 | 1163 | 2359
11.745 | 5.412 | -974 | -476 | -57 |  | 818 | 22.326 | 12.423 | -2786 | -1736 | -37 | 1169 | 2372
11.815 | 5.412 | -981 | -479 | -56 |  | 824 | 22.432 | 12.546 | -2804 | -1748 | -39 | 1176 | 2387
11.886 | 5.412 | -988 | -483 | -55 |  | 831 | 22.538 | 12.546 | -2816 | -1759 | -39 | 1183 | 2402
11.921 | 5.535 | -997 | -486 | -57 |  | 840 | 22.643 | 12.792 | -2840 | -1780 | -50 | 1179 | 2406
11.957 | 5.535 | -1004 | -490 | -55 |  | 847 | 22.714 | 12.915 | -2848 | -1783 | -44 | 1194 | 2428
11.992 | 5.658 | -1013 | -494 | -56 |  | 856 | 22.82 | 12.792 | -2864 | -1795 | -42 | 1203 | 2444
12.062 | 5.658 | -1023 | -500 | -58 |  | 864 | 22.89 | 12.915 | -2879 | -1808 | -43 | 1209 | 2457
12.098 | 5.658 | -1030 | -501 | -56 |  | 872 | 22.961 | 12.915 | -2894 | -1822 | -46 | 1214 | 2471
12.133 | 5.904 | -1039 | -506 | -58 |  | 877 | 23.067 | 13.038 | -2910 | -1833 | -45 | 1222 | 2487
12.239 | 5.781 | -1041 | -506 | -54 |  | 884 | 23.208 | 13.161 | -2926 | -1845 | -46 | 1228 | 2500
12.239 | 5.781 | -1046 | -509 | -54 |  | 891 | 23.313 | 13.161 | -2940 | -1860 | -48 | 1235 | 2515
12.309 | 5.904 | -1055 | -513 | -56 |  | 896 | 23.384 | 13.284 | -2955 | -1873 | -50 | 1242 | 2528
12.38 | 5.904 | -1063 | -517 | -55 |  | 906 | 23.49 | 13.407 | -2971 | -1887 | -53 | 1246 | 2540
12.415 | 6.027 | -1077 | -523 | -58 |  | 913 | 23.56 | 13.53 | -2985 | -1900 | -53 | 1253 | 2556
12.45 | 6.027 | -1086 | -527 | -55 |  | 924 | 23.701 | 13.53 | -2997 | -1910 | -52 | 1261 | 2574
12.556 | 6.027 | -1097 | -531 | -55 |  | 935 | 23.772 | 13.53 | -3012 | -1924 | -54 | 1270 | 2587
12.591 | 6.15 | -1107 | -539 | -58 |  | 942 | 23.878 | 13.53 | -3029 | -1939 | -59 | 1271 | 2596
12.697 | 6.273 | -1119 | -543 | -56 |  | 952 | 23.948 | 13.653 | -3045 | -1955 | -62 | 1276 | 2609
12.697 | 6.273 | -1126 | -547 | -57 |  | 962 | 24.054 | 13.653 | -3059 | -1970 | -64 | 1282 | 2623
12.768 | 6.396 | -1136 | -551 | -56 |  | 970 | 24.125 | 13.899 | -3073 | -1983 | -68 | 1287 | 2636
12.838 | 6.396 | -1143 | -554 | -56 |  | 978 | 24.23 | 13.899 | -3089 | -1998 | -70 | 1292 | 2651
12.909 | 6.396 | -1152 | -558 | -56 |  | 987 | 24.336 | 13.899 | -3103 | -2013 | -72 | 1298 | 2665
12.979 | 6.519 | -1156 | -555 | -49 |  | 1000 | 24.442 | 14.022 | -3127 | -2036 | -82 | 1296 | 2674
13.05 | 6.519 | -1169 | -567 | -56 |  | 1005 | 24.548 | 14.145 | -3133 | -2044 | -79 | 1310 | 2689
13.085 | 6.642 | -1182 | -573 | -57 |  | 1014 | 24.654 | 14.022 | -3147 | -2057 | -79 | 1316 | 2704
13.156 | 6.642 | -1192 | -576 | -56 |  | 1026 | 24.76 | 14.145 | -3162 | -2074 | -84 | 1320 | 2716
13.226 | 6.642 | -1202 | -581 | -57 |  | 1033 | 24.83 | 14.268 | -3177 | -2089 | -85 | 1326 | 2730
13.262 | 6.765 | -1214 | -586 | -58 |  | 1042 | 24.901 | 14.268 | -3191 | -2106 | -87 | 1331 | 2745
13.332 | 6.765 | -1223 | -592 | -58 |  | 1052 | 25.006 | 14.391 | -3208 | -2122 | -92 | 1335 | 2757
13.367 | 6.888 | -1234 | -597 | -58 |  | 1062 | 25.148 | 14.514 | -3223 | -2138 | -93 | 1343 | 2773
13.438 | 6.888 | -1247 | -603 | -59 |  | 1070 | 25.183 | 14.391 | -3238 | -2155 | -98 | 1347 | 2784
13.508 | 7.011 | -1257 | -608 | -59 |  | 1081 | 25.324 | 14.637 | -3255 | -2172 | -102 | 1351 | 2798
13.614 | 7.011 | -1268 | -613 | -60 |  | 1091 | 25.394 | 14.514 | -3268 | -2188 | -104 | 1355 | 2811
13.685 | 7.134 | -1280 | -618 | -59 |  | 1100 | 25.5 | 14.637 | -3282 | -2205 | -105 | 1360 | 2828
13.72 | 7.257 | -1290 | -624 | -61 |  | 1111 | 25.606 | 14.883 | -3296 | -2219 | -107 | 1373 | 2844
13.755 | 7.38 | -1300 | -628 | -59 |  | 1123 | 25.677 | 14.76 | -3313 | -2240 | -115 | 1371 | 2851
13.861 | 7.38 | -1314 | -633 | -60 |  | 1131 | 25.747 | 14.883 | -3330 | -2259 | -119 | 1376 | 2864
13.896 | 7.38 | -1326 | -643 | -62 |  | 1140 | 25.888 | 14.883 | -3345 | -2277 | -124 | 1380 | 2877
13.967 | 7.503 | -1338 | -648 | -63 |  | 1151 | 25.994 | 14.883 | -3360 | -2293 | -127 | 1386 | 2892
14.073 | 7.503 | -1350 | -654 | -64 |  | 1161 | 26.065 | 15.006 | -3376 | -2312 | -130 | 1390 | 2905
14.108 | 7.626 | -1360 | -660 | -63 |  | 1170 | 26.206 | 15.129 | -3390 | -2330 | -134 | 1395 | 2919
14.179 | 7.749 | -1374 | -666 | -66 |  | 1179 | 26.311 | 15.006 | -3403 | -2348 | -138 | 1399 | 2933
14.249 | 7.626 | -1385 | -671 | -65 |  | 1190 | 26.382 | 15.129 | -3419 | -2368 | -144 | 1402 | 2943
14.32 | 7.749 | -1394 | -676 | -62 |  | 1202 | 26.488 | 15.252 | -3432 | -2384 | -148 | 1408 | 2957
14.39 | 7.872 | -1409 | -680 | -64 |  | 1214 | 26.558 | 15.252 | -3448 | -2404 | -153 | 1412 | 2971
14.461 | 7.872 | -1418 | -688 | -68 |  | 1221 | 26.664 | 15.498 | -3461 | -2422 | -157 | 1416 | 2983
14.496 | 7.995 | -1433 | -695 | -68 |  | 1229 | 26.77 | 15.375 | -3473 | -2440 | -160 | 1421 | 2997
14.567 | 7.995 | -1444 | -699 | -69 |  | 1239 | 26.876 | 15.498 | -3485 | -2453 | -157 | 1432 | 3016
14.637 | 8.241 | -1456 | -705 | -69 |  | 1249 | 26.982 | 15.498 | -3499 | -2478 | -169 | 1430 | 3023
14.672 | 8.118 | -1468 | -712 | -71 |  | 1259 | 27.052 | 15.621 | -3513 | -2497 | -174 | 1434 | 3037
14.743 | 8.241 | -1478 | -717 | -70 |  | 1269 | 27.123 | 15.744 | -3526 | -2517 | -178 | 1439 | 3050
14.849 | 8.364 | -1491 | -722 | -74 |  | 1271 | 27.228 | 15.621 | -3539 | -2534 | -183 | 1444 | 3063
14.884 | 8.364 | -1502 | -728 | -71 |  | 1289 | 27.334 | 15.621 | -3551 | -2551 | -186 | 1449 | 3076
14.954 | 8.364 | -1513 | -734 | -71 |  | 1300 | 27.405 | 15.744 | -3567 | -2574 | -192 | 1452 | 3088
15.025 | 8.487 | -1527 | -742 | -75 |  | 1309 | 27.546 | 15.744 | -3579 | -2591 | -197 | 1456 | 3102
15.131 | 8.61 | -1537 | -747 | -75 |  | 1321 | 27.616 | 15.867 | -3590 | -2611 | -200 | 1462 | 3116
15.166 | 8.61 | -1547 | -752 | -73 |  | 1330 | 27.722 | 15.867 | -3605 | -2633 | -207 | 1464 | 3128
15.201 | 8.733 | -1558 | -757 | -71 |  | 1347 | 27.828 | 15.867 | -3617 | -2651 | -213 | 1468 | 3141
15.272 | 8.733 | -1572 | -763 | -76 |  | 1351 | 27.899 | 15.99 | -3624 | -2665 | -213 | 1477 | 3158
15.378 | 8.856 | -1584 | -769 | -76 |  | 1360 | 28.04 | 15.99 | -3642 | -2691 | -221 | 1478 | 3169
15.448 | 8.856 | -1596 | -777 | -77 |  | 1371 | 28.075 | 16.113 | -3654 | -2711 | -226 | 1481 | 3181
15.484 | 8.979 | -1607 | -780 | -77 |  | 1380 | 28.181 | 16.113 | -3669 | -2730 | -232 | 1485 | 3196
15.554 | 8.979 | -1619 | -788 | -77 |  | 1391 | 28.287 | 16.113 | -3681 | -2751 | -236 | 1490 | 3210
15.589 | 9.225 | -1630 | -793 | -79 |  | 1401 | 28.428 | 16.236 | -3695 | -2772 | -241 | 1494 | 3221
15.66 | 9.102 | -1641 | -798 | -79 |  | 1411 | 28.498 | 16.359 | -3710 | -2792 | -246 | 1498 | 3235
15.73 | 9.225 | -1650 | -801 | -78 |  | 1422 | 28.604 | 16.236 | -3720 | -2812 | -251 | 1504 | 3249
15.836 | 9.225 | -1656 | -802 | -72 |  | 1433 | 28.71 | 16.359 | -3730 | -2829 | -252 | 1512 | 3266
15.907 | 9.225 | -1677 | -815 | -79 |  | 1440 | 28.78 | 16.482 | -3749 | -2855 | -263 | 1510 | 3274
15.907 | 9.471 | -1689 | -821 | -81 |  | 1451 | 28.886 | 16.482 | -3760 | -2874 | -267 | 1515 | 3289
16.013 | 9.471 | -1704 | -827 | -82 |  | 1456 | 28.957 | 16.482 | -3773 | -2896 | -273 | 1520 | 3302
16.083 | 9.471 | -1712 | -833 | -82 |  | 1471 | 29.098 | 16.482 | -3786 | -2918 | -278 | 1525 | 3316
16.118 | 9.594 | -1725 | -838 | -84 |  | 1480 | 29.204 | 16.605 | -3798 | -2939 | -283 | 1528 | 3329
16.189 | 9.594 | -1736 | -844 | -82 |  | 1490 | 29.274 | 16.605 | -3812 | -2960 | -287 | 1532 | 3345
16.259 | 9.717 | -1748 | -849 | -84 |  | 1501 | 29.38 | 16.605 | -3823 | -2980 | -294 | 1536 | 3357
16.365 | 9.717 | -1760 | -856 | -85 |  | 1512 | 29.486 | 16.728 | -3837 | -3002 | -300 | 1539 | 3369
16.401 | 9.84 | -1772 | -863 | -85 |  | 1521 | 29.556 | 16.974 | -3850 | -3025 | -306 | 1543 | 3382
16.436 | 9.963 | -1793 | -878 | -93 |  | 1525 | 29.662 | 16.851 | -3862 | -3047 | -310 | 1548 | 3396
16.542 | 9.963 | -1798 | -873 | -86 |  | 1543 | 29.768 | 16.851 | -3877 | -3071 | -317 | 1550 | 3406
16.647 | 9.963 | -1806 | -879 | -86 |  | 1551 | 29.803 | 16.974 | -3890 | -3092 | -322 | 1555 | 3421
16.647 | 10.086 | -1821 | -888 | -88 |  | 1559 | 29.944 | 16.974 | -3902 | -3113 | -326 | 1560 | 3437
16.718 | 10.332 | -1827 | -886 | -84 |  | 1573 | 30.015 | 17.097 | -3915 | -3136 | -331 | 1564 | 3452
16.789 | 10.086 | -1842 | -897 | -88 |  | 1582 | 30.156 | 16.974 | -3928 | -3158 | -336 | 1569 | 3465
16.859 | 10.332 | -1854 | -902 | -88 |  | 1594 | 30.262 | 17.097 | -3942 | -3180 | -343 | 1573 | 3477
16.965 | 10.332 | -1866 | -908 | -89 |  | 1602 | 30.332 | 17.097 | -3955 | -3204 | -350 | 1577 | 3491
17 | 10.455 | -1877 | -914 | -89 |  | 1613 | 30.438 | 17.22 | -3967 | -3227 | -353 | 1582 | 3505
17.035 | 10.455 | -1889 | -920 | -89 |  | 1623 | 30.544 | 17.22 | -3979 | -3248 | -360 | 1585 | 3523
17.106 | 10.455 | -1901 | -926 | -90 |  | 1632 | 30.65 | 17.22 | -3995 | -3274 | -366 | 1590 | 3533
17.212 | 10.578 | -1921 | -935 | -94 |  | 1640 | 30.685 | 17.343 | -4008 | -3295 | -372 | 1594 | 3546
17.282 | 10.578 | -1925 | -935 | -88 |  | 1654 | 30.826 | 17.466 | -4031 | -3330 | -387 | 1588 | 3550
17.353 | 10.701 | -1936 | -943 | -91 |  | 1664 | 30.932 | 17.343 | -4036 | -3344 | -382 | 1603 | 3573
17.388 | 10.824 | -1941 | -943 | -86 |  | 1680 | 31.038 | 17.466 | -4049 | -3367 | -387 | 1607 | 3589
17.459 | 10.824 | -1960 | -953 | -91 |  | 1686 | 31.143 | 17.466 | -4064 | -3394 | -393 | 1611 | 3601
17.529 | 10.947 | -1972 | -961 | -92 |  | 1694 | 31.214 | 17.466 | -4077 | -3418 | -399 | 1615 | 3614
17.564 | 10.947 | -1985 | -967 | -93 |  | 1704 | 31.284 | 17.589 | -4091 | -3443 | -405 | 1620 | 3629
17.67 | 10.947 | -1996 | -972 | -92 |  | 1715 | 31.39 | 17.589 | -4107 | -3468 | -411 | 1623 | 3643
17.706 | 11.07 | -2009 | -980 | -93 |  | 1726 | 31.496 | 17.589 | -4130 | -3500 | -422 | 1623 | 3657
17.776 | 11.193 | -2019 | -984 | -93 |  | 1737 | 31.567 | 17.712 | -4140 | -3522 | -423 | 1632 | 3673
17.882 | 11.316 | -2031 | -988 | -94 |  | 1746 | 31.708 | 17.712 | -4161 | -3555 | -434 | 1631 | 3683
17.917 | 11.316 | -2045 | -996 | -97 |  | 1754 | 31.778 | 17.712 | -4176 | -3584 | -441 | 1636 | 3697
17.952 | 11.316 | -2053 | -998 | -93 |  | 1766 | 31.884 | 17.835 | -4193 | -3610 | -447 | 1640 | 3711
18.023 | 11.316 | -2068 | -1006 | -95 |  | 1778 | 31.99 | 17.835 | -4207 | -3637 | -453 | 1644 | 3726
18.094 | 11.439 | -2089 | -1023 | -106 |  | 1778 | 32.096 | 17.958 | -4224 | -3667 | -460 | 1648 | 3738
18.199 | 11.562 | -2091 | -1018 | -96 |  | 1798 | 32.202 | 17.958 | -4234 | -3690 | -460 | 1655 | 3757
18.27 | 11.562 | -2103 | -1024 | -96 |  | 1809 | 32.272 | 17.958 | -4256 | -3723 | -472 | 1656 | 3767
18.305 | 11.685 | -2116 | -1031 | -97 |  | 1818 | 32.343 | 17.958 | -4273 | -3754 | -477 | 1661 | 3782
18.376 | 11.685 | -2128 | -1036 | -98 |  | 1828 | 32.484 | 17.958 | -4288 | -3781 | -482 | 1666 | 3798
18.481 | 11.685 | -2139 | -1041 | -97 |  | 1840 | 32.589 | 18.081 | -4305 | -3813 | -489 | 1670 | 3811
18.481 | 11.931 | -2151 | -1046 | -97 |  | 1850 | 32.625 | 18.204 | -4323 | -3843 | -496 | 1673 | 3825
18.587 | 11.931 | -2163 | -1053 | -97 |  | 1860 | 32.731 | 18.081 | -4341 | -3874 | -501 | 1679 | 3840
18.658 | 11.931 | -2176 | -1061 | -101 |  | 1868 | 32.872 | 18.204 | -4359 | -3904 | -507 | 1682 | 3854
18.728 | 12.054 | -2187 | -1064 | -99 |  | 1879 | 32.977 | 18.204 | -4375 | -3935 | -512 | 1688 | 3870
18.764 | 12.054 | -2196 | -1070 | -99 |  | 1889 | 33.048 | 18.204 | -4392 | -3966 | -518 | 1692 | 3886
18.834 | 12.054 | -2210 | -1076 | -100 |  | 1901 | 33.119 | 18.327 | -4407 | -3994 | -519 | 1701 | 3906
18.94 | 12.3 | -2226 | -1082 | -99 |  | 1913 | 33.224 | 18.327 | -4427 | -4029 | -530 | 1702 | 3915
18.975 | 12.177 | -2234 | -1088 | -100 |  | 1921 | 33.365 | 18.327 | -4445 | -4060 | -535 | 1708 | 3931
19.046 | 12.3 | -2248 | -1098 | -103 |  | 1929 | 33.401 | 18.45 | -4463 | -4093 | -542 | 1712 | 3946
19.116 | 12.423 | -2259 | -1102 | -103 |  | 1940 | 33.542 | 18.45 | -4480 | -4124 | -546 | 1718 | 3963
19.152 | 12.423 | -2270 | -1106 | -103 |  | 1951 | 33.612 | 18.45 | -4498 | -4156 | -551 | 1723 | 3978
19.222 | 12.546 | -2283 | -1114 | -103 |  | 1961 | 33.753 | 18.573 | -4518 | -4189 | -557 | 1728 | 3994
19.328 | 12.546 | -2294 | -1119 | -103 |  | 1972 | 33.859 | 18.573 | -4533 | -4220 | -562 | 1733 | 4012
19.398 | 12.669 | -2306 | -1125 | -104 |  | 1983 | 33.965 | 18.573 | -4553 | -4252 | -568 | 1739 | 4028
19.434 | 12.669 | -2319 | -1132 | -105 |  | 1992 | 34.036 | 18.573 | -4570 | -4286 | -574 | 1744 | 4046
19.54 | 12.792 | -2329 | -1136 | -105 |  | 2003 | 34.106 | 18.573 | -4586 | -4316 | -579 | 1751 | 4063
19.575 | 12.792 | -2348 | -1145 | -111 |  | 2005 | 34.212 | 18.696 | -4601 | -4345 | -580 | 1759 | 4085
19.645 | 13.038 | -2354 | -1147 | -105 |  | 2023 | 34.318 | 18.696 | -4623 | -4382 | -589 | 1763 | 4098
19.681 | 12.915 | -2365 | -1153 | -107 |  | 2033 | 34.459 | 18.696 | -4641 | -4416 | -595 | 1768 | 4114
19.751 | 13.038 | -2377 | -1161 | -108 |  | 2044 | 34.529 | 18.819 | -4660 | -4452 | -602 | 1773 | 4130
19.822 | 13.038 | -2390 | -1168 | -109 |  | 2054 | 34.635 | 18.696 | -4678 | -4486 | -609 | 1777 | 4146
19.928 | 13.161 | -2401 | -1172 | -109 |  | 2064 | 34.706 | 18.819 | -4693 | -4519 | -612 | 1783 | 4164
19.998 | 13.161 | -2414 | -1179 | -111 |  | 2073 | 34.811 | 18.942 | -4713 | -4553 | -622 | 1786 | 4178
20.069 | 13.284 | -2427 | -1185 | -111 |  | 2083 | 34.917 | 18.942 | -4733 | -4592 | -630 | 1789 | 4191
20.104 | 13.284 | -2439 | -1192 | -113 |  | 2093 | 35.023 | 18.942 | -4749 | -4623 | -631 | 1798 | 4211
20.21 | 13.284 | -2453 | -1198 | -113 |  | 2104 | 35.094 | 18.942 | -4773 | -4664 | -644 | 1797 | 4222
20.21 | 13.407 | -2465 | -1205 | -114 |  | 2114 | 35.164 | 18.942 | -4794 | -4700 | -652 | 1800 | 4236
20.316 | 13.53 | -2478 | -1211 | -115 |  | 2124 | 35.27 | 19.065 | -4817 | -4738 | -660 | 1804 | 4251
20.386 | 13.53 | -2489 | -1217 | -114 |  | 2134 | 35.411 | 18.942 | -4839 | -4775 | -667 | 1809 | 4265
20.457 | 13.776 | -2502 | -1224 | -116 |  | 2143 | 35.517 | 19.065 | -4858 | -4809 | -673 | 1811 | 4281
20.527 | 13.653 | -2515 | -1231 | -118 |  | 2153 | 35.587 | 19.188 | -4869 | -4834 | -670 | 1826 | 4304
20.562 | 13.653 | -2524 | -1235 | -117 |  | 2165 | 35.658 | 19.065 | -4909 | -4887 | -691 | 1816 | 4308
20.668 | 13.776 | -2539 | -1244 | -118 |  | 2175 | 35.799 | 19.188 | -4936 | -4927 | -698 | 1820 | 4322
20.703 | 13.899 | -2549 | -1247 | -117 |  | 2186 | 35.905 | 19.188 | -4957 | -4961 | -703 | 1827 | 4339
20.739 | 13.899 | -2559 | -1253 | -117 |  | 2195 | 35.975 | 19.188 | -4987 | -5003 | -713 | 1828 | 4352
20.809 | 14.022 | -2573 | -1260 | -119 |  | 2205 | 36.046 | 19.311 | -5016 | -5045 | -722 | 1828 | 4367
20.915 | 14.022 | -2586 | -1266 | -120 |  | 2215 | 36.187 | 19.311 | -5040 | -5082 | -729 | 1834 | 4381
20.986 | 14.145 | -2594 | -1267 | -117 |  | 2230 | 36.258 | 19.311 | -5071 | -5122 | -738 | 1838 | 4394
21.056 | 14.145 | -2612 | -1276 | -120 |  | 2233 | 36.328 | 19.434 | -5103 | -5166 | -748 | 1838 | 4407
21.091 | 14.145 | -2623 | -1285 | -122 |  | 2246 | 36.469 | 19.434 | -5134 | -5208 | -756 | 1842 | 4422
21.162 | 14.268 | -2627 | -1284 | -117 |  | 2261 | 36.575 | 19.557 | -5162 | -5242 | -758 | 1849 | 4441
21.233 | 14.268 | -2645 | -1298 | -123 |  | 2266 | 36.681 | 19.434 | -5196 | -5283 | -766 | 1855 | 4458
21.303 | 14.391 | -2656 | -1303 | -123 |  | 2274 | 36.751 | 19.434 | -5234 | -5333 | -782 | 1850 | 4464
21.338 | 14.514 | -2671 | -1311 | -125 |  | 2285 | 36.822 | 19.557 | -5271 | -5376 | -792 | 1853 | 4479
21.444 | 14.514 | -2682 | -1316 | -125 |  | 2296 | 36.963 | 19.557 | -5311 | -5419 | -799 | 1856 | 4493
21.515 | 14.76 | -2693 | -1322 | -124 |  | 2307 | 37.069 | 19.557 | -5347 | -5460 | -808 | 1860 | 4508
21.55 | 14.637 | -2706 | -1330 | -127 |  | 2317 | 37.104 | 19.68 | -5389 | -5505 | -819 | 1861 | 4521
21.621 | 14.637 | -2720 | -1336 | -128 |  | 2325 | 37.245 | 19.557 | -5433 | -5550 | -827 | 1863 | 4535
21.691 | 14.76 | -2733 | -1343 | -129 |  | 2335 | 37.351 | 19.68 | -5480 | -5597 | -838 | 1864 | 4549
21.762 | 14.76 | -2744 | -1348 | -129 |  | 2346 | 37.421 | 19.68 | -5514 | -5627 | -835 | 1879 | 4574
21.867 | 14.883 | -2759 | -1357 | -133 |  | 2355 | 37.563 | 19.68 | -5576 | -5686 | -856 | 1871 | 4577
21.938 | 14.883 | -2765 | -1355 | -125 |  | 2373 | 37.633 | 19.803 | -5632 | -5734 | -867 | 1872 | 4590
22.008 | 15.006 | -2782 | -1368 | -133 |  | 2376 | 37.704 | 19.803 | -5688 | -5779 | -875 | 1876 | 4605
22.008 | 15.006 | -2797 | -1376 | -135 |  | 2385 | 37.809 | 19.803 | -5748 | -5825 | -885 | 1877 | 4618
22.114 | 15.129 | -2808 | -1382 | -135 |  | 2395 | 37.951 | 19.803 | -5812 | -5874 | -895 | 1879 | 4631
22.15 | 15.129 | -2821 | -1388 | -136 |  | 2405 | 38.056 | 19.803 | -5879 | -5919 | -905 | 1880 | 4645
22.22 | 15.252 | -2834 | -1395 | -137 |  | 2416 | 38.127 | 19.926 | -5952 | -5970 | -917 | 1881 | 4656
22.291 | 15.252 | -2846 | -1402 | -139 |  | 2426 | 38.233 | 19.926 | -6024 | -6016 | -926 | 1883 | 4673
22.361 | 15.375 | -2856 | -1405 | -137 |  | 2437 | 38.303 | 19.926 | -6102 | -6063 | -935 | 1886 | 4686
22.467 | 15.375 | -2871 | -1414 | -140 |  | 2446 | 38.409 | 20.049 | -6185 | -6111 | -946 | 1888 | 4699
22.538 | 15.498 | -2884 | -1420 | -140 |  | 2455 | 38.515 | 20.049 | -6269 | -6158 | -956 | 1891 | 4714
22.538 | 15.498 | -2898 | -1427 | -142 |  | 2465 | 38.585 | 20.049 | -6360 | -6206 | -966 | 1893 | 4727
22.608 | 15.498 | -2909 | -1432 | -143 |  | 2476 | 38.691 | 20.049 | -6457 | -6254 | -977 | 1894 | 4740
22.714 | 15.744 | -2921 | -1437 | -142 |  | 2488 | 38.797 | 20.049 | -6577 | -6304 | -989 | 1896 | 4754
22.749 | 15.744 | -2935 | -1447 | -146 |  | 2495 | 38.868 | 20.172 | -6735 | -6358 | -1001 | 1896 | 4766
22.855 | 15.744 | -2947 | -1453 | -146 |  | 2506 | 39.009 | 20.172 | -6933 | -6404 | -1007 | 1903 | 4785
22.89 | 15.867 | -2961 | -1461 | -146 |  | 2516 | 39.079 | 20.172 | -7190 | -6463 | -1021 | 1901 | 4795
22.961 | 15.867 | -2973 | -1467 | -148 |  | 2525 | 39.15 | 20.172 | -7457 | -6520 | -1033 | 1900 | 4807
23.031 | 15.99 | -2981 | -1469 | -146 |  | 2536 | 39.291 | 20.172 | -7710 | -6575 | -1044 | 1903 | 4821
23.137 | 15.99 | -2996 | -1477 | -147 |  | 2548 | 39.361 | 20.295 | -7956 | -6631 | -1056 | 1904 | 4835
23.208 | 15.99 | -3009 | -1484 | -148 |  | 2557 | 39.467 | 20.295 | -8194 | -6690 | -1067 | 1904 | 4848
23.278 | 16.113 | -3022 | -1490 | -149 |  | 2568 | 39.538 | 20.295 | -8419 | -6745 | -1078 | 1907 | 4862
23.278 | 16.113 | -3033 | -1497 | -149 |  | 2577 | 39.643 | 20.295 | -8629 | -6802 | -1089 | 1908 | 4875
23.349 | 16.359 | -3049 | -1505 | -152 |  | 2586 | 39.785 | 20.418 | -8822 | -6859 | -1101 | 1910 | 4888
23.419 | 16.236 | -3061 | -1511 | -152 |  | 2599 | 39.89 | 20.295 | -9000 | -6915 | -1111 | 1911 | 4902
23.49 | 16.236 | -3073 | -1517 | -153 |  | 2608 | 39.996 | 20.418 | -9162 | -6967 | -1120 | 1915 | 4918
23.56 | 16.359 | -3087 | -1524 | -153 |  | 2621 | 40.067 | 20.418 | -9325 | -7026 | -1134 | 1914 | 4930
23.631 | 16.359 | -3099 | -1530 | -155 |  | 2629 | 40.173 | 20.418 | -9476 | -7083 | -1146 | 1915 | 4943
23.701 | 16.605 | -3112 | -1538 | -158 |  | 2638 | 40.243 | 20.541 | -9617 | -7138 | -1158 | 1916 | 4954
23.772 | 16.605 | -3126 | -1543 | -157 |  | 2651 | 40.384 | 20.541 | -9740 | -7192 | -1170 | 1917 | 4967
23.807 | 16.605 | -3138 | -1553 | -160 |  | 2658 | 40.49 | 20.418 | -9844 | -7250 | -1183 | 1916 | 4981
23.878 | 16.728 | -3147 | -1554 | -157 |  | 2672 | 40.56 | 20.541 | -9936 | -7301 | -1192 | 1919 | 4995
23.948 | 16.728 | -3166 | -1567 | -163 |  | 2677 | 40.666 | 20.541 | -10029 | -7355 | -1204 | 1921 | 5008
24.019 | 16.851 | -3179 | -1575 | -166 |  | 2685 | 40.737 | 20.541 | -10111 | -7410 | -1217 | 1922 | 5020
24.125 | 16.851 | -3187 | -1575 | -157 |  | 2704 | 40.843 | 20.664 | -10185 | -7460 | -1226 | 1925 | 5038
24.195 | 16.851 | -3205 | -1588 | -166 |  | 2706 | 40.913 | 20.664 | -10262 | -7516 | -1240 | 1922 | 5047
24.23 | 16.974 | -3214 | -1590 | -164 |  | 2724 | 41.054 | 20.664 | -10333 | -7570 | -1251 | 1922 | 5062
24.266 | 16.974 | -3232 | -1602 | -170 |  | 2726 | 41.16 | 20.664 | -10401 | -7620 | -1264 | 1925 | 5072
24.372 | 16.974 | -3245 | -1609 | -171 |  | 2736 | 41.231 | 20.664 | -10464 | -7673 | -1275 | 1925 | 5084
24.407 | 17.097 | -3258 | -1617 | -173 |  | 2745 | 41.301 | 20.787 | -10524 | -7724 | -1289 | 1925 | 5097
24.548 | 17.097 | -3272 | -1624 | -174 |  | 2756 | 41.407 | 20.664 | -10576 | -7772 | -1299 | 1926 | 5110
24.548 | 17.22 | -3285 | -1631 | -175 |  | 2766 | 41.548 | 20.787 | -10621 | -7820 | -1308 | 1929 | 5125
24.654 | 17.22 | -3301 | -1636 | -175 |  | 2772 | 41.654 | 20.787 | -10660 | -7861 | -1315 | 1934 | 5142
24.724 | 17.343 | -3311 | -1645 | -177 |  | 2787 | 41.724 | 20.787 | -10711 | -7918 | -1334 | 1927 | 5147
24.76 | 17.466 | -3325 | -1652 | -177 |  | 2796 | 41.795 | 20.787 | -10751 | -7966 | -1347 | 1929 | 5161
24.83 | 17.466 | -3338 | -1657 | -179 |  | 2806 | 41.936 | 20.787 | -10784 | -8010 | -1356 | 1931 | 5177
24.936 | 17.466 | -3352 | -1668 | -182 |  | 2815 | 42.042 | 20.787 | -10818 | -8058 | -1372 | 1929 | 5185
24.971 | 17.589 | -3365 | -1671 | -180 |  | 2826 | 42.112 | 20.91 | -10851 | -8103 | -1383 | 1929 | 5196
25.077 | 17.589 | -3379 | -1681 | -184 |  | 2836 | 42.218 | 20.91 | -10880 | -8145 | -1395 | 1929 | 5211
25.077 | 17.712 | -3395 | -1689 | -187 |  | 2845 | 42.289 | 20.91 | -10906 | -8190 | -1407 | 1930 | 5223
25.148 | 17.835 | -3408 | -1696 | -187 |  | 2855 | 42.395 | 21.033 | -10934 | -8232 | -1421 | 1929 | 5234
25.253 | 17.712 | -3422 | -1704 | -188 |  | 2865 | 42.5 | 20.91 | -10956 | -8272 | -1431 | 1930 | 5246
25.289 | 17.835 | -3437 | -1712 | -190 |  | 2873 | 44.299 | 10.701
25.359 | 17.835 | -3450 | -1718 | -191 |  | 2884
25.43 | 18.081 | -3463 | -1725 | -190 |  | 2897
25.535 | 17.958 | -3483 | -1734 | -196 |  | 2899
25.606 | 18.081 | -3491 | -1741 | -196 |  | 2913
25.641 | 18.081 | -3507 | -1751 | -199 |  | 2923
25.747 | 18.081 | -3521 | -1758 | -201 |  | 2932
25.782 | 18.204 | -3535 | -1764 | -202 |  | 2942
25.818 | 18.204 | -3551 | -1773 | -204 |  | 2951
25.888 | 18.204 | -3564 | -1779 | -205 |  | 2962
25.959 | 18.45 | -3579 | -1789 | -208 |  | 2970
26.029 | 18.327 | -3593 | -1795 | -208 |  | 2982
26.1 | 18.573 | -3609 | -1803 | -210 |  | 2990
26.17 | 18.45 | -3624 | -1811 | -212 |  | 3000
26.276 | 18.45 | -3638 | -1818 | -214 |  | 3010
26.311 | 18.573 | -3653 | -1826 | -215 |  | 3021
26.382 | 18.696 | -3669 | -1836 | -217 |  | 3030
26.417 | 18.696 | -3684 | -1844 | -219 |  | 3040
26.488 | 18.819 | -3701 | -1852 | -221 |  | 3048
26.594 | 18.819 | -3714 | -1860 | -222 |  | 3059
26.629 | 18.942 | -3727 | -1864 | -221 |  | 3074
26.699 | 18.942 | -3747 | -1877 | -227 |  | 3074
26.77 | 18.942 | -3760 | -1884 | -228 |  | 3088
26.805 | 19.065 | -3776 | -1894 | -233 |  | 3096
26.876 | 19.065 | -3791 | -1901 | -232 |  | 3107
26.946 | 19.188 | -3805 | -1909 | -236 |  | 3115
27.017 | 19.188 | -3822 | -1918 | -236 |  | 3126
27.123 | 19.311 | -3838 | -1925 | -238 |  | 3136
27.158 | 19.311 | -3854 | -1935 | -241 |  | 3145
27.193 | 19.311 | -3869 | -1943 | -243 |  | 3154
27.264 | 19.434 | -3885 | -1951 | -244 |  | 3163
27.37 | 19.434 | -3901 | -1960 | -248 |  | 3174
27.44 | 19.434 | -3916 | -1968 | -249 |  | 3184
27.475 | 19.557 | -3929 | -1974 | -248 |  | 3197
27.581 | 19.557 | -3940 | -1978 | -247 |  | 3205
27.652 | 19.68 | -3959 | -1990 | -252 |  | 3214
27.687 | 19.68 | -3977 | -2000 | -255 |  | 3223
27.793 | 19.68 | -3994 | -2010 | -257 |  | 3232
27.793 | 19.803 | -4009 | -2016 | -258 |  | 3246
27.899 | 19.803 | -4016 | -2016 | -251 |  | 3260
27.969 | 19.803 | -4041 | -2034 | -263 |  | 3261
28.04 | 19.926 | -4054 | -2039 | -261 |  | 3275
28.11 | 19.926 | -4076 | -2053 | -269 |  | 3279
28.145 | 20.049 | -4089 | -2060 | -268 |  | 3292
28.251 | 20.049 | -4107 | -2070 | -273 |  | 3300
28.287 | 20.049 | -4124 | -2080 | -274 |  | 3308
28.322 | 20.172 | -4143 | -2089 | -280 |  | 3319
28.428 | 20.172 | -4161 | -2097 | -278 |  | 3330
28.463 | 20.418 | -4172 | -2107 | -282 |  | 3336
28.533 | 20.295 | -4179 | -2103 | -270 |  | 3358
28.639 | 20.418 | -4209 | -2127 | -287 |  | 3357
28.675 | 20.541 | -4224 | -2138 | -292 |  | 3366
28.78 | 20.418 | -4238 | -2143 | -290 |  | 3378
28.816 | 20.541 | -4260 | -2158 | -297 |  | 3383
28.921 | 20.541 | -4277 | -2166 | -298 |  | 3394
28.992 | 20.664 | -4294 | -2175 | -300 |  | 3404
28.992 | 20.664 | -4307 | -2181 | -301 |  | 3418
29.098 | 20.664 | -4326 | -2192 | -305 |  | 3424
29.168 | 20.91 | -4345 | -2204 | -309 |  | 3433
29.204 | 20.91 | -4363 | -2214 | -312 |  | 3441
29.309 | 20.787 | -4379 | -2223 | -314 |  | 3451
29.38 | 20.91 | -4398 | -2235 | -320 |  | 3461
29.415 | 20.91 | -4402 | -2228 | -305 |  | 3482
29.486 | 21.033 | -4430 | -2252 | -322 |  | 3480
29.521 | 21.033 | -4448 | -2263 | -326 |  | 3489
29.592 | 21.156 | -4464 | -2273 | -328 |  | 3498
29.662 | 21.156 | -4480 | -2283 | -330 |  | 3507
29.768 | 21.279 | -4500 | -2295 | -335 |  | 3516
29.838 | 21.279 | -4519 | -2306 | -338 |  | 3526
29.874 | 21.279 | -4537 | -2318 | -343 |  | 3533
29.98 | 21.279 | -4555 | -2329 | -345 |  | 3543
29.98 | 21.402 | -4572 | -2338 | -348 |  | 3553
30.05 | 21.402 | -4590 | -2350 | -351 |  | 3562
30.121 | 21.402 | -4607 | -2361 | -354 |  | 3572
30.191 | 21.525 | -4626 | -2372 | -357 |  | 3581
30.262 | 21.525 | -4646 | -2385 | -363 |  | 3589
30.332 | 21.525 | -4662 | -2394 | -365 |  | 3599
30.403 | 21.648 | -4680 | -2406 | -370 |  | 3608
30.473 | 21.648 | -4699 | -2417 | -373 |  | 3616
30.544 | 21.771 | -4715 | -2427 | -376 |  | 3626
30.579 | 21.771 | -4735 | -2440 | -379 |  | 3637
30.65 | 21.771 | -4753 | -2452 | -384 |  | 3645
30.72 | 21.894 | -4768 | -2461 | -384 |  | 3656
30.791 | 21.894 | -4791 | -2477 | -392 |  | 3662
30.861 | 21.894 | -4806 | -2487 | -394 |  | 3673
30.932 | 22.017 | -4826 | -2500 | -397 |  | 3682
31.002 | 22.017 | -4844 | -2510 | -399 |  | 3694
31.038 | 22.14 | -4858 | -2517 | -380 |  | 3711
31.143 | 22.14 | -4879 | -2530 | -384 |  | 3721
31.179 | 22.14 | -4898 | -2540 | -386 |  | 3731
31.249 | 22.263 | -4916 | -2560 | -396 |  | 3731
31.32 | 22.263 | -4935 | -2566 | -394 |  | 3750
31.39 | 22.263 | -4953 | -2578 | -397 |  | 3759
31.461 | 22.386 | -4972 | -2591 | -400 |  | 3768
31.567 | 22.386 | -4990 | -2601 | -404 |  | 3778
31.567 | 22.386 | -5011 | -2616 | -410 |  | 3786
31.672 | 22.509 | -5028 | -2628 | -416 |  | 3795
31.708 | 22.509 | -5046 | -2641 | -417 |  | 3805
31.778 | 22.509 | -5063 | -2653 | -422 |  | 3818
31.849 | 22.632 | -5082 | -2666 | -426 |  | 3823
31.955 | 22.632 | -5102 | -2679 | -430 |  | 3832
32.025 | 22.632 | -5121 | -2691 | -435 |  | 3841
32.096 | 22.632 | -5139 | -2704 | -440 |  | 3849
32.131 | 22.755 | -5158 | -2717 | -443 |  | 3858
32.166 | 22.755 | -5178 | -2731 | -449 |  | 3866
32.237 | 22.755 | -5195 | -2743 | -453 |  | 3875
32.307 | 22.878 | -5213 | -2758 | -459 |  | 3884
32.378 | 22.878 | -5233 | -2772 | -463 |  | 3893
32.448 | 22.878 | -5250 | -2784 | -467 |  | 3903
32.519 | 23.001 | -5269 | -2797 | -472 |  | 3911
32.625 | 23.001 | -5286 | -2811 | -476 |  | 3920
32.695 | 23.001 | -5306 | -2826 | -482 |  | 3928
32.695 | 23.247 | -5326 | -2841 | -487 |  | 3937
32.766 | 23.247 | -5343 | -2854 | -491 |  | 3945
32.872 | 23.124 | -5363 | -2870 | -498 |  | 3953
32.942 | 23.247 | -5382 | -2884 | -502 |  | 3962
33.013 | 23.247 | -5398 | -2896 | -506 |  | 3972
33.083 | 23.247 | -5411 | -2906 | -506 |  | 3985
33.119 | 23.493 | -5425 | -2912 | -502 |  | 4000
33.224 | 23.37 | -5454 | -2939 | -523 |  | 3998
33.224 | 23.37 | -5472 | -2955 | -528 |  | 4006
33.33 | 23.37 | -5478 | -2959 | -524 |  | 4021
33.401 | 23.37 | -5498 | -2976 | -532 |  | 4027
33.436 | 23.493 | -5519 | -2991 | -538 |  | 4035
33.542 | 23.493 | -5536 | -3006 | -544 |  | 4044
33.577 | 23.493 | -5554 | -3023 | -550 |  | 4053
33.648 | 23.616 | -5575 | -3040 | -557 |  | 4061
33.753 | 23.616 | -5592 | -3055 | -563 |  | 4069
33.753 | 23.616 | -5610 | -3071 | -568 |  | 4078
33.894 | 23.739 | -5628 | -3086 | -571 |  | 4088
33.894 | 23.616 | -5636 | -3094 | -575 |  | 4097
34 | 23.739 | -5650 | -3106 | -580 |  | 4107
34.036 | 23.739 | -5663 | -3116 | -576 |  | 4126
34.141 | 23.739 | -5689 | -3144 | -595 |  | 4123
34.212 | 23.862 | -5708 | -3160 | -602 |  | 4130
34.282 | 23.862 | -5724 | -3176 | -608 |  | 4138
34.318 | 23.862 | -5742 | -3193 | -615 |  | 4148
34.353 | 24.108 | -5759 | -3210 | -623 |  | 4157
34.459 | 23.985 | -5775 | -3226 | -628 |  | 4166
34.529 | 23.985 | -5777 | -3230 | -624 |  | 4180
34.6 | 23.985 | -5788 | -3235 | -621 |  | 4197
34.635 | 23.985 | -5815 | -3268 | -642 |  | 4195
34.741 | 24.108 | -5832 | -3284 | -647 |  | 4204
34.811 | 24.108 | -5848 | -3302 | -655 |  | 4211
34.882 | 24.108 | -5864 | -3318 | -661 |  | 4219
34.882 | 24.231 | -5881 | -3335 | -669 |  | 4227
34.988 | 24.231 | -5898 | -3354 | -676 |  | 4235
35.058 | 24.231 | -5911 | -3369 | -682 |  | 4246
35.129 | 24.231 | -5925 | -3384 | -688 |  | 4255
35.199 | 24.354 | -5939 | -3401 | -692 |  | 4264
35.27 | 24.354 | -5963 | -3426 | -707 |  | 4265
35.27 | 24.354 | -5970 | -3433 | -707 |  | 4281
35.411 | 24.354 | -5983 | -3450 | -712 |  | 4290
35.446 | 24.477 | -5999 | -3469 | -722 |  | 4297
35.517 | 24.477 | -6011 | -3485 | -727 |  | 4306
35.587 | 24.477 | -6024 | -3500 | -732 |  | 4315
35.623 | 24.6 | -6033 | -3514 | -735 |  | 4328
35.729 | 24.477 | -6050 | -3531 | -744 |  | 4333
35.764 | 24.6 | -6061 | -3547 | -750 |  | 4344
35.87 | 24.6 | -6075 | -3564 | -758 |  | 4350
35.905 | 24.6 | -6088 | -3581 | -764 |  | 4359
35.975 | 24.6 | -6104 | -3599 | -772 |  | 4368
36.011 | 24.723 | -6117 | -3617 | -780 |  | 4375
36.081 | 24.723 | -6131 | -3633 | -787 |  | 4384
36.152 | 24.723 | -6144 | -3650 | -794 |  | 4394
36.258 | 24.846 | -6148 | -3655 | -788 |  | 4410
36.293 | 24.723 | -6171 | -3685 | -810 |  | 4411
36.363 | 24.846 | -6176 | -3696 | -811 |  | 4420
36.434 | 24.969 | -6190 | -3713 | -818 |  | 4429
36.504 | 24.846 | -6205 | -3731 | -827 |  | 4436
36.575 | 24.969 | -6217 | -3750 | -835 |  | 4446
36.61 | 24.846 | -6233 | -3767 | -844 |  | 4453
36.681 | 24.846 | -6247 | -3786 | -851 |  | 4461
36.751 | 24.969 | -6263 | -3806 | -860 |  | 4469
36.822 | 24.969 | -6276 | -3821 | -867 |  | 4477
36.892 | 25.092 | -6290 | -3840 | -877 |  | 4483
36.998 | 25.092 | -6298 | -3853 | -880 |  | 4496
37.069 | 25.092 | -6315 | -3874 | -891 |  | 4502
37.069 | 25.092 | -6326 | -3891 | -898 |  | 4510
37.175 | 25.092 | -6342 | -3909 | -907 |  | 4517
37.21 | 25.092 | -6354 | -3927 | -916 |  | 4526
37.28 | 25.215 | -6369 | -3945 | -925 |  | 4533
37.351 | 25.215 | -6382 | -3963 | -933 |  | 4543
37.421 | 25.215 | -6395 | -3980 | -940 |  | 4550
37.527 | 25.338 | -6410 | -4000 | -950 |  | 4558
37.598 | 25.215 | -6423 | -4017 | -958 |  | 4568
37.633 | 25.338 | -6433 | -4034 | -963 |  | 4578
37.668 | 25.338 | -6449 | -4052 | -973 |  | 4584
37.774 | 25.338 | -6462 | -4069 | -982 |  | 4593
37.809 | 25.338 | -6476 | -4088 | -991 |  | 4601
37.915 | 25.461 | -6489 | -4106 | -998 |  | 4610
37.986 | 25.338 | -6502 | -4124 | -1007 |  | 4618
38.056 | 25.461 | -6518 | -4144 | -1019 |  | 4624
38.127 | 25.338 | -6531 | -4159 | -1025 |  | 4633
38.162 | 25.461 | -6552 | -4183 | -1041 |  | 4632
38.233 | 25.461 | -6561 | -4193 | -1041 |  | 4649
38.303 | 25.461 | -6571 | -4211 | -1048 |  | 4660
38.338 | 25.461 | -6586 | -4228 | -1059 |  | 4668
38.444 | 25.461 | -6600 | -4246 | -1066 |  | 4677
38.515 | 25.584 | -6615 | -4266 | -1076 |  | 4684
38.55 | 25.584 | -6631 | -4284 | -1086 |  | 4693
38.656 | 25.584 | -6644 | -4301 | -1094 |  | 4701
38.656 | 25.584 | -6660 | -4320 | -1103 |  | 4709
38.762 | 25.584 | -6670 | -4334 | -1110 |  | 4718
38.797 | 25.584 | -6683 | -4351 | -1116 |  | 4727
38.868 | 25.707 | -6700 | -4369 | -1128 |  | 4736
38.973 | 25.707 | -6715 | -4386 | -1134 |  | 4741
39.044 | 25.707 | -6732 | -4406 | -1146 |  | 4750
39.079 | 25.707 | -6749 | -4426 | -1154 |  | 4759
39.185 | 25.707 | -6766 | -4443 | -1164 |  | 4767
39.22 | 25.707 | -6782 | -4462 | -1173 |  | 4776
39.291 | 25.83 | -6800 | -4481 | -1184 |  | 4781
39.361 | 25.83 | -6817 | -4500 | -1193 |  | 4791
39.432 | 25.953 | -6833 | -4518 | -1202 |  | 4800
39.502 | 25.83 | -6848 | -4538 | -1210 |  | 4810
39.573 | 25.83 | -6868 | -4557 | -1223 |  | 4815
39.573 | 25.953 | -6885 | -4578 | -1232 |  | 4823
39.714 | 25.83 | -6902 | -4596 | -1242 |  | 4832
39.714 | 25.953 | -6918 | -4614 | -1251 |  | 4842
39.785 | 25.953 | -6936 | -4635 | -1261 |  | 4849
39.89 | 25.953 | -6951 | -4652 | -1269 |  | 4857
39.926 | 26.076 | -6968 | -4671 | -1280 |  | 4865
40.031 | 25.953 | -6982 | -4688 | -1286 |  | 4877
40.067 | 25.953 | -7002 | -4709 | -1297 |  | 4884
40.137 | 26.076 | -7020 | -4729 | -1308 |  | 4892
40.208 | 25.953 | -7036 | -4747 | -1316 |  | 4900
40.314 | 26.076 | -7054 | -4767 | -1327 |  | 4908
40.349 | 26.076 | -7073 | -4787 | -1337 |  | 4915
40.384 | 26.199 | -7088 | -4804 | -1345 |  | 4927
40.455 | 26.076 | -7106 | -4824 | -1354 |  | 4936
40.525 | 26.076 | -7113 | -4835 | -1357 |  | 4948
40.631 | 26.076 | -7133 | -4856 | -1368 |  | 4954
40.666 | 26.076 | -7151 | -4876 | -1378 |  | 4963
40.772 | 26.076 | -7168 | -4894 | -1387 |  | 4971
40.807 | 26.199 | -7186 | -4914 | -1397 |  | 4980
40.878 | 26.199 | -7205 | -4934 | -1409 |  | 4988
40.984 | 26.076 | -7222 | -4953 | -1417 |  | 4998
40.984 | 26.199 | -7239 | -4972 | -1426 |  | 5006
41.09 | 26.199 | -7260 | -4992 | -1437 |  | 5014
41.16 | 26.199 | -7278 | -5011 | -1447 |  | 5023
41.231 | 26.199 | -7298 | -5033 | -1457 |  | 5032
41.301 | 26.199 | -7314 | -5052 | -1468 |  | 5040
41.372 | 26.322 | -7331 | -5070 | -1476 |  | 5051
41.407 | 26.199 | -7352 | -5094 | -1490 |  | 5056
41.513 | 26.322 | -7369 | -5114 | -1500 |  | 5065
41.583 | 26.322 | -7379 | -5127 | -1504 |  | 5080
41.619 | 26.322 | -7404 | -5155 | -1520 |  | 5083
41.689 | 26.322 | -7423 | -5178 | -1532 |  | 5090
41.76 | 26.322 | -7441 | -5198 | -1544 |  | 5099
41.795 | 26.322 | -7457 | -5219 | -1554 |  | 5106
41.865 | 26.322 | -7473 | -5240 | -1566 |  | 5116
41.971 | 26.445 | -7490 | -5263 | -1578 |  | 5123
42.007 | 26.322 | -7505 | -5284 | -1590 |  | 5131
42.077 | 26.322 | -7523 | -5307 | -1604 |  | 5138
42.148 | 26.322 | -7536 | -5327 | -1613 |  | 5148
42.218 | 26.322 | -7550 | -5349 | -1625 |  | 5156
42.289 | 26.445 | -7564 | -5372 | -1637 |  | 5163
42.395 | 26.445 | -7577 | -5393 | -1649 |  | 5173
42.395 | 26.445 | -7585 | -5411 | -1657 |  | 5185
42.5 | 26.445 | -7603 | -5435 | -1672 |  | 5191
42.571 | 26.445 | -7615 | -5458 | -1684 |  | 5197
42.606 | 26.445 | -7627 | -5480 | -1698 |  | 5203
42.712 | 26.445 | -7638 | -5502 | -1710 |  | 5214
42.783 | 26.445 | -7649 | -5524 | -1722 |  | 5222
42.853 | 26.445 | -7660 | -5546 | -1735 |  | 5229
42.924 | 26.445 | -7671 | -5568 | -1747 |  | 5237
42.959 | 26.445 | -7680 | -5591 | -1761 |  | 5246
43.029 | 26.445 | -7679 | -5598 | -1757 |  | 5267
43.065 | 26.445 | -7699 | -5635 | -1785 |  | 5265
43.135 | 26.568 | -7710 | -5657 | -1799 |  | 5271
43.206 | 26.568 | -7716 | -5678 | -1809 |  | 5282
43.312 | 26.445 | -7724 | -5701 | -1823 |  | 5290
43.347 | 26.568 | -7733 | -5724 | -1838 |  | 5299
43.453 | 26.445 | -7739 | -5746 | -1851 |  | 5307
43.488 | 26.445 | -7750 | -5778 | -1872 |  | 5305
43.558 | 26.445 | -7750 | -5790 | -1875 |  | 5327
43.629 | 26.445 | -7696 | -5767 | -1857 |  | 5333
43.7 | 26.076 | -7704 | -5788 | -1871 |  | 5341
43.805 | 26.076 | -7710 | -5807 | -1884 |  | 5347
43.876 | 26.076 | -7716 | -5825 | -1897 |  | 5355
43.911 | 26.199 | -7716 | -5838 | -1905 |  | 5366
44.017 | 26.199 | -7726 | -5860 | -1922 |  | 5370
44.088 | 26.199 | -7734 | -5879 | -1936 |  | 5375
44.123 | 26.199 | -7738 | -5896 | -1946 |  | 5384
44.193 | 26.199 | -7741 | -5913 | -1958 |  | 5393
44.229 | 26.322 | -7747 | -5930 | -1972 |  | 5400
44.299 | 26.199 | -7751 | -5949 | -1985 |  | 5408
44.405 | 26.322 | -7754 | -5966 | -1998 |  | 5415
44.44 | 26.322 | -7745 | -5968 | -1997 |  | 5436
44.546 | 26.322 | -7761 | -6000 | -2024 |  | 5430
44.581 | 26.322 | -7763 | -6017 | -2037 |  | 5439
44.617 | 26.322 | -7766 | -6035 | -2051 |  | 5447
44.722 | 26.322 | -7768 | -6052 | -2065 |  | 5454
44.758 | 26.445 | -7770 | -6069 | -2079 |  | 5462
44.863 | 26.322 | -7771 | -6087 | -2092 |  | 5469
44.934 | 26.445 | -7772 | -6104 | -2107 |  | 5477
45.005 | 26.445 | -7772 | -6117 | -2120 |  | 5486
45.075 | 26.322 | -7773 | -6136 | -2136 |  | 5492
47.05 | 0.861

## 集成材縦圧縮試験
No.1 | [5 empty] | No.2 | [5 empty] | No.1
荷重 | 全体変位 | 区間変位1 | 区間変位2 | ひずみ1 | ひずみ2 | 荷重 | 全体変位 | 区間変位1 | 区間変位2 | ひずみ1 | ひずみ2 | 全体変位 | 区間変位 | ひずみゲージ | 荷重
| (250mm) | (150mm) | (150mm) |  |  |  | (250mm) | (150mm) | (150mm) |  |  | 3523.2 | -10.86667 | 1 | 0
[kN] | [mm] | [mm] | [mm] | [με] | [με] | [kN] | [mm] | [mm] | [mm] | [με] | [με] | 3592.8 | -7.233333 | 4 | 0.123
0 | 0.0019 | -0.00109 | 0 | 1 | 0 | 0.123 | 0.0019 | 0 | 0 | -8 | -9 | 3678.4 | -7.233333 | 5.5 | 0.246
0 | 0.0019 | 0 | 0 | 1 | 1 | 0.123 | 0 | 0 | 0 | -1 | -1 | 3740.4 | -10.86667 | 7 | 0.492
0 | 0.0019 | -0.00109 | 0 | 1 | 1 | 0.123 | 0.0019 | 0 | 0 | 0 | 0 | 3810 | -3.6 | 9.5 | 0.615
0 | 0 | -0.00109 | 0 | 4 | 7 | 0 | 0.0019 | 0 | 0 | -11 | -12 | 3872.4 | -7.233333 | 11 | 0.861
0 | 0 | -0.00109 | -0.00216 | 1 | 2 | 0 | 0.0019 | 0 | 0 | 0 | -1 | 3918.8 | -3.6 | 14 | 0.861
0 | 0 | -0.00218 | -0.00108 | 3 | 3 | 0 | 0.0058 | -0.00109 | 0 | -2 | -2 | 3980.8 | 0 | 16.5 | 1.23
0 | 0.0039 | 0 | -0.00108 | 1 | 1 | 0.123 | 0.0272 | 0 | -0.00108 | -1 | -1 | 4019.6 | -3.6 | 19 | 1.353
0 | 0.0136 | -0.00218 | -0.00108 | 0 | 0 | 0.246 | 0.0504 | -0.00109 | -0.00108 | -2 | -1 | 4074 | -7.233333 | 21.5 | 1.599
0 | 0.0194 | -0.00218 | -0.00108 | 1 | 1 | 0 | 0.0757 | 0 | 0 | -1 | -1 | 4112.8 | 0 | 22 | 1.722
-0.123 | 0.031 | -0.00109 | 0 | 2 | 1 | 0.123 | 0.1067 | 0 | -0.00108 | -3 | -2 | 4159.2 | 0.03333333 | 31 | 2.091
-0.123 | 0.0427 | -0.00109 | -0.00108 | 2 | 1 | 0 | 0.1377 | -0.00109 | -0.00216 | -1 | -1 | 4182.8 | -3.6 | 26.5 | 2.214
0 | 0.0601 | -0.00218 | -0.00108 | 2 | 2 | 0 | 0.1591 | 0 | 0 | -7 | -9 | 4190.4 | 3.633333 | 32 | 2.583
-0.123 | 0.0776 | -0.00109 | -0.00108 | 1 | 1 | 0 | 0.1901 | 0 | -0.00108 | -3 | -2 | 4198 | 3.666667 | 27.5 | 2.583
-0.123 | 0.1048 | -0.00218 | 0 | 1 | 2 | 0 | 0.225 | -0.00109 | 0 | -3 | -4 | 4206 | 10.9 | 37 | 2.952
-0.123 | 0.1319 | -0.00109 | -0.00108 | 1 | 1 | 0 | 0.2677 | -0.00109 | -0.00108 | -1 | -1 | 4198 | 3.666667 | 32 | 3.075
0 | 0.1668 | -0.00109 | -0.00108 | 0 | 0 | 0.123 | 0.3162 | 0 | -0.00108 | -2 | -3 | 4167.2 | 3.666667 | 37.5 | 3.321
-0.123 | 0.1979 | -0.00218 | -0.00108 | 2 | 1 | 0.123 | 0.3608 | 0 | -0.00108 | -1 | -1 | 4144 | 10.9 | 38 | 3.321
0 | 0.2347 | 0 | -0.00108 | -6 | -6 | 0.123 | 0.4055 | 0 | 0 | -3 | -3 | 4112.8 | 14.53333 | 40 | 3.567
-0.123 | 0.2697 | -0.00109 | -0.00108 | 2 | 1 | 0.123 | 0.4578 | 0 | -0.00108 | -4 | -4 | 4081.6 | 7.3 | 42.5 | 3.567
0 | 0.3065 | -0.00218 | -0.00108 | 0 | 0 | 0.123 | 0.5122 | 0 | -0.00108 | -3 | -2 | 4058.4 | 14.53333 | 42.5 | 3.813
-0.123 | 0.3356 | -0.00109 | -0.00108 | 3 | 2 | 0 | 0.5645 | 0 | 0 | -2 | -2 | 4027.6 | 10.93333 | 43.5 | 4.059
-0.123 | 0.3686 | -0.00218 | 0 | 1 | 0 | 0 | 0.6169 | 0 | -0.00108 | -2 | -3 | 3996.4 | 7.3 | 43.5 | 3.936
0 | 0.3996 | -0.00109 | -0.00108 | 5 | 4 | 0 | 0.6654 | 0 | 0 | -2 | -2 | 3988.8 | 7.3 | 44.5 | 4.059
-0.123 | 0.4307 | 0 | -0.00108 | 1 | 0 | 0 | 0.7178 | 0 | -0.00108 | -3 | -2 | 3980.8 | 7.3 | 45 | 4.059
0 | 0.4637 | -0.00109 | -0.00216 | 4 | 4 | 0 | 0.7702 | 0 | 0 | -3 | -3 | 3973.2 | 10.9 | 45.5 | 4.182
0 | 0.4947 | 0 | -0.00108 | 0 | 1 | 0 | 0.8206 | -0.00109 | -0.00108 | -2 | -3 | 3973.2 | 7.3 | 45 | 4.059
0 | 0.5257 | -0.00218 | -0.00216 | 1 | 1 | 0 | 0.8691 | -0.00109 | 0 | -3 | -4 | 3965.2 | 10.93333 | 46.5 | 4.182
-0.123 | 0.5568 | -0.00109 | -0.00108 | 0 | 0 | 0 | 0.9118 | -0.00109 | -0.00108 | -6 | -5 | 3957.6 | 7.3 | 48 | 4.182
0 | 0.5839 | -0.00109 | -0.00108 | 0 | 1 | 0.123 | 0.9234 | 0 | -0.00108 | -1 | 0 | 3957.6 | 7.3 | 46 | 4.182
0 | 0.6092 | 0 | -0.00108 | 0 | 0 | 0 | 0.9273 | 0 | 0 | -5 | -5 | 3957.6 | 10.93333 | 48 | 4.182
-0.123 | 0.6305 | -0.00109 | -0.00216 | 1 | 0 | 0 | 0.9331 | -0.00109 | 0 | -3 | -3 | 3957.6 | 10.93333 | 48.5 | 4.305
-0.123 | 0.6518 | -0.00109 | 0 | 0 | 0 | 0 | 0.939 | -0.00109 | 0 | -4 | -4 | 3950 | 10.9 | 49.5 | 4.305
0 | 0.6751 | -0.00109 | 0 | 1 | 1 | 0.123 | 0.9467 | 0 | 0 | -3 | -4 | 3957.6 | 10.9 | 48.5 | 4.305
-0.123 | 0.6965 | 0 | 0 | -1 | 2 | 0.123 | 0.9506 | -0.00109 | -0.00216 | -4 | -4 | 3950 | 7.3 | 47.5 | 4.305
-0.123 | 0.7159 | -0.00109 | -0.00108 | 0 | 1 | 0 | 0.9584 | 0 | -0.00108 | -4 | -4 | 3950 | 14.53333 | 49.5 | 4.305
-0.123 | 0.7353 | -0.00109 | -0.00108 | 1 | 1 | 0.123 | 0.9642 | -0.00109 | -0.00108 | -4 | -4 | 3950 | 7.3 | 48.5 | 4.305
0 | 0.7566 | -0.00109 | 0 | -6 | -5 | 0.123 | 0.9739 | 0 | 0 | -4 | -4 | 3950 | 14.53333 | 49.5 | 4.305
-0.123 | 0.7779 | -0.00109 | -0.00108 | 0 | 1 | 0 | 0.9836 | 0 | -0.00108 | -4 | -4 | 3950 | 10.9 | 49.5 | 4.551
-0.123 | 0.7993 | 0 | 0 | -2 | 0 | -0.123 | 0.9913 | 0 | -0.00216 | -5 | -4 | 3950 | 7.3 | 50 | 4.428
0 | 0.8206 | -0.00109 | -0.00108 | 2 | 3 | 0 | 1.003 | 0 | 0 | -10 | -10 | 3942 | 14.53333 | 49.5 | 4.428
0 | 0.84 | -0.00109 | -0.00108 | -2 | 0 | 0 | 1.0127 | -0.00109 | 0 | -5 | -3 | 3934.4 | 14.53333 | 50.5 | 4.428
0 | 0.8594 | -0.00218 | 0 | -2 | -1 | 0.123 | 1.0243 | 0 | 0 | -12 | -11 | 3934.4 | 14.53333 | 51.5 | 4.551
0 | 0.8808 | -0.00218 | -0.00108 | -2 | 0 | 0 | 1.0398 | 0 | -0.00108 | -15 | -14 | 3934.4 | 14.53333 | 51 | 4.551
0.123 | 0.8982 | -0.00109 | -0.00108 | -4 | -4 | 0.123 | 1.0515 | 0 | 0 | -4 | -6 | 3942 | 10.9 | 48.5 | 4.428
0.246 | 0.9196 | -0.00109 | -0.00108 | -6 | -5 | 0 | 1.067 | 0 | -0.00108 | -16 | -16 | 3942 | 10.9 | 51.5 | 4.551
0.492 | 0.9351 | -0.00218 | -0.00108 | -7 | -7 | -0.123 | 1.0883 | -0.00109 | 0 | -5 | -6 | 3950 | 10.9 | 51.5 | 4.551
0.615 | 0.9525 | 0 | -0.00108 | -10 | -9 | 0.123 | 1.1039 | 0 | -0.00108 | 2 | 1 | 3942 | 7.266667 | 53.5 | 4.551
0.861 | 0.9681 | -0.00109 | -0.00108 | -12 | -10 | 0 | 1.1233 | 0 | -0.00108 | -5 | -4 | 3950 | 14.5 | 51.5 | 4.674
0.861 | 0.9797 | 0 | -0.00108 | -15 | -13 | 0.123 | 1.1407 | 0 | -0.00108 | -4 | -4 | 3950 | 10.86667 | 53 | 4.674
1.23 | 0.9952 | 0 | 0 | -17 | -16 | 0 | 1.1621 | 0 | -0.00216 | -5 | -5 | 3942 | 10.9 | 51.5 | 4.551
1.353 | 1.0049 | 0 | -0.00108 | -20 | -18 | 0.123 | 1.1834 | -0.00109 | -0.00108 | -5 | -4 | 3950 | 7.266667 | 51.5 | 4.674
1.599 | 1.0185 | -0.00109 | -0.00108 | -23 | -20 | -0.123 | 1.2028 | -0.00109 | 0 | -5 | -5 | 3942 | 14.53333 | 52 | 4.551
1.722 | 1.0282 | 0 | 0 | -23 | -21 | 0.246 | 1.2222 | 0 | 0 | -6 | -9 | 3934.4 | 14.5 | 53.5 | 4.674
2.091 | 1.0398 | 0.00109 | -0.00108 | -31 | -31 | 0.246 | 1.2416 | 0 | 0 | -7 | -12 | 3934.4 | 7.266667 | 52 | 4.551
2.214 | 1.0457 | 0 | -0.00108 | -25 | -28 | 0.492 | 1.2591 | 0 | -0.00108 | -9 | -17 | 3934.4 | 14.5 | 53.5 | 4.551
2.583 | 1.0476 | 0.00109 | 0 | -28 | -36 | 0.615 | 1.2785 | -0.00109 | -0.00216 | -11 | -20 | 3942 | 7.266667 | 52 | 4.551
2.583 | 1.0495 | 0.00218 | -0.00108 | -23 | -32 | 0.738 | 1.2862 | 0 | 0 | -16 | -28 | 3934.4 | 10.9 | 57 | 4.551
2.952 | 1.0515 | 0.00327 | 0 | -30 | -44 | 0.861 | 1.2901 | 0.00109 | -0.00108 | -13 | -24 | 3942 | 7.266667 | 52.5 | 4.551
3.075 | 1.0495 | 0.00218 | -0.00108 | -21 | -43 | 0.984 | 1.2979 | 0.00109 | 0 | -16 | -28 | 3942 | 7.266667 | 51 | 4.551
3.321 | 1.0418 | 0.00218 | -0.00108 | -24 | -51 | 0.984 | 1.3056 | 0.00109 | -0.00108 | -16 | -28 | 3934.4 | 7.266667 | 59.5 | 4.674
3.321 | 1.036 | 0.00327 | 0 | -21 | -55 | 1.23 | 1.3095 | 0.00109 | -0.00108 | -13 | -28 | 3942 | 10.86667 | 49.5 | 4.674
3.567 | 1.0282 | 0.00436 | 0 | -20 | -60 | 1.23 | 1.3134 | 0 | 0 | -15 | -31 | 3934.4 | 7.266667 | 50 | 4.674
3.567 | 1.0204 | 0.00327 | -0.00108 | -19 | -66 | 1.353 | 1.3192 | 0.00109 | 0 | -18 | -34 | 3926.4 | 10.86667 | 49.5 | 4.551
3.813 | 1.0146 | 0.00436 | 0 | -16 | -69 | 1.353 | 1.3231 | 0.00109 | -0.00108 | -19 | -37 | 3934.4 | 7.266667 | 49.5 | 4.674
4.059 | 1.0069 | 0.00436 | -0.00108 | -16 | -71 | 1.476 | 1.3289 | 0.00109 | 0 | -20 | -40 | 3934.4 | 10.86667 | 49.5 | 4.674
3.936 | 0.9991 | 0.00327 | -0.00108 | -15 | -72 | 1.476 | 1.3328 | 0.00109 | -0.00108 | -12 | -34 | 3934.4 | 10.86667 | 49 | 4.674
4.059 | 0.9972 | 0.00327 | -0.00108 | -15 | -74 | 1.476 | 1.3386 | 0.00109 | 0 | -20 | -43 | 3926.4 | 10.9 | 49 | 4.551
4.059 | 0.9952 | 0.00327 | -0.00108 | -14 | -76 | 1.722 | 1.3425 | 0.00109 | -0.00216 | -20 | -45 | 3926.4 | 14.53333 | 48.5 | 4.674
4.182 | 0.9933 | 0.00327 | 0 | -14 | -77 | 1.722 | 1.3464 | 0.00109 | 0 | -25 | -49 | 3926.4 | 10.9 | 48.5 | 4.551
4.059 | 0.9933 | 0.00327 | -0.00108 | -12 | -78 | 1.968 | 1.3522 | 0.00109 | -0.00216 | -24 | -53 | 3926.4 | 14.5 | 48 | 4.674
4.182 | 0.9913 | 0.00436 | -0.00108 | -12 | -81 | 1.968 | 1.3561 | 0.00109 | -0.00108 | -25 | -55 | 3934.4 | 14.5 | 49 | 4.551
4.182 | 0.9894 | 0.00327 | -0.00108 | -13 | -83 | 2.091 | 1.3599 | 0.00109 | 0 | -26 | -59 | 3918.8 | 10.9 | 47 | 4.674
4.182 | 0.9894 | 0.00327 | -0.00108 | -9 | -83 | 2.091 | 1.3658 | 0.00218 | -0.00108 | -26 | -61 | 3926.4 | 7.266667 | 48.5 | 4.551
4.182 | 0.9894 | 0.00436 | -0.00108 | -12 | -84 | 2.46 | 1.3696 | 0.00218 | -0.00216 | -28 | -65 | 3926.4 | 10.86667 | 48.5 | 4.551
4.305 | 0.9894 | 0.00436 | -0.00108 | -10 | -87 | 2.337 | 1.3735 | 0.00218 | 0 | -29 | -70 | 3918.8 | 7.266667 | 46.5 | 4.674
4.305 | 0.9875 | 0.00327 | 0 | -11 | -88 | 2.583 | 1.3755 | 0.00218 | 0 | -31 | -72 | 3926.4 | 7.266667 | 49 | 4.674
4.305 | 0.9894 | 0.00327 | 0 | -9 | -88 | 2.706 | 1.3832 | 0.00218 | 0 | -32 | -76 | 3918.8 | 7.266667 | 57 | 4.674
4.305 | 0.9875 | 0.00327 | -0.00108 | -8 | -87 | 2.706 | 1.3871 | 0.00218 | -0.00108 | -33 | -79 | 3918.8 | 10.9 | 48.5 | 4.674
4.305 | 0.9875 | 0.00436 | 0 | -9 | -90 | 2.952 | 1.3871 | 0.00218 | 0 | -35 | -84 | 3911.2 | 10.9 | 49.5 | 4.674
4.305 | 0.9875 | 0.00327 | -0.00108 | -8 | -89 | 3.075 | 1.3929 | 0.00218 | 0 | -36 | -86 | 3903.2 | 7.3 | 49 | 4.674
4.305 | 0.9875 | 0.00436 | 0 | -8 | -91 | 3.321 | 1.3968 | 0.00218 | -0.00108 | -37 | -90 | 3911.2 | 3.666667 | 48.5 | 4.797
4.551 | 0.9875 | 0.00327 | 0 | -7 | -92 | 3.444 | 1.3987 | 0.00109 | -0.00216 | -39 | -96 | 3918.8 | 10.9 | 49 | 4.674
4.428 | 0.9875 | 0.00327 | -0.00108 | -7 | -93 | 3.567 | 1.4026 | 0.00218 | -0.00108 | -51 | -109 | 3918.8 | 3.666667 | 49.5 | 4.797
4.428 | 0.9855 | 0.00436 | 0 | -6 | -93 | 3.69 | 1.4046 | 0.00218 | 0 | -40 | -102 | 3926.4 | 3.666667 | 49 | 4.674
4.428 | 0.9836 | 0.00436 | 0 | -6 | -95 | 3.813 | 1.4104 | 0.00218 | 0 | -42 | -107 | 3926.4 | 10.9 | 50 | 4.92
4.551 | 0.9836 | 0.00436 | 0 | -7 | -96 | 3.936 | 1.4104 | 0.00327 | 0 | -42 | -111 | 3918.8 | 10.9 | 49 | 4.797
4.551 | 0.9836 | 0.00436 | 0 | -6 | -96 | 4.059 | 1.4123 | 0.00218 | 0 | -43 | -113 | 3926.4 | 14.53333 | 47 | 4.797
4.428 | 0.9855 | 0.00327 | 0 | -3 | -94 | 4.182 | 1.4143 | 0.00218 | 0 | -45 | -116 | 3918.8 | 10.93333 | 50.5 | 4.797
4.551 | 0.9855 | 0.00327 | 0 | -5 | -98 | 4.182 | 1.4162 | 0.00218 | -0.00108 | -47 | -119 | 3934.4 | 7.3 | 48.5 | 4.92
4.551 | 0.9875 | 0.00327 | 0 | -6 | -97 | 4.305 | 1.4201 | 0.00327 | 0 | -46 | -119 | 3926.4 | 7.3 | 47 | 4.797
4.551 | 0.9855 | 0.00218 | 0 | -7 | -100 | 4.428 | 1.4181 | 0.00327 | 0 | -47 | -120 | 3926.4 | 7.3 | 50 | 4.92
4.674 | 0.9875 | 0.00327 | 0.00108 | -4 | -99 | 4.305 | 1.4143 | 0.00327 | 0 | -48 | -119 | 3926.4 | 7.3 | 45.5 | 4.92
4.674 | 0.9875 | 0.00218 | 0.00108 | -5 | -101 | 4.305 | 1.4143 | 0.00327 | 0 | -52 | -124 | 3934.4 | 7.3 | 48.5 | 4.92
4.551 | 0.9855 | 0.00327 | 0 | -4 | -99 | 4.305 | 1.4123 | 0.00327 | -0.00108 | -49 | -117 | 3926.4 | 7.3 | 48.5 | 4.92
4.674 | 0.9875 | 0.00218 | 0 | -3 | -100 | 4.428 | 1.4104 | 0.00327 | 0 | -54 | -123 | 3934.4 | 7.3 | 49 | 4.92
4.551 | 0.9855 | 0.00436 | 0 | -3 | -101 | 4.428 | 1.4104 | 0.00218 | -0.00108 | -51 | -117 | 3934.4 | 7.3 | 48.5 | 4.92
4.674 | 0.9836 | 0.00327 | 0.00108 | -5 | -102 | 4.428 | 1.4123 | 0.00436 | 0 | -53 | -117 | 3942 | 7.3 | 48.5 | 4.92
4.551 | 0.9836 | 0.00218 | 0 | -4 | -100 | 4.428 | 1.4104 | 0.00327 | -0.00108 | -50 | -111 | 3934.4 | 7.333333 | 49 | 5.043
4.551 | 0.9836 | 0.00327 | 0.00108 | -6 | -101 | 4.305 | 1.4123 | 0.00436 | 0 | -55 | -114 | 3942 | 10.9 | 49.5 | 5.043
4.551 | 0.9855 | 0.00218 | 0 | -4 | -100 | 4.428 | 1.4104 | 0.00436 | -0.00108 | -55 | -113 | 3942 | 14.53333 | 49.5 | 5.166
4.551 | 0.9836 | 0.00327 | 0 | -8 | -106 | 4.551 | 1.4084 | 0.00327 | 0 | -57 | -112 | 3942 | 14.56667 | 49.5 | 5.043
4.551 | 0.9855 | 0.00218 | 0 | -4 | -101 | 4.674 | 1.4104 | 0.00327 | 0 | -59 | -113 | 3942 | 10.93333 | 56 | 5.166
4.551 | 0.9855 | 0.00218 | 0 | -2 | -100 | 4.551 | 1.4104 | 0.00436 | -0.00108 | -59 | -111 | 3942 | 7.333333 | 49 | 5.166
4.674 | 0.9836 | 0.00218 | 0 | -10 | -109 | 4.551 | 1.4104 | 0.00436 | -0.00108 | -61 | -111 | 3942 | 10.93333 | 50 | 5.289
4.674 | 0.9855 | 0.00218 | 0.00108 | -1 | -98 | 4.551 | 1.4104 | 0.00327 | -0.00108 | -60 | -111 | 3942 | 7.333333 | 50.5 | 5.166
4.674 | 0.9836 | 0.00218 | 0 | -2 | -98 | 4.674 | 1.4084 | 0.00436 | -0.00108 | -61 | -111 | 3942 | 7.333333 | 50.5 | 5.412
4.551 | 0.9816 | 0.00218 | 0.00108 | -1 | -98 | 4.551 | 1.4084 | 0.00436 | -0.00108 | -62 | -109 | 3957.6 | 10.93333 | 48 | 5.412
4.674 | 0.9836 | 0.00218 | 0 | -1 | -98 | 4.674 | 1.4104 | 0.00436 | 0 | -62 | -110 | 3965.2 | 14.6 | 50 | 5.412
4.674 | 0.9836 | 0.00218 | 0.00108 | -1 | -98 | 4.551 | 1.4104 | 0.00436 | -0.00108 | -63 | -109 | 3973.2 | 14.56667 | 48.5 | 5.535
4.674 | 0.9836 | 0.00218 | 0.00108 | 0 | -98 | 4.674 | 1.4104 | 0.00436 | 0 | -64 | -108 | 3973.2 | 10.96667 | 50.5 | 5.535
4.551 | 0.9816 | 0.00327 | 0 | 0 | -98 | 4.551 | 1.4065 | 0.00327 | 0 | -65 | -112 | 3988.8 | 10.96667 | 50.5 | 5.658
4.674 | 0.9816 | 0.00436 | 0 | 1 | -98 | 4.551 | 1.4084 | 0.00436 | 0 | -64 | -113 | 3996.4 | 14.56667 | 51.5 | 5.535
4.551 | 0.9816 | 0.00327 | 0 | 1 | -98 | 4.551 | 1.4084 | 0.00436 | 0 | -64 | -109 | 4004 | 10.96667 | 50.5 | 5.658
4.674 | 0.9816 | 0.00327 | 0.00108 | 1 | -97 | 4.674 | 1.4084 | 0.00436 | 0 | -65 | -111 | 4012 | 10.96667 | 51 | 5.535
4.551 | 0.9836 | 0.00327 | 0.00108 | 1 | -99 | 4.551 | 1.4084 | 0.00545 | -0.00108 | -66 | -113 | 4019.6 | 14.6 | 52 | 5.658
4.674 | 0.9797 | 0.00327 | 0 | 3 | -97 | 4.551 | 1.4065 | 0.00436 | 0 | -63 | -110 | 4027.6 | 14.56667 | 52.5 | 5.658
4.551 | 0.9816 | 0.00218 | 0 | 0 | -97 | 4.551 | 1.4084 | 0.00545 | -0.00108 | -74 | -122 | 4035.2 | 10.96667 | 53.5 | 5.658
4.551 | 0.9816 | 0.00218 | 0.00108 | 0 | -97 | 4.551 | 1.4104 | 0.00545 | 0 | -62 | -111 | 4042.8 | 10.96667 | 52.5 | 5.781
4.674 | 0.9797 | 0.00218 | 0 | 3 | -96 | 4.674 | 1.4084 | 0.00327 | 0 | -70 | -116 | 4050.8 | 10.96667 | 54.5 | 5.781
4.674 | 0.9816 | 0.00218 | 0 | 0 | -98 | 4.428 | 1.4084 | 0.00436 | 0 | -63 | -112 | 4074 | 10.96667 | 55 | 5.904
4.674 | 0.9797 | 0.00218 | 0 | -7 | -107 | 4.674 | 1.4084 | 0.00327 | -0.00108 | -62 | -111 | 4089.6 | 14.56667 | 60 | 6.15
4.674 | 0.9797 | 0.00327 | 0 | 0 | -97 | 4.551 | 1.4104 | 0.00545 | -0.00108 | -62 | -112 | 4128.4 | 14.56667 | 56.5 | 6.15
4.674 | 0.9778 | 0.00327 | 0 | -2 | -97 | 4.428 | 1.4104 | 0.00436 | -0.00108 | -63 | -111 | 4151.6 | 10.96667 | 57 | 6.396
4.674 | 0.9758 | 0.00327 | -0.00108 | -1 | -97 | 4.551 | 1.4084 | 0.00327 | -0.00108 | -62 | -111 | 4144 | 18.2 | 51.5 | 6.273
4.797 | 0.9778 | 0.00218 | -0.00108 | -1 | -96 | 4.674 | 1.4084 | 0.00545 | 0 | -63 | -111 | 4159.2 | 14.6 | 57 | 6.396
4.674 | 0.9797 | 0.00327 | 0 | -2 | -96 | 4.551 | 1.4104 | 0.00436 | 0 | -62 | -111 | 4159.2 | 18.23333 | 50.5 | 6.519
4.797 | 0.9797 | 0.00218 | -0.00108 | -3 | -96 | 4.674 | 1.4084 | 0.00327 | -0.00108 | -63 | -111 | 4174.8 | 21.83333 | 57 | 6.273
4.674 | 0.9816 | 0.00218 | -0.00108 | -3 | -95 | 4.551 | 1.4104 | 0.00545 | -0.00108 | -62 | -110 | 4174.8 | 18.23333 | 51 | 6.642
4.92 | 0.9816 | 0.00327 | 0 | -5 | -95 | 4.674 | 1.4104 | 0.00545 | 0 | -58 | -109 | 4190.4 | 18.23333 | 58 | 6.642
4.797 | 0.9797 | 0.00327 | 0 | -4 | -94 | 4.551 | 1.4084 | 0.00327 | -0.00108 | -61 | -109 | 4221.6 | 21.86667 | 60.5 | 6.765
4.797 | 0.9816 | 0.00436 | 0 | -2 | -92 | 4.551 | 1.4104 | 0.00545 | -0.00108 | -63 | -111 | 4244.8 | 21.86667 | 62 | 6.888
4.797 | 0.9797 | 0.00436 | -0.00108 | -6 | -95 | 4.551 | 1.4084 | 0.00327 | -0.00108 | -63 | -111 | 4283.6 | 29.06667 | 64 | 7.38
4.92 | 0.9836 | 0.00327 | -0.00108 | -4 | -93 | 4.551 | 1.4084 | 0.00545 | -0.00108 | -63 | -110 | 4338 | 32.7 | 67 | 7.626
4.797 | 0.9816 | 0.00327 | -0.00108 | -3 | -91 | 4.551 | 1.4084 | 0.00436 | -0.00108 | -63 | -111 | 4376.8 | 36.33333 | 75.5 | 7.995
4.92 | 0.9816 | 0.00327 | -0.00108 | -6 | -94 | 4.551 | 1.4084 | 0.00545 | -0.00108 | -62 | -109 | 4423.2 | 32.73333 | 73.5 | 8.364
4.92 | 0.9816 | 0.00327 | -0.00108 | -2 | -89 | 4.551 | 1.4084 | 0.00545 | -0.00108 | -62 | -110 | 4485.2 | 36.33333 | 81 | 8.856
4.92 | 0.9836 | 0.00327 | -0.00108 | -5 | -92 | 4.551 | 1.4104 | 0.00436 | 0 | -62 | -111 | 4539.6 | 43.56667 | 80 | 9.102
4.92 | 0.9816 | 0.00327 | -0.00108 | -6 | -91 | 4.674 | 1.4104 | 0.00436 | -0.00108 | -61 | -110 | 4601.6 | 43.56667 | 85.5 | 9.594
4.92 | 0.9836 | 0.00327 | -0.00108 | -6 | -92 | 4.551 | 1.4084 | 0.00436 | 0 | -61 | -110 | 4663.6 | 39.96667 | 87.5 | 9.963
4.92 | 0.9836 | 0.00327 | -0.00108 | -6 | -91 | 4.674 | 1.4104 | 0.00436 | -0.00108 | -61 | -110 | 4694.8 | 43.56667 | 92.5 | 10.332
4.92 | 0.9855 | 0.00327 | -0.00108 | -7 | -90 | 4.551 | 1.4084 | 0.00436 | 0 | -61 | -111 | 4733.6 | 47.2 | 96.5 | 10.701
5.043 | 0.9836 | 0.00436 | -0.00216 | -6 | -92 | 4.674 | 1.4104 | 0.00545 | 0 | -61 | -111 | 4764.8 | 58.03333 | 97.5 | 10.947
5.043 | 0.9855 | 0.00327 | 0 | -7 | -92 | 4.551 | 1.4084 | 0.00436 | -0.00108 | -60 | -110 | 4795.6 | 61.66667 | 100.5 | 11.316
5.166 | 0.9855 | 0.00436 | 0 | -8 | -91 | 4.674 | 1.4104 | 0.00436 | -0.00108 | -61 | -109 | 4826.8 | 54.43333 | 103.5 | 11.685
5.043 | 0.9855 | 0.00545 | -0.00108 | -8 | -91 | 4.551 | 1.4084 | 0.00436 | -0.00108 | -61 | -111 | 4857.6 | 58.03333 | 106.5 | 12.054
5.166 | 0.9855 | 0.00436 | -0.00108 | -14 | -98 | 4.674 | 1.4104 | 0.00545 | 0 | -58 | -107 | 4896.4 | 68.9 | 111.5 | 12.423
5.166 | 0.9855 | 0.00436 | -0.00216 | -7 | -91 | 4.551 | 1.4104 | 0.00545 | 0 | -60 | -109 | 4927.6 | 65.26667 | 114.5 | 12.792
5.289 | 0.9855 | 0.00436 | -0.00108 | -9 | -91 | 4.674 | 1.4104 | 0.00436 | -0.00108 | -60 | -110 | 4958.8 | 65.26667 | 119 | 13.161
5.166 | 0.9855 | 0.00436 | -0.00216 | -9 | -92 | 4.551 | 1.4104 | 0.00545 | 0 | -59 | -108 | 4989.6 | 72.5 | 125 | 13.53
5.412 | 0.9855 | 0.00436 | -0.00216 | -9 | -92 | 4.551 | 1.4104 | 0.00436 | 0 | -60 | -108 | 5012.8 | 72.5 | 129 | 13.899
5.412 | 0.9894 | 0.00436 | -0.00108 | -7 | -89 | 4.551 | 1.4084 | 0.00436 | -0.00108 | -60 | -109 | 5036.4 | 76.13333 | 134 | 14.514
5.412 | 0.9913 | 0.00654 | -0.00216 | -10 | -90 | 4.551 | 1.4104 | 0.00436 | -0.00108 | -61 | -109 | 5067.2 | 83.36667 | 138 | 14.883
5.535 | 0.9933 | 0.00545 | -0.00108 | -9 | -88 | 4.551 | 1.4084 | 0.00436 | 0 | -60 | -109 | 5082.8 | 87 | 150 | 15.375
5.535 | 0.9933 | 0.00545 | -0.00216 | -11 | -90 | 4.551 | 1.4104 | 0.00545 | 0 | -62 | -110 | 5114 | 83.36667 | 147.5 | 15.621
5.658 | 0.9972 | 0.00545 | -0.00216 | -12 | -89 | 4.674 | 1.4104 | 0.00436 | -0.00108 | -72 | -119 | 5137.2 | 94.2 | 160 | 16.113
5.535 | 0.9991 | 0.00545 | -0.00108 | -13 | -90 | 4.551 | 1.4104 | 0.00436 | 0 | -61 | -109 | 5160.4 | 94.23333 | 157 | 16.482
5.658 | 1.001 | 0.00545 | -0.00216 | -12 | -89 | 4.674 | 1.4104 | 0.00436 | -0.00108 | -61 | -108 | 5176 | 97.83333 | 161.5 | 16.851
5.535 | 1.003 | 0.00545 | -0.00216 | -12 | -90 | 4.551 | 1.4104 | 0.00545 | 0 | -62 | -108 | 5191.6 | 97.86667 | 165 | 17.22
5.658 | 1.0049 | 0.00654 | -0.00216 | -13 | -91 | 4.551 | 1.4084 | 0.00545 | 0 | -61 | -108 | 5199.2 | 101.4667 | 168 | 17.466
5.658 | 1.0069 | 0.00545 | -0.00108 | -14 | -91 | 4.551 | 1.4065 | 0.00436 | -0.00108 | -61 | -109 | 5214.8 | 105.0667 | 183.5 | 17.835
5.658 | 1.0088 | 0.00545 | -0.00216 | -14 | -93 | 4.674 | 1.4084 | 0.00436 | 0 | -66 | -116 | 5238 | 112.3 | 175 | 18.081
5.781 | 1.0107 | 0.00545 | -0.00216 | -13 | -92 | 4.551 | 1.4084 | 0.00436 | -0.00108 | -62 | -109 | 5253.6 | 112.3333 | 179.5 | 18.45
5.781 | 1.0127 | 0.00545 | -0.00216 | -15 | -94 | 4.674 | 1.4104 | 0.00436 | -0.00108 | -64 | -110 | 5269.2 | 108.7 | 182.5 | 18.819
5.904 | 1.0185 | 0.00545 | -0.00216 | -16 | -94 | 4.551 | 1.4084 | 0.00436 | -0.00108 | -62 | -108 | 5284.4 | 115.9667 | 186.5 | 19.065
6.15 | 1.0224 | 0.00545 | -0.00108 | -22 | -98 | 4.551 | 1.4084 | 0.00436 | -0.00108 | -62 | -108 | 5300 | 115.9333 | 190.5 | 19.434
6.15 | 1.0321 | 0.00545 | -0.00108 | -19 | -94 | 4.551 | 1.4084 | 0.00436 | -0.00108 | -64 | -110 | 5308 | 123.2 | 195.5 | 19.803
6.396 | 1.0379 | 0.00545 | -0.00216 | -20 | -94 | 4.674 | 1.4084 | 0.00545 | -0.00108 | -60 | -106 | 5323.2 | 119.5667 | 198 | 20.172
6.273 | 1.036 | 0.00654 | -0.00108 | -17 | -86 | 4.551 | 1.4065 | 0.00545 | -0.00108 | -62 | -107 | 5354.4 | 126.8 | 202 | 20.541
6.396 | 1.0398 | 0.00654 | -0.00216 | -22 | -92 | 4.551 | 1.4084 | 0.00545 | 0 | -63 | -108 | 5354.4 | 126.8 | 205.5 | 20.787
6.519 | 1.0398 | 0.00763 | -0.00216 | -17 | -84 | 4.551 | 1.4084 | 0.00545 | 0 | -61 | -107 | 5377.6 | 126.8 | 209.5 | 21.033
6.273 | 1.0437 | 0.00763 | -0.00108 | -25 | -89 | 4.551 | 1.4084 | 0.00545 | -0.00108 | -64 | -109 | 5393.2 | 134.0333 | 208.5 | 21.525
6.642 | 1.0437 | 0.00763 | -0.00216 | -19 | -83 | 4.551 | 1.4065 | 0.00436 | -0.00108 | -61 | -107 | 5416.4 | 141.2667 | 217.5 | 21.771
6.642 | 1.0476 | 0.00763 | -0.00216 | -28 | -88 | 4.551 | 1.4084 | 0.00545 | -0.00108 | -63 | -109 | 5432 | 141.2667 | 216 | 22.263
6.765 | 1.0554 | 0.00872 | -0.00216 | -31 | -90 | 4.674 | 1.4065 | 0.00436 | -0.00108 | -64 | -108 | 5447.6 | 144.9 | 225.5 | 22.632
6.888 | 1.0612 | 0.00872 | -0.00216 | -34 | -90 | 4.551 | 1.4084 | 0.00545 | 0 | -63 | -108 | 5470.8 | 144.9 | 222.5 | 23.124
7.38 | 1.0709 | 0.00872 | 0 | -37 | -91 | 4.551 | 1.4065 | 0.00436 | -0.00108 | -65 | -109 | 5486.4 | 155.7333 | 231.5 | 23.37
7.626 | 1.0845 | 0.00981 | 0 | -40 | -94 | 4.551 | 1.4065 | 0.00436 | -0.00108 | -64 | -109 | 5502 | 152.1333 | 235.5 | 23.493
7.995 | 1.0942 | 0.0109 | 0 | -51 | -100 | 4.674 | 1.4084 | 0.00436 | 0 | -66 | -110 | 5517.2 | 159.3667 | 241 | 23.985
8.364 | 1.1058 | 0.0109 | -0.00108 | -50 | -97 | 4.551 | 1.4065 | 0.00545 | -0.00108 | -65 | -109 | 5532.8 | 159.3667 | 244 | 24.354
8.856 | 1.1213 | 0.0109 | 0 | -59 | -103 | 4.674 | 1.4084 | 0.00545 | 0 | -67 | -111 | 5548.4 | 166.6333 | 248 | 24.723
9.102 | 1.1349 | 0.01199 | 0.00108 | -60 | -100 | 4.551 | 1.4065 | 0.00436 | 0 | -65 | -108 | 5564 | 163 | 252.5 | 25.092
9.594 | 1.1504 | 0.01199 | 0.00108 | -66 | -105 | 4.674 | 1.4084 | 0.00545 | -0.00108 | -64 | -110 | 5579.6 | 177.4667 | 255 | 25.461
9.963 | 1.1659 | 0.01199 | 0 | -70 | -105 | 4.551 | 1.4084 | 0.00545 | -0.00108 | -66 | -108 | 5602.8 | 177.4667 | 259.5 | 25.953
10.332 | 1.1737 | 0.01199 | 0.00108 | -75 | -110 | 4.551 | 1.4084 | 0.00436 | 0 | -66 | -108 | 5618.4 | 181.0667 | 262.5 | 26.199
10.701 | 1.1834 | 0.01308 | 0.00108 | -79 | -114 | 4.551 | 1.4065 | 0.00545 | 0 | -66 | -107 | 5626 | 184.7 | 271.5 | 26.568
10.947 | 1.1912 | 0.01417 | 0.00324 | -80 | -115 | 4.428 | 1.4065 | 0.00545 | 0 | -68 | -109 | 5641.6 | 184.7 | 269.5 | 26.691
11.316 | 1.1989 | 0.01526 | 0.00324 | -83 | -118 | 4.674 | 1.4065 | 0.00545 | 0 | -67 | -107 | 5657.2 | 191.9333 | 273.5 | 27.183
11.685 | 1.2067 | 0.01417 | 0.00216 | -86 | -121 | 4.551 | 1.4084 | 0.00545 | 0 | -68 | -107 | 5672.4 | 191.9333 | 273 | 27.552
12.054 | 1.2144 | 0.01417 | 0.00324 | -88 | -125 | 4.674 | 1.4084 | 0.00436 | -0.00108 | -67 | -105 | 5688 | 188.3333 | 281 | 27.798
12.423 | 1.2241 | 0.01635 | 0.00432 | -93 | -130 | 4.674 | 1.4084 | 0.00545 | -0.00108 | -69 | -107 | 5696 | 199.1667 | 282.5 | 28.167
12.792 | 1.2319 | 0.01526 | 0.00432 | -95 | -134 | 4.674 | 1.4065 | 0.00545 | -0.00108 | -69 | -108 | 5711.2 | 206.4333 | 289 | 28.659
13.161 | 1.2397 | 0.01526 | 0.00432 | -99 | -139 | 4.551 | 1.4084 | 0.00545 | 0 | -71 | -106 | 5719.2 | 206.4333 | 290.5 | 28.905
13.53 | 1.2474 | 0.01635 | 0.0054 | -104 | -146 | 4.674 | 1.4084 | 0.00436 | -0.00108 | -66 | -102 | 5742.4 | 206.4333 | 295 | 29.274
13.899 | 1.2532 | 0.01635 | 0.0054 | -106 | -152 | 4.674 | 1.4084 | 0.00545 | 0 | -71 | -106 | 5758 | 210.0333 | 300 | 29.766
14.514 | 1.2591 | 0.01744 | 0.0054 | -110 | -158 | 4.674 | 1.4084 | 0.00545 | -0.00108 | -72 | -106 | 5765.6 | 217.2667 | 303.5 | 30.012
14.883 | 1.2668 | 0.01853 | 0.00648 | -112 | -164 | 4.674 | 1.4046 | 0.00436 | -0.00108 | -73 | -105 | 5781.2 | 217.2667 | 306.5 | 30.381
15.375 | 1.2707 | 0.01962 | 0.00648 | -122 | -178 | 4.797 | 1.4065 | 0.00545 | -0.00108 | -74 | -106 | 5796.8 | 224.5 | 312.5 | 30.75
15.621 | 1.2785 | 0.01853 | 0.00648 | -117 | -178 | 4.674 | 1.4046 | 0.00436 | -0.00108 | -73 | -104 | 5812.4 | 224.5333 | 323 | 31.119
16.113 | 1.2843 | 0.01962 | 0.00864 | -127 | -193 | 4.797 | 1.4046 | 0.00545 | -0.00108 | -76 | -105 | 5820 | 231.7333 | 320 | 31.488
16.482 | 1.2901 | 0.02071 | 0.00756 | -122 | -192 | 4.674 | 1.4046 | 0.00545 | -0.00108 | -74 | -103 | 5827.6 | 231.7667 | 331 | 31.857
16.851 | 1.294 | 0.02071 | 0.00864 | -125 | -198 | 4.797 | 1.4065 | 0.00545 | -0.00108 | -81 | -110 | 5843.2 | 239 | 329.5 | 32.226
17.22 | 1.2979 | 0.0218 | 0.00756 | -128 | -202 | 4.674 | 1.4065 | 0.00436 | -0.00108 | -76 | -102 | 5866.4 | 242.6 | 335 | 32.472
17.466 | 1.2998 | 0.0218 | 0.00864 | -128 | -208 | 4.797 | 1.4065 | 0.00545 | 0 | -79 | -104 | 5874.4 | 246.2333 | 334.5 | 33.087
17.835 | 1.3037 | 0.0218 | 0.00972 | -143 | -224 | 4.674 | 1.4084 | 0.00436 | -0.00108 | -78 | -101 | 5890 | 249.8667 | 343 | 33.333
18.081 | 1.3095 | 0.02289 | 0.0108 | -132 | -218 | 4.674 | 1.4084 | 0.00436 | 0 | -79 | -102 | 5905.2 | 249.8667 | 345 | 33.825
18.45 | 1.3134 | 0.02398 | 0.00972 | -136 | -223 | 4.797 | 1.4084 | 0.00436 | -0.00108 | -77 | -101 | 5920.8 | 253.4667 | 352 | 34.194
18.819 | 1.3173 | 0.02289 | 0.00972 | -137 | -228 | 4.797 | 1.4104 | 0.00436 | 0.00108 | -79 | -104 | 5936.4 | 260.7 | 354.5 | 34.563
19.065 | 1.3211 | 0.02507 | 0.00972 | -140 | -233 | 4.797 | 1.4123 | 0.00436 | -0.00108 | -80 | -104 | 5944 | 264.3333 | 361 | 34.932
19.434 | 1.325 | 0.02398 | 0.0108 | -142 | -239 | 4.797 | 1.4123 | 0.00436 | -0.00108 | -79 | -105 | 5959.6 | 267.9333 | 365 | 35.424
19.803 | 1.327 | 0.02616 | 0.0108 | -146 | -245 | 4.92 | 1.4123 | 0.00545 | 0 | -80 | -105 | 5975.2 | 275.2 | 369.5 | 35.67
20.172 | 1.3308 | 0.02507 | 0.0108 | -146 | -250 | 4.797 | 1.4104 | 0.00436 | 0.00108 | -81 | -105 | 5982.8 | 275.2 | 374 | 36.162
20.541 | 1.3386 | 0.02616 | 0.01188 | -149 | -255 | 5.043 | 1.4123 | 0.00545 | 0 | -81 | -106 | 5990.8 | 286.0333 | 378.5 | 36.531
20.787 | 1.3386 | 0.02616 | 0.01188 | -151 | -260 | 4.92 | 1.4123 | 0.00436 | 0 | -82 | -106 | 6014 | 286.0333 | 388.5 | 36.777
21.033 | 1.3444 | 0.02616 | 0.01188 | -153 | -266 | 5.043 | 1.4104 | 0.00436 | 0 | -82 | -107 | 6021.6 | 289.6667 | 388.5 | 37.269
21.525 | 1.3483 | 0.02725 | 0.01296 | -151 | -266 | 4.92 | 1.4104 | 0.00436 | 0 | -82 | -107 | 6037.2 | 289.6667 | 398 | 37.761
21.771 | 1.3541 | 0.02834 | 0.01404 | -159 | -276 | 5.043 | 1.4104 | 0.00545 | 0 | -81 | -109 | 6045.2 | 296.9 | 397.5 | 38.13
22.263 | 1.358 | 0.02834 | 0.01404 | -155 | -277 | 4.92 | 1.4104 | 0.00545 | 0.00108 | -83 | -109 | 6060.4 | 304.1667 | 403 | 38.499
22.632 | 1.3619 | 0.02943 | 0.01404 | -164 | -287 | 5.043 | 1.4084 | 0.00545 | 0 | -81 | -108 | 6068.4 | 304.1333 | 402 | 38.991
23.124 | 1.3677 | 0.02943 | 0.01404 | -160 | -285 | 5.043 | 1.4084 | 0.00545 | 0.00108 | -83 | -110 | 6084 | 315 | 412 | 39.36
23.37 | 1.3716 | 0.03052 | 0.0162 | -167 | -296 | 5.043 | 1.4104 | 0.00545 | 0 | -84 | -111 | 6091.6 | 315 | 412 | 39.729
23.493 | 1.3755 | 0.03052 | 0.01512 | -169 | -302 | 5.043 | 1.4104 | 0.00436 | 0 | -85 | -112 | 6114.8 | 322.2333 | 421.5 | 40.221
23.985 | 1.3793 | 0.03161 | 0.0162 | -173 | -309 | 5.043 | 1.4084 | 0.00545 | 0.00108 | -83 | -112 | 6122.8 | 322.2333 | 424 | 40.713
24.354 | 1.3832 | 0.03161 | 0.0162 | -174 | -314 | 5.166 | 1.4104 | 0.00436 | 0 | -83 | -111 | 6130.4 | 329.4667 | 430.5 | 41.082
24.723 | 1.3871 | 0.03379 | 0.0162 | -177 | -319 | 5.166 | 1.4065 | 0.00545 | 0 | -83 | -111 | 6146 | 329.4667 | 432.5 | 41.574
25.092 | 1.391 | 0.0327 | 0.0162 | -181 | -324 | 5.166 | 1.4065 | 0.00436 | 0 | -82 | -113 | 6161.6 | 336.7 | 441 | 41.943
25.461 | 1.3949 | 0.03488 | 0.01836 | -182 | -328 | 5.166 | 1.4065 | 0.00436 | 0 | -83 | -113 | 6176.8 | 343.9333 | 446.5 | 42.312
25.953 | 1.4007 | 0.03488 | 0.01836 | -184 | -335 | 5.166 | 1.4046 | 0.00545 | 0 | -82 | -113 | 6192.4 | 343.9333 | 451.5 | 42.804
26.199 | 1.4046 | 0.03488 | 0.01944 | -186 | -339 | 5.166 | 1.4065 | 0.00436 | 0 | -83 | -114 | 6208 | 351.2 | 457.5 | 43.173
26.568 | 1.4065 | 0.03597 | 0.01944 | -194 | -349 | 5.289 | 1.4046 | 0.00327 | 0 | -83 | -115 | 6208 | 354.8 | 460.5 | 43.542
26.691 | 1.4104 | 0.03597 | 0.01944 | -190 | -349 | 5.166 | 1.4084 | 0.00327 | 0.00108 | -84 | -115 | 6223.6 | 358.4 | 470 | 43.911
27.183 | 1.4143 | 0.03706 | 0.02052 | -193 | -354 | 5.289 | 1.4065 | 0.00327 | 0.00108 | -83 | -118 | 6231.2 | 362.0333 | 471.5 | 44.526
27.552 | 1.4181 | 0.03706 | 0.02052 | -191 | -355 | 5.166 | 1.4104 | 0.00327 | 0.00216 | -82 | -121 | 6254.4 | 369.2667 | 477.5 | 44.895
27.798 | 1.422 | 0.03706 | 0.01944 | -198 | -364 | 5.412 | 1.4143 | 0.00436 | 0.00216 | -86 | -131 | 6262.4 | 369.2667 | 481.5 | 45.387
28.167 | 1.424 | 0.03815 | 0.0216 | -198 | -367 | 5.289 | 1.4162 | 0.00327 | 0.00216 | -81 | -125 | 6278 | 380.1 | 486.5 | 45.756
28.659 | 1.4278 | 0.04033 | 0.0216 | -203 | -375 | 5.535 | 1.4181 | 0.00436 | 0.00324 | -81 | -126 | 6285.6 | 383.7333 | 491.5 | 46.125
28.905 | 1.4298 | 0.04033 | 0.0216 | -203 | -378 | 5.412 | 1.422 | 0.00327 | 0.00216 | -76 | -126 | 6301.2 | 387.3667 | 497 | 46.494
29.274 | 1.4356 | 0.04033 | 0.0216 | -206 | -384 | 5.535 | 1.4259 | 0.00327 | 0.00324 | -80 | -134 | 6316.8 | 390.9667 | 503.5 | 47.109
29.766 | 1.4395 | 0.04033 | 0.02268 | -210 | -390 | 5.535 | 1.4278 | 0.00218 | 0.00216 | -75 | -130 | 6332 | 398.2 | 507.5 | 47.601
30.012 | 1.4414 | 0.04142 | 0.02376 | -212 | -395 | 5.658 | 1.4298 | 0.00327 | 0.00324 | -79 | -137 | 6340 | 401.8333 | 513 | 47.97
30.381 | 1.4453 | 0.04142 | 0.02376 | -213 | -400 | 5.658 | 1.4337 | 0.00327 | 0.00324 | -71 | -130 | 6355.6 | 409.0667 | 517 | 48.462
30.75 | 1.4492 | 0.04251 | 0.02484 | -218 | -407 | 5.658 | 1.4356 | 0.00218 | 0.00432 | -77 | -143 | 6363.2 | 409.0667 | 521.5 | 48.954
31.119 | 1.4531 | 0.0436 | 0.02376 | -228 | -418 | 5.904 | 1.4375 | 0.00218 | 0.00324 | -72 | -141 | 6370.8 | 419.9333 | 527.5 | 49.323
31.488 | 1.455 | 0.0436 | 0.02592 | -223 | -417 | 5.781 | 1.4395 | 0.00109 | 0.00324 | -78 | -148 | 6386.4 | 416.3 | 531 | 49.692
31.857 | 1.4569 | 0.04469 | 0.02484 | -231 | -431 | 6.027 | 1.4414 | 0.00109 | 0.00324 | -77 | -147 | 6402 | 427.1667 | 538 | 50.307
32.226 | 1.4608 | 0.04578 | 0.02592 | -229 | -430 | 5.781 | 1.4434 | 0.00218 | 0.0054 | -74 | -148 | 6409.6 | 427.1667 | 543 | 50.676
32.472 | 1.4666 | 0.04578 | 0.027 | -234 | -436 | 5.904 | 1.4434 | 0.00109 | 0.00432 | -74 | -153 | 6417.6 | 434.4 | 548 | 51.045
33.087 | 1.4686 | 0.04687 | 0.027 | -231 | -438 | 5.781 | 1.4414 | 0.00218 | 0.00432 | -73 | -154 | 6433.2 | 441.6333 | 555 | 51.66
33.333 | 1.4725 | 0.04796 | 0.027 | -237 | -449 | 6.027 | 1.4434 | 0.00109 | 0.00432 | -75 | -162 | 6448.4 | 445.2667 | 557.5 | 52.029
33.825 | 1.4763 | 0.04796 | 0.027 | -239 | -451 | 5.904 | 1.4414 | 0.00218 | 0.00324 | -70 | -157 | 6464 | 456.1 | 570 | 52.521
34.194 | 1.4802 | 0.04796 | 0.02808 | -244 | -460 | 6.027 | 1.4434 | 0.00109 | 0.00432 | -71 | -161 | 6472 | 456.1 | 569.5 | 53.013
34.563 | 1.4841 | 0.04905 | 0.02916 | -245 | -464 | 5.904 | 1.4414 | 0.00109 | 0.00432 | -68 | -160 | 6487.2 | 459.7333 | 575 | 53.382
34.932 | 1.486 | 0.05014 | 0.02916 | -249 | -473 | 6.027 | 1.4414 | 0.00218 | 0.00324 | -67 | -162 | 6495.2 | 466.9667 | 579.5 | 53.751
35.424 | 1.4899 | 0.05014 | 0.03024 | -252 | -478 | 5.904 | 1.4395 | 0.00218 | 0.00324 | -66 | -162 | 6502.8 | 470.5667 | 585.5 | 54.243
35.67 | 1.4938 | 0.05232 | 0.03024 | -255 | -484 | 5.904 | 1.4395 | 0.00218 | 0.00432 | -67 | -163 | 6526 | 477.8333 | 584.5 | 54.858
36.162 | 1.4957 | 0.05232 | 0.03024 | -258 | -490 | 6.027 | 1.4414 | 0.00109 | 0.00324 | -67 | -162 | 6534 | 477.8 | 596.5 | 55.227
36.531 | 1.4977 | 0.05341 | 0.0324 | -261 | -496 | 6.027 | 1.4414 | 0.00218 | 0.00432 | -67 | -163 | 6541.6 | 485.0333 | 595.5 | 55.842
36.777 | 1.5035 | 0.05341 | 0.0324 | -269 | -508 | 6.027 | 1.4414 | 0.00109 | 0.00432 | -65 | -161 | 6557.2 | 488.6667 | 605 | 56.211
37.269 | 1.5054 | 0.0545 | 0.0324 | -268 | -509 | 6.027 | 1.4414 | 0.00327 | 0.00432 | -67 | -163 | 6572.8 | 499.5 | 611 | 56.703
37.761 | 1.5093 | 0.0545 | 0.0324 | -275 | -521 | 6.027 | 1.4375 | 0.00218 | 0.00432 | -62 | -154 | 6580.4 | 506.7667 | 615.5 | 57.195
38.13 | 1.5113 | 0.05559 | 0.03348 | -273 | -522 | 6.027 | 1.4375 | 0.00109 | 0.00432 | -69 | -161 | 6596 | 506.7333 | 616 | 57.687
38.499 | 1.5151 | 0.05777 | 0.03348 | -277 | -529 | 6.15 | 1.4414 | 0.00109 | 0.00432 | -70 | -161 | 6619.2 | 513.9667 | 628.5 | 58.056
38.991 | 1.5171 | 0.05668 | 0.03456 | -275 | -529 | 6.15 | 1.4434 | 0.00109 | 0.00324 | -71 | -163 | 6627.2 | 524.8333 | 634.5 | 58.548
39.36 | 1.521 | 0.05886 | 0.03564 | -284 | -540 | 6.273 | 1.4434 | 0.00109 | 0.00432 | -72 | -164 | 6642.4 | 524.8333 | 639 | 58.917
39.729 | 1.5229 | 0.05886 | 0.03564 | -281 | -543 | 6.273 | 1.4492 | 0.00109 | 0.00432 | -71 | -165 | 6642.4 | 532.0667 | 644.5 | 59.532
40.221 | 1.5287 | 0.05995 | 0.03672 | -290 | -553 | 6.396 | 1.4511 | 0.00218 | 0.00648 | -72 | -167 | 6658 | 539.3 | 649.5 | 59.901
40.713 | 1.5307 | 0.05995 | 0.03672 | -290 | -558 | 6.519 | 1.4589 | 0.00218 | 0.0054 | -73 | -171 | 6681.2 | 542.9333 | 660.5 | 60.516
41.082 | 1.5326 | 0.06104 | 0.0378 | -295 | -566 | 6.642 | 1.4647 | 0 | 0.00648 | -73 | -174 | 6681.2 | 542.9333 | 668.5 | 60.885
41.574 | 1.5365 | 0.06104 | 0.0378 | -297 | -568 | 6.765 | 1.4686 | 0.00109 | 0.00648 | -76 | -177 | 6704.8 | 553.7667 | 664.5 | 61.377
41.943 | 1.5404 | 0.06213 | 0.03888 | -302 | -580 | 7.011 | 1.4763 | 0.00109 | 0.00864 | -79 | -186 | 6704.8 | 553.8 | 670 | 61.746
42.312 | 1.5442 | 0.06322 | 0.03996 | -306 | -587 | 7.011 | 1.4841 | 0 | 0.00864 | -78 | -185 | 6728 | 564.6333 | 675.5 | 62.361
42.804 | 1.5481 | 0.06322 | 0.03996 | -309 | -594 | 7.38 | 1.4938 | 0 | 0.00972 | -85 | -196 | 6735.6 | 564.6333 | 680 | 62.853
43.173 | 1.552 | 0.0654 | 0.03996 | -314 | -601 | 7.503 | 1.4996 | -0.00109 | 0.0108 | -89 | -201 | 6751.2 | 575.5 | 687 | 63.468
43.542 | 1.552 | 0.0654 | 0.04104 | -315 | -606 | 7.749 | 1.5093 | 0 | 0.01296 | -83 | -200 | 6758.8 | 579.1333 | 691.5 | 63.96
43.911 | 1.5559 | 0.0654 | 0.04212 | -323 | -617 | 8.118 | 1.5151 | -0.00109 | 0.01188 | -97 | -213 | 6774.4 | 582.7333 | 697.5 | 64.329
44.526 | 1.5578 | 0.06649 | 0.04212 | -323 | -620 | 8.364 | 1.521 | 0 | 0.01404 | -96 | -219 | 6790 | 582.7333 | 703.5 | 64.821
44.895 | 1.5636 | 0.06758 | 0.0432 | -327 | -628 | 8.856 | 1.5287 | -0.00109 | 0.01404 | -92 | -218 | 6805.6 | 593.5667 | 708 | 65.313
45.387 | 1.5656 | 0.06758 | 0.0432 | -329 | -634 | 9.102 | 1.5365 | -0.00109 | 0.01512 | -97 | -230 | 6813.2 | 600.8333 | 715 | 65.928
45.756 | 1.5695 | 0.06867 | 0.04536 | -334 | -639 | 9.594 | 1.5423 | -0.00109 | 0.0162 | -100 | -239 | 6828.8 | 600.8333 | 720.5 | 66.42
46.125 | 1.5714 | 0.06976 | 0.04536 | -338 | -645 | 10.086 | 1.5501 | -0.00109 | 0.01836 | -105 | -248 | 6836.4 | 611.6667 | 724.5 | 66.789
46.494 | 1.5753 | 0.07085 | 0.04536 | -339 | -655 | 10.578 | 1.5559 | 0 | 0.01944 | -102 | -249 | 6852 | 611.6667 | 733.5 | 67.158
47.109 | 1.5792 | 0.07085 | 0.04644 | -343 | -664 | 10.947 | 1.5675 | 0 | 0.02052 | -112 | -268 | 6867.6 | 622.5 | 736.5 | 67.773
47.601 | 1.583 | 0.07194 | 0.04752 | -345 | -670 | 11.439 | 1.5733 | -0.00109 | 0.0216 | -116 | -279 | 6883.2 | 622.5333 | 744.5 | 68.265
47.97 | 1.585 | 0.07303 | 0.04752 | -350 | -676 | 11.931 | 1.5811 | 0 | 0.02268 | -119 | -289 | 6890.8 | 633.3667 | 751 | 68.88
48.462 | 1.5889 | 0.07412 | 0.0486 | -352 | -682 | 12.546 | 1.5889 | -0.00109 | 0.02376 | -124 | -300 | 6898.8 | 633.4 | 754.5 | 69.249
48.954 | 1.5908 | 0.07412 | 0.0486 | -355 | -688 | 12.915 | 1.5947 | 0 | 0.02592 | -128 | -310 | 6914 | 644.2333 | 759.5 | 69.741
49.323 | 1.5927 | 0.0763 | 0.04968 | -358 | -697 | 13.653 | 1.6063 | 0 | 0.027 | -139 | -329 | 6929.6 | 644.2333 | 767.5 | 70.11
49.692 | 1.5966 | 0.07521 | 0.04968 | -359 | -703 | 14.145 | 1.6121 | 0 | 0.02808 | -136 | -335 | 6945.2 | 655.0667 | 771.5 | 70.848
50.307 | 1.6005 | 0.07739 | 0.05076 | -366 | -710 | 14.76 | 1.618 | 0.00109 | 0.03024 | -147 | -353 | 6952.8 | 655.1 | 773 | 71.217
50.676 | 1.6024 | 0.07739 | 0.05076 | -369 | -717 | 15.252 | 1.6257 | 0 | 0.0324 | -145 | -359 | 6968.4 | 662.3 | 783.5 | 71.832
51.045 | 1.6044 | 0.07848 | 0.05184 | -372 | -724 | 15.744 | 1.6354 | 0 | 0.0324 | -149 | -370 | 6976.4 | 665.9333 | 790.5 | 72.201
51.66 | 1.6083 | 0.07957 | 0.05292 | -377 | -733 | 16.482 | 1.6412 | 0 | 0.03348 | -164 | -393 | 6991.6 | 676.8 | 794 | 72.693
52.029 | 1.6121 | 0.08066 | 0.05292 | -379 | -736 | 16.974 | 1.649 | 0.00218 | 0.03564 | -157 | -396 | 6999.6 | 684.0333 | 808.5 | 73.308
52.521 | 1.616 | 0.08175 | 0.05508 | -388 | -752 | 17.712 | 1.6587 | 0.00218 | 0.03672 | -174 | -421 | 7015.2 | 687.6333 | 806 | 73.677
53.013 | 1.618 | 0.08175 | 0.05508 | -386 | -753 | 18.327 | 1.6645 | 0.00327 | 0.03888 | -166 | -421 | 7030.4 | 691.3 | 815 | 74.415
53.382 | 1.6218 | 0.08284 | 0.05508 | -391 | -759 | 18.819 | 1.6723 | 0.00218 | 0.03996 | -171 | -434 | 7030.4 | 694.9 | 820 | 74.784
53.751 | 1.6238 | 0.08393 | 0.05616 | -392 | -767 | 19.557 | 1.682 | 0.00327 | 0.04212 | -177 | -449 | 7054 | 698.5 | 825.5 | 75.153
54.243 | 1.6257 | 0.08393 | 0.05724 | -397 | -774 | 20.295 | 1.6878 | 0.00218 | 0.0432 | -179 | -463 | 7054 | 709.3333 | 835 | 75.645
54.858 | 1.6315 | 0.08611 | 0.05724 | -394 | -775 | 20.91 | 1.6956 | 0.00436 | 0.04536 | -185 | -475 | 7077.2 | 712.9667 | 838.5 | 76.383
55.227 | 1.6335 | 0.08502 | 0.05832 | -404 | -789 | 21.648 | 1.7053 | 0.00327 | 0.04644 | -190 | -490 | 7084.8 | 716.6 | 846 | 76.752
55.842 | 1.6354 | 0.08611 | 0.0594 | -401 | -790 | 22.263 | 1.7091 | 0.00436 | 0.0486 | -196 | -504 | 7100.4 | 727.4667 | 851.5 | 77.244
56.211 | 1.6393 | 0.0872 | 0.0594 | -410 | -800 | 23.124 | 1.7169 | 0.00436 | 0.05076 | -208 | -526 | 7108 | 731.0667 | 856.5 | 77.736
56.703 | 1.6432 | 0.08829 | 0.06156 | -413 | -809 | 23.739 | 1.7266 | 0.00545 | 0.05184 | -207 | -535 | 7123.6 | 734.7 | 862.5 | 78.228
57.195 | 1.6451 | 0.09047 | 0.06156 | -415 | -816 | 24.723 | 1.7344 | 0.00545 | 0.05508 | -220 | -556 | 7139.2 | 738.3 | 869.5 | 78.843
57.687 | 1.649 | 0.08938 | 0.06264 | -414 | -818 | 25.461 | 1.7382 | 0.00545 | 0.05724 | -216 | -563 | 7146.8 | 745.5667 | 874.5 | 79.335
58.056 | 1.6548 | 0.09047 | 0.06372 | -424 | -833 | 26.076 | 1.746 | 0.00763 | 0.05724 | -222 | -578 | 7154.8 | 745.5333 | 883 | 79.827
58.548 | 1.6568 | 0.09265 | 0.0648 | -429 | -840 | 26.937 | 1.7538 | 0.00654 | 0.0594 | -229 | -594 | 7162.4 | 756.4 | 889 | 80.442
58.917 | 1.6606 | 0.09265 | 0.0648 | -431 | -847 | 27.675 | 1.7576 | 0.00763 | 0.06156 | -234 | -608 | 7185.6 | 760 | 895.5 | 80.934
59.532 | 1.6606 | 0.09374 | 0.06588 | -435 | -854 | 28.29 | 1.7654 | 0.00763 | 0.06156 | -239 | -620 | 7201.2 | 767.2333 | 901.5 | 81.426
59.901 | 1.6645 | 0.09483 | 0.06696 | -438 | -861 | 28.659 | 1.7712 | 0.00981 | 0.06372 | -243 | -630 | 7209.2 | 770.8667 | 906 | 81.918
60.516 | 1.6703 | 0.09592 | 0.06696 | -447 | -874 | 29.397 | 1.7732 | 0.00872 | 0.0648 | -248 | -638 | 7224.4 | 774.5 | 915 | 82.287
60.885 | 1.6703 | 0.09592 | 0.06696 | -453 | -884 | 29.889 | 1.779 | 0.00981 | 0.06588 | -251 | -651 | 7240 | 778.1 | 920.5 | 82.902
61.377 | 1.6762 | 0.09701 | 0.06912 | -448 | -881 | 30.504 | 1.7829 | 0.00981 | 0.06696 | -253 | -660 | 7248 | 785.3333 | 927 | 83.394
61.746 | 1.6762 | 0.0981 | 0.06804 | -451 | -889 | 30.627 | 1.7867 | 0.0109 | 0.06804 | -256 | -667 | 7263.2 | 792.5667 | 932.5 | 83.763
62.361 | 1.682 | 0.09919 | 0.0702 | -454 | -897 | 31.119 | 1.7906 | 0.0109 | 0.06804 | -259 | -672 | 7271.2 | 796.2 | 937.5 | 84.255
62.853 | 1.6839 | 0.09919 | 0.0702 | -456 | -904 | 31.242 | 1.7926 | 0.0109 | 0.06912 | -262 | -678 | 7286.8 | 803.4333 | 944 | 84.993
63.468 | 1.6878 | 0.10137 | 0.07128 | -461 | -913 | 31.734 | 1.7964 | 0.0109 | 0.06912 | -264 | -685 | 7302 | 807.0333 | 949 | 85.485
63.96 | 1.6897 | 0.10246 | 0.07128 | -464 | -919 | 31.98 | 1.7964 | 0.01199 | 0.0702 | -266 | -690 | 7317.6 | 817.9 | 956.5 | 85.977
64.329 | 1.6936 | 0.10246 | 0.07236 | -470 | -925 | 32.349 | 1.8023 | 0.01199 | 0.07128 | -268 | -696 | 7325.6 | 817.9 | 962 | 86.469
64.821 | 1.6975 | 0.10246 | 0.07236 | -472 | -935 | 32.595 | 1.8042 | 0.01199 | 0.07128 | -270 | -703 | 7325.6 | 832.3667 | 967.5 | 86.838
65.313 | 1.7014 | 0.10355 | 0.07452 | -475 | -941 | 32.841 | 1.8061 | 0.01308 | 0.07344 | -271 | -704 | 7348.8 | 825.1333 | 974 | 87.33
65.928 | 1.7033 | 0.10573 | 0.07452 | -479 | -951 | 32.964 | 1.8061 | 0.01308 | 0.07344 | -272 | -711 | 7364.4 | 832.3667 | 980 | 87.945
66.42 | 1.7072 | 0.10573 | 0.07452 | -483 | -958 | 33.456 | 1.81 | 0.01417 | 0.07452 | -274 | -719 | 7372 | 846.8333 | 988 | 88.56
66.789 | 1.7091 | 0.10682 | 0.07668 | -486 | -963 | 33.825 | 1.812 | 0.01417 | 0.07452 | -276 | -724 | 7379.6 | 846.8667 | 992.5 | 89.052
67.158 | 1.713 | 0.10682 | 0.07668 | -492 | -975 | 34.071 | 1.8158 | 0.01417 | 0.0756 | -280 | -730 | 7387.6 | 857.7 | 998 | 89.544
67.773 | 1.7169 | 0.10791 | 0.07884 | -494 | -979 | 34.44 | 1.8158 | 0.01526 | 0.07668 | -281 | -734 | 7410.8 | 857.6667 | 1003 | 90.036
68.265 | 1.7208 | 0.109 | 0.07776 | -500 | -989 | 34.563 | 1.8197 | 0.01526 | 0.07668 | -284 | -743 | 7418.4 | 864.9 | 1011 | 90.528
68.88 | 1.7227 | 0.11009 | 0.07992 | -504 | -998 | 35.055 | 1.8217 | 0.01417 | 0.07668 | -285 | -748 | 7434 | 868.5667 | 1015.5 | 90.897
69.249 | 1.7247 | 0.11118 | 0.07884 | -506 | -1003 | 35.178 | 1.8236 | 0.01417 | 0.07776 | -287 | -752 | 7449.6 | 872.1667 | 1023.5 | 91.758
69.741 | 1.7285 | 0.11227 | 0.081 | -510 | -1009 | 35.547 | 1.8275 | 0.01526 | 0.07776 | -289 | -759 | 7449.6 | 879.4 | 1028.5 | 92.127
70.11 | 1.7324 | 0.11227 | 0.081 | -515 | -1020 | 35.793 | 1.8275 | 0.01635 | 0.07884 | -292 | -763 | 7465.2 | 886.6333 | 1039.5 | 92.496
70.848 | 1.7363 | 0.11336 | 0.08316 | -518 | -1025 | 36.039 | 1.8314 | 0.01635 | 0.07992 | -294 | -769 | 7488.4 | 886.6333 | 1045.5 | 92.865
71.217 | 1.7382 | 0.11445 | 0.08208 | -517 | -1029 | 36.408 | 1.8333 | 0.01526 | 0.07992 | -297 | -776 | 7496 | 901.1 | 1048 | 93.726
71.832 | 1.7421 | 0.11445 | 0.08424 | -525 | -1042 | 36.777 | 1.8352 | 0.01526 | 0.081 | -304 | -789 | 7511.6 | 904.7333 | 1063 | 94.095
72.201 | 1.7441 | 0.11554 | 0.08424 | -531 | -1050 | 37.023 | 1.8372 | 0.01635 | 0.081 | -301 | -788 | 7527.2 | 911.9667 | 1061 | 94.71
72.693 | 1.7479 | 0.11772 | 0.08532 | -533 | -1055 | 37.392 | 1.8391 | 0.01744 | 0.08208 | -305 | -794 | 7534.8 | 919.1667 | 1061.5 | 95.079
73.308 | 1.7499 | 0.11881 | 0.0864 | -543 | -1074 | 37.392 | 1.8391 | 0.01744 | 0.08316 | -316 | -807 | 7550.4 | 919.2 | 1071 | 95.571
73.677 | 1.7538 | 0.11881 | 0.08748 | -538 | -1074 | 38.007 | 1.843 | 0.01744 | 0.08532 | -306 | -805 | 7550.4 | 922.8 | 1078 | 95.94
74.415 | 1.7576 | 0.12099 | 0.0864 | -546 | -1084 | 38.253 | 1.8449 | 0.01744 | 0.08424 | -306 | -810 | 7573.6 | 933.6333 | 1084 | 96.801
74.784 | 1.7576 | 0.12099 | 0.08748 | -548 | -1092 | 38.499 | 1.8488 | 0.01853 | 0.08532 | -311 | -816 | 7581.6 | 937.2667 | 1090.5 | 97.293
75.153 | 1.7635 | 0.12099 | 0.08856 | -552 | -1099 | 38.745 | 1.8488 | 0.01744 | 0.08532 | -308 | -816 | 7597.2 | 948.1333 | 1097 | 97.785
75.645 | 1.7635 | 0.12208 | 0.09072 | -559 | -1111 | 38.991 | 1.8508 | 0.01962 | 0.0864 | -315 | -826 | 7604.8 | 944.5 | 1104 | 98.277
76.383 | 1.7693 | 0.12317 | 0.09072 | -562 | -1115 | 39.483 | 1.8546 | 0.01962 | 0.0864 | -318 | -834 | 7620.4 | 948.1333 | 1108.5 | 98.892
76.752 | 1.7712 | 0.12426 | 0.09072 | -567 | -1125 | 39.606 | 1.8585 | 0.01962 | 0.08748 | -319 | -840 | 7628 | 959 | 1121.5 | 99.384
77.244 | 1.7751 | 0.12644 | 0.0918 | -570 | -1133 | 40.098 | 1.8585 | 0.01962 | 0.08856 | -322 | -848 | 7643.6 | 962.6 | 1121 | 99.63
77.736 | 1.777 | 0.12644 | 0.09288 | -574 | -1139 | 40.344 | 1.8605 | 0.02071 | 0.08856 | -326 | -852 | 7659.2 | 969.8333 | 1134 | 100.491
78.228 | 1.7809 | 0.12753 | 0.09288 | -579 | -1146 | 40.59 | 1.8663 | 0.01962 | 0.08964 | -329 | -859 | 7666.8 | 977.0667 | 1134 | 100.86
78.843 | 1.7848 | 0.12753 | 0.09396 | -583 | -1156 | 40.959 | 1.8663 | 0.0218 | 0.09072 | -330 | -865 | 7682.4 | 977.0667 | 1143 | 101.352
79.335 | 1.7867 | 0.12971 | 0.09396 | -586 | -1163 | 41.328 | 1.8702 | 0.01962 | 0.0918 | -328 | -870 | 7690 | 991.5333 | 1147.5 | 101.844
79.827 | 1.7887 | 0.12862 | 0.09504 | -592 | -1174 | 41.574 | 1.8721 | 0.02071 | 0.0918 | -334 | -877 | 7705.6 | 995.1333 | 1153 | 102.459
80.442 | 1.7906 | 0.1308 | 0.09612 | -596 | -1182 | 41.943 | 1.874 | 0.0218 | 0.09288 | -334 | -881 | 7705.6 | 998.7667 | 1160.5 | 102.828
80.934 | 1.7964 | 0.1308 | 0.0972 | -601 | -1190 | 42.066 | 1.874 | 0.02071 | 0.09396 | -341 | -888 | 7728.8 | 1006 | 1166 | 103.566
81.426 | 1.8003 | 0.13189 | 0.09828 | -605 | -1198 | 42.435 | 1.8799 | 0.0218 | 0.09396 | -342 | -896 | 7744.4 | 1009.633 | 1173.5 | 103.935
81.918 | 1.8023 | 0.13298 | 0.09828 | -607 | -1205 | 42.804 | 1.8799 | 0.0218 | 0.09504 | -339 | -897 | 7752.4 | 1013.233 | 1178.5 | 104.427
82.287 | 1.8061 | 0.13407 | 0.09828 | -614 | -1216 | 43.173 | 1.8818 | 0.02289 | 0.09504 | -344 | -908 | 7760 | 1016.867 | 1184.5 | 104.796
82.902 | 1.81 | 0.13407 | 0.09936 | -618 | -1223 | 43.542 | 1.8837 | 0.02398 | 0.09504 | -350 | -924 | 7767.6 | 1031.333 | 1190.5 | 105.657
83.394 | 1.812 | 0.13516 | 0.10044 | -622 | -1232 | 43.788 | 1.8876 | 0.02289 | 0.09612 | -349 | -916 | 7791.2 | 1031.333 | 1197.5 | 106.149
83.763 | 1.8158 | 0.13625 | 0.10152 | -626 | -1239 | 44.157 | 1.8896 | 0.02289 | 0.0972 | -351 | -925 | 7798.8 | 1038.567 | 1203 | 106.641
84.255 | 1.8178 | 0.13734 | 0.10152 | -629 | -1246 | 44.403 | 1.8915 | 0.02507 | 0.09828 | -353 | -931 | 7814.4 | 1038.567 | 1209 | 107.133
84.993 | 1.8217 | 0.13843 | 0.1026 | -634 | -1254 | 44.772 | 1.8954 | 0.02507 | 0.09828 | -352 | -937 | 7830 | 1053.033 | 1214.5 | 107.625
85.485 | 1.8255 | 0.13843 | 0.10368 | -636 | -1262 | 44.895 | 1.8993 | 0.02398 | 0.09936 | -357 | -945 | 7837.6 | 1056.667 | 1221 | 108.24
85.977 | 1.8294 | 0.14061 | 0.10476 | -642 | -1271 | 45.387 | 1.8973 | 0.02507 | 0.09936 | -361 | -949 | 7853.2 | 1060.267 | 1227 | 108.609
86.469 | 1.8314 | 0.14061 | 0.10476 | -646 | -1278 | 45.51 | 1.9012 | 0.02507 | 0.09936 | -362 | -956 | 7860.8 | 1071.133 | 1238.5 | 109.224
86.838 | 1.8314 | 0.14279 | 0.10692 | -651 | -1284 | 46.125 | 1.9031 | 0.02507 | 0.10044 | -364 | -962 | 7876.4 | 1071.133 | 1240 | 109.839
87.33 | 1.8372 | 0.1417 | 0.10584 | -654 | -1294 | 46.248 | 1.907 | 0.02616 | 0.10044 | -367 | -968 | 7884 | 1082 | 1254.5 | 110.331
87.945 | 1.8411 | 0.14279 | 0.10692 | -658 | -1302 | 46.74 | 1.909 | 0.02616 | 0.10152 | -369 | -974 | 7892 | 1078.367 | 1254 | 110.7
88.56 | 1.843 | 0.14497 | 0.10908 | -663 | -1313 | 46.986 | 1.9109 | 0.02616 | 0.1026 | -372 | -979 | 7907.6 | 1089.2 | 1265.5 | 111.438
89.052 | 1.8449 | 0.14606 | 0.108 | -666 | -1319 | 47.109 | 1.9109 | 0.02725 | 0.10368 | -374 | -983 | 7915.2 | 1092.833 | 1262 | 111.807
89.544 | 1.8469 | 0.14715 | 0.11016 | -671 | -1325 | 47.601 | 1.9148 | 0.02725 | 0.10368 | -375 | -992 | 7938.4 | 1103.7 | 1273.5 | 112.422
90.036 | 1.8527 | 0.14606 | 0.11124 | -675 | -1331 | 47.97 | 1.9167 | 0.02834 | 0.10584 | -384 | -1005 | 7954 | 1103.7 | 1279.5 | 113.037
90.528 | 1.8546 | 0.14715 | 0.11232 | -679 | -1343 | 48.339 | 1.9206 | 0.02834 | 0.10476 | -380 | -1005 | 7961.6 | 1118.167 | 1283 | 113.406
90.897 | 1.8585 | 0.14933 | 0.11124 | -682 | -1349 | 48.708 | 1.9225 | 0.02943 | 0.10584 | -388 | -1015 | 7969.6 | 1121.8 | 1289 | 113.652
91.758 | 1.8624 | 0.14933 | 0.11232 | -687 | -1360 | 48.954 | 1.9225 | 0.02943 | 0.10584 | -380 | -1009 | 7985.2 | 1121.8 | 1296.5 | 114.513
92.127 | 1.8624 | 0.15042 | 0.1134 | -690 | -1367 | 49.323 | 1.9245 | 0.02943 | 0.10692 | -388 | -1024 | 7992.8 | 1125.4 | 1301.5 | 114.882
92.496 | 1.8663 | 0.15151 | 0.11448 | -699 | -1380 | 49.446 | 1.9284 | 0.02943 | 0.108 | -385 | -1026 | 8008.4 | 1132.633 | 1310.5 | 115.62
92.865 | 1.8721 | 0.15151 | 0.11448 | -704 | -1387 | 49.938 | 1.9322 | 0.03052 | 0.11016 | -397 | -1044 | 8016 | 1139.867 | 1314 | 115.989
93.726 | 1.874 | 0.15369 | 0.11664 | -704 | -1392 | 50.307 | 1.9322 | 0.02943 | 0.10908 | -393 | -1038 | 8031.6 | 1150.733 | 1321.5 | 116.481
94.095 | 1.8779 | 0.15478 | 0.11664 | -718 | -1408 | 50.43 | 1.9361 | 0.03052 | 0.11016 | -397 | -1048 | 8039.2 | 1150.733 | 1325 | 117.096
94.71 | 1.8818 | 0.15587 | 0.11772 | -714 | -1408 | 50.922 | 1.9381 | 0.03052 | 0.11232 | -399 | -1054 | 8054.8 | 1157.967 | 1334 | 117.465
95.079 | 1.8837 | 0.15587 | 0.11988 | -711 | -1412 | 51.168 | 1.94 | 0.03161 | 0.11232 | -402 | -1061 | 8070.4 | 1168.8 | 1339.5 | 118.08
95.571 | 1.8876 | 0.15696 | 0.1188 | -722 | -1420 | 51.66 | 1.94 | 0.03161 | 0.11232 | -404 | -1068 | 8078 | 1165.2 | 1347.5 | 118.695
95.94 | 1.8876 | 0.15696 | 0.11988 | -725 | -1431 | 51.906 | 1.9419 | 0.03161 | 0.1134 | -407 | -1073 | 8093.6 | 1179.667 | 1354 | 119.187
96.801 | 1.8934 | 0.15805 | 0.12204 | -729 | -1439 | 52.152 | 1.9458 | 0.0327 | 0.11448 | -410 | -1078 | 8101.6 | 1179.667 | 1359.5 | 119.433
97.293 | 1.8954 | 0.15914 | 0.12204 | -732 | -1449 | 52.521 | 1.9458 | 0.0327 | 0.11556 | -412 | -1087 | 8116.8 | 1186.867 | 1366 | 120.048
97.785 | 1.8993 | 0.16132 | 0.12312 | -738 | -1456 | 53.013 | 1.9516 | 0.03379 | 0.11664 | -409 | -1092 | 8124.8 | 1190.5 | 1372.5 | 120.54
98.277 | 1.9012 | 0.16023 | 0.12312 | -744 | -1464 | 53.259 | 1.9536 | 0.03379 | 0.11664 | -417 | -1099 | 8140.4 | 1197.767 | 1380.5 | 121.155
98.892 | 1.9051 | 0.16132 | 0.12312 | -747 | -1470 | 53.628 | 1.9536 | 0.03379 | 0.11772 | -416 | -1103 | 8148 | 1201.367 | 1386.5 | 121.647
99.384 | 1.907 | 0.1635 | 0.1242 | -756 | -1487 | 53.751 | 1.9575 | 0.03488 | 0.11772 | -422 | -1109 | 8163.6 | 1215.833 | 1398.5 | 122.262
99.63 | 1.9109 | 0.1635 | 0.12528 | -753 | -1489 | 54.366 | 1.9594 | 0.03488 | 0.11772 | -426 | -1120 | 8179.2 | 1219.433 | 1397.5 | 122.508
100.491 | 1.9148 | 0.16459 | 0.12636 | -764 | -1504 | 54.612 | 1.9613 | 0.03488 | 0.1188 | -426 | -1122 | 8186.8 | 1223.067 | 1411.5 | 123.123
100.86 | 1.9167 | 0.16568 | 0.12744 | -762 | -1506 | 54.858 | 1.9652 | 0.03597 | 0.11988 | -430 | -1131 | 8194.4 | 1226.7 | 1411 | 123.738
101.352 | 1.9206 | 0.16568 | 0.12744 | -770 | -1516 | 55.35 | 1.9691 | 0.03488 | 0.11988 | -429 | -1133 | 8210 | 1230.3 | 1416.5 | 124.353
101.844 | 1.9225 | 0.16786 | 0.1296 | -772 | -1523 | 55.473 | 1.9691 | 0.03706 | 0.12204 | -435 | -1142 | 8225.6 | 1233.933 | 1425 | 124.722
102.459 | 1.9264 | 0.16786 | 0.13068 | -776 | -1530 | 55.842 | 1.971 | 0.03706 | 0.12204 | -436 | -1147 | 8233.2 | 1244.767 | 1437 | 125.337
102.828 | 1.9264 | 0.16895 | 0.13068 | -781 | -1540 | 56.211 | 1.973 | 0.03706 | 0.12204 | -440 | -1155 | 8241.2 | 1252 | 1430.5 | 125.706
103.566 | 1.9322 | 0.17004 | 0.13176 | -783 | -1549 | 56.703 | 1.9749 | 0.03815 | 0.12312 | -439 | -1159 | 8256.8 | 1252 | 1444.5 | 126.567
103.935 | 1.9361 | 0.17113 | 0.13176 | -789 | -1558 | 56.949 | 1.9769 | 0.03706 | 0.12528 | -444 | -1170 | 8264.4 | 1259.233 | 1448.5 | 126.813
104.427 | 1.9381 | 0.17113 | 0.13284 | -793 | -1564 | 57.318 | 1.9788 | 0.03815 | 0.1242 | -448 | -1176 | 8272 | 1262.867 | 1454.5 | 127.428
104.796 | 1.94 | 0.17222 | 0.13284 | -796 | -1573 | 57.441 | 1.9807 | 0.03815 | 0.12636 | -450 | -1177 | 8295.6 | 1273.7 | 1459.5 | 127.92
105.657 | 1.9419 | 0.1744 | 0.135 | -801 | -1580 | 57.933 | 1.9846 | 0.03815 | 0.12528 | -453 | -1189 | 8303.2 | 1273.7 | 1468 | 128.535
106.149 | 1.9478 | 0.1744 | 0.135 | -805 | -1590 | 58.302 | 1.9866 | 0.03924 | 0.12744 | -454 | -1195 | 8318.8 | 1280.933 | 1481 | 128.904
106.641 | 1.9497 | 0.17549 | 0.13608 | -808 | -1598 | 58.671 | 1.9885 | 0.04033 | 0.12744 | -463 | -1208 | 8334.4 | 1288.167 | 1485 | 129.396
107.133 | 1.9536 | 0.17549 | 0.13608 | -812 | -1606 | 59.04 | 1.9904 | 0.03924 | 0.12852 | -460 | -1209 | 8334.4 | 1295.4 | 1491.5 | 129.642
107.625 | 1.9575 | 0.17767 | 0.13824 | -818 | -1611 | 59.286 | 1.9963 | 0.04142 | 0.12852 | -461 | -1210 | 8357.6 | 1302.6 | 1497.5 | 130.38
108.24 | 1.9594 | 0.17876 | 0.13824 | -822 | -1620 | 59.655 | 1.9982 | 0.04033 | 0.1296 | -467 | -1222 | 8365.2 | 1302.6 | 1502 | 130.872
108.609 | 1.9633 | 0.17876 | 0.13932 | -825 | -1629 | 59.901 | 1.9982 | 0.04142 | 0.13068 | -466 | -1226 | 8373.2 | 1313.467 | 1508.5 | 131.364
109.224 | 1.9652 | 0.18094 | 0.1404 | -832 | -1645 | 60.393 | 2.0001 | 0.04142 | 0.13176 | -470 | -1234 | 8380.8 | 1309.833 | 1507 | 131.61
109.839 | 1.9691 | 0.18094 | 0.1404 | -833 | -1647 | 60.762 | 2.0021 | 0.04251 | 0.13176 | -472 | -1240 | 8404 | 1320.7 | 1519 | 132.348
110.331 | 1.971 | 0.18312 | 0.14148 | -845 | -1664 | 61.008 | 2.004 | 0.04251 | 0.13284 | -476 | -1244 | 8412 | 1324.3 | 1525 | 132.84
110.7 | 1.973 | 0.18203 | 0.14148 | -842 | -1666 | 61.131 | 2.0098 | 0.0436 | 0.135 | -477 | -1253 | 8427.2 | 1335.133 | 1531.5 | 133.332
111.438 | 1.9769 | 0.18312 | 0.14364 | -852 | -1679 | 61.746 | 2.0118 | 0.0436 | 0.135 | -479 | -1258 | 8435.2 | 1338.8 | 1537 | 133.947
111.807 | 1.9788 | 0.18421 | 0.14364 | -847 | -1677 | 61.992 | 2.0137 | 0.0436 | 0.13608 | -482 | -1266 | 8450.8 | 1346 | 1543.5 | 134.316
112.422 | 1.9846 | 0.18639 | 0.14472 | -857 | -1690 | 62.484 | 2.0157 | 0.04469 | 0.13608 | -491 | -1279 | 8458.4 | 1349.633 | 1548.5 | 135.054
113.037 | 1.9885 | 0.18639 | 0.14472 | -861 | -1698 | 62.73 | 2.0176 | 0.0436 | 0.13608 | -489 | -1279 | 8466 | 1353.233 | 1555 | 135.3
113.406 | 1.9904 | 0.18857 | 0.14688 | -863 | -1703 | 62.976 | 2.0176 | 0.0436 | 0.13716 | -491 | -1283 | 8489.6 | 1356.867 | 1561 | 135.915
113.652 | 1.9924 | 0.18966 | 0.14688 | -867 | -1711 | 63.345 | 2.0215 | 0.04469 | 0.13716 | -494 | -1293 | 8497.2 | 1371.333 | 1568.5 | 136.407
114.513 | 1.9963 | 0.18966 | 0.14688 | -872 | -1721 | 63.714 | 2.0234 | 0.04578 | 0.13716 | -491 | -1296 | 8504.8 | 1367.7 | 1572.5 | 137.022
114.882 | 1.9982 | 0.18966 | 0.14796 | -874 | -1729 | 64.083 | 2.0254 | 0.04687 | 0.13824 | -498 | -1307 | 8512.8 | 1371.333 | 1579.5 | 137.391
115.62 | 2.0021 | 0.19075 | 0.14904 | -881 | -1740 | 64.452 | 2.0273 | 0.04687 | 0.13932 | -499 | -1310 | 8536 | 1385.8 | 1591.5 | 138.006
115.989 | 2.004 | 0.19184 | 0.15012 | -882 | -1746 | 64.698 | 2.0312 | 0.04578 | 0.13932 | -504 | -1315 | 8543.6 | 1389.4 | 1591.5 | 138.498
116.481 | 2.0079 | 0.19402 | 0.1512 | -889 | -1754 | 65.19 | 2.0331 | 0.04796 | 0.1404 | -504 | -1324 | 8559.2 | 1389.4 | 1600 | 139.113
117.096 | 2.0098 | 0.19402 | 0.1512 | -891 | -1759 | 65.436 | 2.0351 | 0.04687 | 0.14148 | -507 | -1328 | 8567.2 | 1396.633 | 1605.5 | 139.482
117.465 | 2.0137 | 0.19511 | 0.15228 | -897 | -1771 | 65.805 | 2.0389 | 0.04905 | 0.14148 | -510 | -1337 | 8582.4 | 1407.5 | 1609.5 | 140.097
118.08 | 2.0176 | 0.1962 | 0.15444 | -898 | -1781 | 66.297 | 2.0389 | 0.04905 | 0.14256 | -514 | -1344 | 8598 | 1403.867 | 1616.5 | 140.589
118.695 | 2.0195 | 0.1962 | 0.15336 | -906 | -1789 | 66.543 | 2.0409 | 0.04796 | 0.14472 | -517 | -1348 | 8606 | 1418.333 | 1624 | 140.835
119.187 | 2.0234 | 0.19838 | 0.15552 | -910 | -1798 | 66.666 | 2.0448 | 0.05014 | 0.14364 | -525 | -1361 | 8621.2 | 1418.333 | 1627.5 | 141.573
119.433 | 2.0254 | 0.19838 | 0.15552 | -914 | -1805 | 67.281 | 2.0448 | 0.04905 | 0.14472 | -521 | -1362 | 8636.8 | 1429.2 | 1636 | 142.311
120.048 | 2.0292 | 0.19838 | 0.15768 | -918 | -1814 | 67.65 | 2.0506 | 0.04905 | 0.14688 | -525 | -1370 | 8644.8 | 1432.833 | 1643 | 142.803
120.54 | 2.0312 | 0.19947 | 0.15768 | -924 | -1821 | 68.019 | 2.0506 | 0.05123 | 0.14688 | -526 | -1375 | 8660 | 1436.433 | 1648.5 | 143.295
121.155 | 2.0351 | 0.20165 | 0.15768 | -929 | -1832 | 68.265 | 2.0545 | 0.05014 | 0.14688 | -528 | -1380 | 8668 | 1440.033 | 1650 | 143.664
121.647 | 2.037 | 0.20165 | 0.15876 | -933 | -1840 | 68.511 | 2.0545 | 0.05123 | 0.14796 | -531 | -1387 | 8675.6 | 1450.9 | 1661 | 144.279
122.262 | 2.0409 | 0.20383 | 0.16092 | -943 | -1854 | 69.003 | 2.0603 | 0.05232 | 0.14904 | -534 | -1395 | 8691.2 | 1450.9 | 1666.5 | 144.771
122.508 | 2.0448 | 0.20383 | 0.162 | -942 | -1853 | 69.249 | 2.0603 | 0.05123 | 0.14904 | -535 | -1403 | 8698.8 | 1461.733 | 1673.5 | 145.14
123.123 | 2.0467 | 0.20492 | 0.162 | -952 | -1871 | 69.618 | 2.0622 | 0.05232 | 0.15012 | -539 | -1410 | 8714.4 | 1465.333 | 1680.5 | 145.878
123.738 | 2.0486 | 0.20601 | 0.162 | -950 | -1872 | 70.11 | 2.0661 | 0.05232 | 0.15012 | -541 | -1415 | 8722.4 | 1469 | 1685.5 | 146.247
124.353 | 2.0525 | 0.20601 | 0.16308 | -953 | -1880 | 70.233 | 2.068 | 0.05341 | 0.1512 | -545 | -1420 | 8737.6 | 1472.6 | 1694 | 146.862
124.722 | 2.0564 | 0.2071 | 0.16308 | -959 | -1891 | 70.848 | 2.07 | 0.05341 | 0.15228 | -547 | -1429 | 8745.6 | 1479.833 | 1699 | 147.108
125.337 | 2.0583 | 0.20819 | 0.16524 | -971 | -1903 | 70.971 | 2.0719 | 0.05341 | 0.15444 | -549 | -1435 | 8761.2 | 1487.067 | 1710.5 | 147.969
125.706 | 2.0603 | 0.20928 | 0.16632 | -963 | -1898 | 71.463 | 2.0758 | 0.05559 | 0.15336 | -552 | -1443 | 8776.4 | 1487.067 | 1712 | 148.338
126.567 | 2.0642 | 0.20928 | 0.16632 | -972 | -1917 | 71.709 | 2.0797 | 0.0545 | 0.15444 | -554 | -1448 | 8784.4 | 1494.3 | 1717.5 | 148.953
126.813 | 2.0661 | 0.21037 | 0.1674 | -975 | -1922 | 72.078 | 2.0797 | 0.05559 | 0.15552 | -564 | -1461 | 8784.4 | 1505.167 | 1724 | 149.322
127.428 | 2.068 | 0.21146 | 0.1674 | -978 | -1931 | 72.201 | 2.0816 | 0.0545 | 0.15552 | -561 | -1464 | 8807.6 | 1505.167 | 1729 | 149.937
127.92 | 2.0739 | 0.21255 | 0.16956 | -982 | -1937 | 72.939 | 2.0836 | 0.05668 | 0.1566 | -569 | -1475 | 8807.6 | 1512.4 | 1740 | 150.306
128.535 | 2.0758 | 0.21255 | 0.16956 | -989 | -1947 | 73.062 | 2.0855 | 0.05559 | 0.15768 | -565 | -1476 | 8823.2 | 1516 | 1741.5 | 151.044
128.904 | 2.0797 | 0.21364 | 0.17064 | -999 | -1963 | 73.554 | 2.0894 | 0.05668 | 0.15876 | -575 | -1488 | 8838.8 | 1519.6 | 1747 | 151.413
129.396 | 2.0836 | 0.21473 | 0.17172 | -1000 | -1970 | 73.8 | 2.0894 | 0.05668 | 0.15876 | -569 | -1486 | 8854 | 1523.233 | 1755.5 | 152.028
129.642 | 2.0836 | 0.21582 | 0.1728 | -1006 | -1977 | 74.046 | 2.0933 | 0.05886 | 0.16092 | -573 | -1491 | 8869.6 | 1530.467 | 1759.5 | 152.643
130.38 | 2.0894 | 0.21582 | 0.17496 | -1008 | -1987 | 74.661 | 2.0971 | 0.05777 | 0.16092 | -586 | -1512 | 8877.6 | 1541.3 | 1766 | 153.012
130.872 | 2.0913 | 0.21582 | 0.17496 | -1011 | -1993 | 74.907 | 2.0991 | 0.05777 | 0.16092 | -578 | -1509 | 8885.2 | 1552.167 | 1773 | 153.627
131.364 | 2.0933 | 0.218 | 0.17604 | -1017 | -2000 | 75.276 | 2.0991 | 0.05886 | 0.162 | -575 | -1508 | 8900.8 | 1552.133 | 1779.5 | 153.996
131.61 | 2.0952 | 0.21691 | 0.17604 | -1014 | -2000 | 75.522 | 2.103 | 0.05886 | 0.162 | -584 | -1520 | 8908.4 | 1555.8 | 1785.5 | 154.488
132.348 | 2.101 | 0.21909 | 0.17712 | -1022 | -2016 | 76.014 | 2.103 | 0.05886 | 0.16416 | -586 | -1525 | 8924 | 1559.4 | 1793 | 155.226
132.84 | 2.103 | 0.21909 | 0.1782 | -1025 | -2025 | 76.383 | 2.1068 | 0.05995 | 0.16416 | -588 | -1536 | 8931.6 | 1570.233 | 1798 | 155.595
133.332 | 2.1068 | 0.22018 | 0.18036 | -1030 | -2033 | 76.629 | 2.1107 | 0.05995 | 0.16524 | -590 | -1542 | 8955.2 | 1570.233 | 1805 | 156.087
133.947 | 2.1088 | 0.22236 | 0.17928 | -1033 | -2041 | 76.998 | 2.1107 | 0.06104 | 0.16524 | -594 | -1548 | 8962.8 | 1577.5 | 1818 | 156.456
134.316 | 2.1127 | 0.22236 | 0.18144 | -1038 | -2049 | 77.49 | 2.1127 | 0.06104 | 0.16632 | -597 | -1556 | 8947.2 | 1584.7 | 1816.5 | 157.071
135.054 | 2.1146 | 0.22345 | 0.18144 | -1042 | -2055 | 77.613 | 2.1185 | 0.06213 | 0.16848 | -598 | -1560 | 8838.8 | 1584.7 | 1824.5 | 157.686
135.3 | 2.1165 | 0.22345 | 0.18252 | -1045 | -2065 | 78.105 | 2.1185 | 0.06104 | 0.16848 | -606 | -1574 | 8838.8 | 1595.533 | 1829.5 | 158.301
135.915 | 2.1224 | 0.22454 | 0.18252 | -1047 | -2075 | 78.351 | 2.1204 | 0.06213 | 0.16848 | -598 | -1569 | 8854 | 1602.8 | 1837 | 158.793
136.407 | 2.1243 | 0.22672 | 0.18468 | -1054 | -2083 | 78.843 | 2.1243 | 0.06213 | 0.17064 | -612 | -1589 | 8862 | 1606.433 | 1841 | 159.162
137.022 | 2.1262 | 0.22563 | 0.18468 | -1056 | -2089 | 79.212 | 2.1243 | 0.06322 | 0.17172 | -609 | -1587 | 8877.6 | 1610.033 | 1845.5 | 159.531
137.391 | 2.1282 | 0.22672 | 0.18468 | -1061 | -2098 | 79.581 | 2.1262 | 0.06322 | 0.1728 | -614 | -1593 | 8877.6 | 1613.633 | 1853.5 | 160.269
138.006 | 2.134 | 0.2289 | 0.18684 | -1069 | -2114 | 80.073 | 2.1321 | 0.0654 | 0.17172 | -617 | -1605 | 8900.8 | 1620.867 | 1857.5 | 160.638
138.498 | 2.1359 | 0.2289 | 0.18792 | -1068 | -2115 | 80.442 | 2.1321 | 0.06431 | 0.1728 | -619 | -1612 | 8900.8 | 1624.5 | 1867 | 161.376
139.113 | 2.1398 | 0.2289 | 0.18792 | -1075 | -2125 | 80.811 | 2.134 | 0.0654 | 0.17496 | -622 | -1619 | 8924 | 1635.333 | 1872.5 | 161.745
139.482 | 2.1418 | 0.22999 | 0.189 | -1078 | -2133 | 81.18 | 2.1379 | 0.0654 | 0.17388 | -624 | -1625 | 8931.6 | 1635.333 | 1877.5 | 162.237
140.097 | 2.1456 | 0.23217 | 0.19008 | -1081 | -2138 | 81.426 | 2.1398 | 0.0654 | 0.17604 | -627 | -1629 | 8939.6 | 1642.567 | 1884 | 162.975
140.589 | 2.1495 | 0.23108 | 0.19008 | -1086 | -2147 | 81.795 | 2.1418 | 0.06649 | 0.17604 | -628 | -1639 | 8947.2 | 1649.8 | 1890.5 | 163.344
140.835 | 2.1515 | 0.23326 | 0.19224 | -1089 | -2159 | 82.164 | 2.1437 | 0.06649 | 0.17712 | -631 | -1643 | 8962.8 | 1657.067 | 1896.5 | 163.836
141.573 | 2.1553 | 0.23326 | 0.19224 | -1091 | -2164 | 82.656 | 2.1476 | 0.06758 | 0.17712 | -633 | -1655 | 8978.4 | 1660.633 | 1902.5 | 164.451
142.311 | 2.1592 | 0.23544 | 0.19332 | -1097 | -2175 | 82.902 | 2.1495 | 0.06758 | 0.1782 | -634 | -1657 | 8986 | 1667.867 | 1908.5 | 164.697
142.803 | 2.1612 | 0.23653 | 0.19332 | -1102 | -2184 | 83.394 | 2.1515 | 0.06867 | 0.18036 | -640 | -1666 | 8994 | 1667.9 | 1914.5 | 165.312
143.295 | 2.165 | 0.23653 | 0.1944 | -1105 | -2192 | 83.64 | 2.1534 | 0.06867 | 0.17928 | -644 | -1673 | 9009.2 | 1671.5 | 1921 | 165.558
143.664 | 2.167 | 0.23653 | 0.19548 | -1106 | -2194 | 84.009 | 2.1573 | 0.06976 | 0.18036 | -645 | -1679 | 9024.8 | 1678.733 | 1934 | 166.296
144.279 | 2.1689 | 0.23871 | 0.19656 | -1113 | -2209 | 84.255 | 2.1573 | 0.06867 | 0.18036 | -647 | -1686 | 9032.8 | 1689.6 | 1932 | 166.788
144.771 | 2.1728 | 0.23871 | 0.19656 | -1117 | -2216 | 84.747 | 2.1612 | 0.06976 | 0.18144 | -651 | -1692 | 9040.4 | 1700.433 | 1946.5 | 167.403
145.14 | 2.1747 | 0.2398 | 0.19872 | -1121 | -2226 | 85.116 | 2.1631 | 0.06976 | 0.18252 | -652 | -1698 | 9056 | 1693.2 | 1944.5 | 167.895
145.878 | 2.1786 | 0.2398 | 0.1998 | -1126 | -2235 | 85.239 | 2.165 | 0.06976 | 0.1836 | -654 | -1706 | 9063.6 | 1704.067 | 1950.5 | 168.387
146.247 | 2.1806 | 0.24198 | 0.19872 | -1129 | -2242 | 85.731 | 2.167 | 0.07085 | 0.1836 | -657 | -1712 | 9079.2 | 1714.9 | 1952.5 | 168.756
146.862 | 2.1844 | 0.24198 | 0.1998 | -1136 | -2252 | 85.977 | 2.1689 | 0.07194 | 0.18468 | -660 | -1718 | 9086.8 | 1714.933 | 1963 | 169.125
147.108 | 2.1864 | 0.24307 | 0.20088 | -1138 | -2260 | 86.592 | 2.1728 | 0.07303 | 0.18684 | -665 | -1733 | 9094.8 | 1718.533 | 1964.5 | 169.863
147.969 | 2.1903 | 0.24416 | 0.20196 | -1147 | -2274 | 86.838 | 2.1728 | 0.07303 | 0.18576 | -666 | -1732 | 9110.4 | 1725.733 | 1976 | 170.355
148.338 | 2.1941 | 0.24416 | 0.20196 | -1148 | -2276 | 87.207 | 2.1767 | 0.07303 | 0.18684 | -674 | -1744 | 9110.4 | 1729.367 | 1981 | 170.97
148.953 | 2.1961 | 0.24525 | 0.20304 | -1151 | -2284 | 87.33 | 2.1786 | 0.07303 | 0.18792 | -682 | -1757 | 9125.6 | 1736.6 | 1988 | 171.339
149.322 | 2.1961 | 0.24743 | 0.20412 | -1156 | -2292 | 87.945 | 2.1825 | 0.07412 | 0.18792 | -673 | -1753 | 9141.2 | 1736.6 | 1993 | 171.954
149.937 | 2.2019 | 0.24743 | 0.20412 | -1160 | -2298 | 88.191 | 2.1825 | 0.07412 | 0.189 | -675 | -1761 | 9149.2 | 1751.067 | 1999.5 | 172.446
150.306 | 2.2019 | 0.24852 | 0.2052 | -1167 | -2313 | 88.683 | 2.1844 | 0.07412 | 0.19116 | -679 | -1767 | 9156.8 | 1754.667 | 2005.5 | 172.938
151.044 | 2.2058 | 0.24852 | 0.20628 | -1167 | -2316 | 88.929 | 2.1864 | 0.07412 | 0.19116 | -681 | -1772 | 9164.4 | 1761.9 | 2011.5 | 173.43
151.413 | 2.2097 | 0.24852 | 0.20736 | -1169 | -2325 | 89.175 | 2.1903 | 0.07521 | 0.19116 | -684 | -1777 | 9188 | 1761.933 | 2017 | 174.045
152.028 | 2.2135 | 0.24961 | 0.20736 | -1176 | -2335 | 89.667 | 2.1941 | 0.07521 | 0.19224 | -684 | -1787 | 9195.6 | 1765.533 | 2024 | 174.291
152.643 | 2.2174 | 0.2507 | 0.20844 | -1178 | -2341 | 90.036 | 2.1961 | 0.0763 | 0.19332 | -687 | -1793 | 9211.2 | 1772.767 | 2031 | 174.906
153.012 | 2.2194 | 0.25179 | 0.2106 | -1184 | -2348 | 90.405 | 2.198 | 0.0763 | 0.19332 | -691 | -1801 | 9218.8 | 1779.967 | 2036 | 175.275
153.627 | 2.2213 | 0.25397 | 0.21168 | -1188 | -2358 | 90.897 | 2.2 | 0.07739 | 0.1944 | -692 | -1807 | 9226.8 | 1787.2 | 2043 | 176.013
153.996 | 2.2252 | 0.25288 | 0.21276 | -1192 | -2367 | 91.02 | 2.2 | 0.0763 | 0.19548 | -696 | -1815 | 9226.8 | 1787.233 | 2050 | 176.382
154.488 | 2.2271 | 0.25506 | 0.21168 | -1195 | -2376 | 91.266 | 2.2058 | 0.07848 | 0.19656 | -699 | -1821 | 9250 | 1801.7 | 2057 | 176.997
155.226 | 2.231 | 0.25506 | 0.21276 | -1201 | -2385 | 91.881 | 2.2058 | 0.07739 | 0.19764 | -702 | -1830 | 9250 | 1798.067 | 2060.5 | 177.489
155.595 | 2.2329 | 0.25615 | 0.21492 | -1204 | -2392 | 92.25 | 2.2077 | 0.07848 | 0.19764 | -700 | -1831 | 9273.2 | 1808.9 | 2067 | 177.858
156.087 | 2.2388 | 0.25615 | 0.21492 | -1210 | -2400 | 92.496 | 2.2097 | 0.07957 | 0.19764 | -710 | -1843 | 9280.8 | 1812.533 | 2077 | 178.104
156.456 | 2.2407 | 0.25833 | 0.21492 | -1220 | -2416 | 92.988 | 2.2116 | 0.07848 | 0.19872 | -706 | -1843 | 9288.8 | 1816.167 | 2079.5 | 178.965
157.071 | 2.2368 | 0.25833 | 0.21708 | -1217 | -2416 | 93.111 | 2.2135 | 0.07957 | 0.1998 | -714 | -1852 | 9296.4 | 1823.367 | 2084.5 | 179.334
157.686 | 2.2097 | 0.25833 | 0.21708 | -1223 | -2426 | 93.48 | 2.2155 | 0.07957 | 0.20088 | -714 | -1860 | 9312 | 1830.6 | 2094.5 | 179.949
158.301 | 2.2097 | 0.25942 | 0.21924 | -1225 | -2434 | 93.849 | 2.2194 | 0.07957 | 0.20088 | -719 | -1870 | 9319.6 | 1830.6 | 2096 | 180.441
158.793 | 2.2135 | 0.2616 | 0.21924 | -1231 | -2443 | 94.341 | 2.2194 | 0.08066 | 0.20196 | -721 | -1875 | 9319.6 | 1837.867 | 2106 | 180.933
159.162 | 2.2155 | 0.26269 | 0.21924 | -1234 | -2448 | 94.587 | 2.2252 | 0.08175 | 0.20304 | -722 | -1881 | 9335.2 | 1841.467 | 2110.5 | 181.548
159.531 | 2.2194 | 0.26269 | 0.22032 | -1236 | -2455 | 95.079 | 2.2252 | 0.08284 | 0.20304 | -726 | -1887 | 9350.8 | 1852.333 | 2118.5 | 181.917
160.269 | 2.2194 | 0.26269 | 0.2214 | -1242 | -2465 | 95.325 | 2.2291 | 0.08284 | 0.20412 | -727 | -1895 | 9366.4 | 1852.333 | 2124.5 | 182.409
160.638 | 2.2252 | 0.26378 | 0.22248 | -1243 | -2472 | 95.694 | 2.231 | 0.08393 | 0.2052 | -730 | -1900 | 9374 | 1863.167 | 2132 | 182.901
161.376 | 2.2252 | 0.26487 | 0.22248 | -1252 | -2482 | 96.063 | 2.2329 | 0.08284 | 0.20628 | -734 | -1909 | 9382 | 1863.167 | 2137.5 | 183.393
161.745 | 2.231 | 0.26596 | 0.22464 | -1256 | -2489 | 96.555 | 2.2368 | 0.08393 | 0.20628 | -741 | -1924 | 9397.2 | 1870.4 | 2144.5 | 183.762
162.237 | 2.2329 | 0.26596 | 0.22464 | -1259 | -2496 | 96.678 | 2.2388 | 0.08284 | 0.20736 | -739 | -1922 | 9405.2 | 1874.033 | 2150.5 | 184.254
162.975 | 2.2349 | 0.26705 | 0.22572 | -1264 | -2504 | 97.047 | 2.2388 | 0.08502 | 0.20952 | -742 | -1932 | 9412.8 | 1877.633 | 2156 | 184.869
163.344 | 2.2368 | 0.26814 | 0.2268 | -1267 | -2514 | 97.539 | 2.2407 | 0.08502 | 0.20844 | -740 | -1932 | 9428.4 | 1884.867 | 2163 | 185.361
163.836 | 2.2407 | 0.27032 | 0.2268 | -1270 | -2523 | 97.908 | 2.2426 | 0.08611 | 0.20952 | -749 | -1945 | 9444 | 1895.7 | 2169.5 | 185.976
164.451 | 2.2446 | 0.26923 | 0.22896 | -1275 | -2530 | 98.277 | 2.2446 | 0.08611 | 0.2106 | -747 | -1949 | 9451.6 | 1895.7 | 2174 | 186.468
164.697 | 2.2465 | 0.27032 | 0.23004 | -1279 | -2538 | 98.646 | 2.2485 | 0.08611 | 0.21168 | -751 | -1956 | 9467.2 | 1899.333 | 2181.5 | 186.837
165.312 | 2.2485 | 0.27141 | 0.22896 | -1283 | -2546 | 98.769 | 2.2485 | 0.08611 | 0.21168 | -756 | -1963 | 9474.8 | 1910.2 | 2185.5 | 187.329
165.558 | 2.2523 | 0.27141 | 0.23004 | -1287 | -2555 | 99.261 | 2.2523 | 0.0872 | 0.21276 | -757 | -1972 | 9482.8 | 1917.433 | 2194 | 187.821
166.296 | 2.2562 | 0.2725 | 0.23112 | -1298 | -2570 | 99.63 | 2.2543 | 0.08829 | 0.21492 | -756 | -1974 | 9498.4 | 1917.4 | 2202 | 188.313
166.788 | 2.2582 | 0.27468 | 0.2322 | -1294 | -2570 | 100.122 | 2.2582 | 0.08829 | 0.21492 | -764 | -1985 | 9513.6 | 1921.033 | 2205.5 | 188.805
167.403 | 2.2601 | 0.27577 | 0.23436 | -1306 | -2587 | 100.368 | 2.2601 | 0.08829 | 0.21492 | -766 | -1992 | 9521.6 | 1928.267 | 2213.5 | 189.42
167.895 | 2.264 | 0.27468 | 0.23328 | -1302 | -2587 | 100.614 | 2.262 | 0.08829 | 0.21708 | -769 | -1996 | 9521.6 | 1931.867 | 2219.5 | 189.789
168.387 | 2.2659 | 0.27686 | 0.23436 | -1307 | -2594 | 101.106 | 2.264 | 0.08829 | 0.216 | -771 | -2005 | 9537.2 | 1939.1 | 2224.5 | 190.281
168.756 | 2.2698 | 0.27795 | 0.23652 | -1308 | -2597 | 101.475 | 2.264 | 0.09047 | 0.21816 | -773 | -2010 | 9552.4 | 1942.733 | 2239.5 | 190.896
169.125 | 2.2717 | 0.27904 | 0.23544 | -1315 | -2611 | 101.721 | 2.2679 | 0.09047 | 0.21924 | -778 | -2025 | 9560.4 | 1953.567 | 2238.5 | 191.265
169.863 | 2.2737 | 0.27904 | 0.23652 | -1313 | -2616 | 102.213 | 2.2698 | 0.09047 | 0.21924 | -778 | -2025 | 9576 | 1953.567 | 2244 | 191.757
170.355 | 2.2776 | 0.27904 | 0.23868 | -1323 | -2629 | 102.582 | 2.2737 | 0.09156 | 0.22032 | -784 | -2038 | 9583.6 | 1960.8 | 2250.5 | 192.372
170.97 | 2.2776 | 0.28013 | 0.23868 | -1326 | -2636 | 102.705 | 2.2756 | 0.09156 | 0.2214 | -784 | -2040 | 9591.2 | 1964.433 | 2256.5 | 192.741
171.339 | 2.2814 | 0.28122 | 0.23976 | -1332 | -2644 | 103.32 | 2.2756 | 0.09156 | 0.22248 | -787 | -2046 | 9606.8 | 1968.033 | 2264 | 193.233
171.954 | 2.2853 | 0.28122 | 0.23976 | -1336 | -2650 | 103.443 | 2.2776 | 0.09265 | 0.2214 | -785 | -2048 | 9614.8 | 1975.3 | 2264 | 193.479
172.446 | 2.2873 | 0.2834 | 0.24192 | -1338 | -2661 | 103.935 | 2.2834 | 0.09265 | 0.22356 | -793 | -2063 | 9630 | 1978.9 | 2275.5 | 194.217
172.938 | 2.2892 | 0.2834 | 0.243 | -1343 | -2668 | 104.304 | 2.2834 | 0.09265 | 0.22464 | -793 | -2067 | 9630 | 1982.5 | 2283.5 | 194.709
173.43 | 2.2911 | 0.28449 | 0.24408 | -1346 | -2677 | 104.55 | 2.2873 | 0.09374 | 0.22464 | -798 | -2073 | 9653.6 | 1993.333 | 2287 | 195.201
174.045 | 2.297 | 0.28558 | 0.243 | -1351 | -2683 | 104.796 | 2.2892 | 0.09374 | 0.22572 | -799 | -2081 | 9661.2 | 1996.967 | 2291.5 | 195.693
174.291 | 2.2989 | 0.28558 | 0.24408 | -1356 | -2692 | 105.288 | 2.2911 | 0.09483 | 0.22572 | -803 | -2087 | 9668.8 | 2007.8 | 2298.5 | 196.062
174.906 | 2.3028 | 0.28667 | 0.24516 | -1361 | -2701 | 105.78 | 2.2931 | 0.09374 | 0.2268 | -805 | -2096 | 9668.8 | 2004.2 | 2304 | 196.554
175.275 | 2.3047 | 0.28667 | 0.24732 | -1364 | -2708 | 106.149 | 2.295 | 0.09483 | 0.22788 | -808 | -2101 | 9692.4 | 2011.433 | 2310.5 | 197.046
176.013 | 2.3067 | 0.28776 | 0.2484 | -1370 | -2716 | 106.395 | 2.297 | 0.09592 | 0.22788 | -813 | -2108 | 9700 | 2015.033 | 2316 | 197.538
176.382 | 2.3067 | 0.28885 | 0.24732 | -1374 | -2726 | 106.641 | 2.297 | 0.09592 | 0.22896 | -815 | -2113 | 9715.6 | 2022.3 | 2324 | 198.03
176.997 | 2.3125 | 0.29103 | 0.24948 | -1379 | -2735 | 107.256 | 2.3028 | 0.09592 | 0.22896 | -818 | -2124 | 9723.2 | 2033.133 | 2331 | 198.645
177.489 | 2.3125 | 0.28994 | 0.24948 | -1381 | -2740 | 107.379 | 2.3028 | 0.09701 | 0.23112 | -818 | -2127 | 9731.2 | 2033.133 | 2336 | 198.891
177.858 | 2.3183 | 0.29103 | 0.25164 | -1387 | -2747 | 107.994 | 2.3047 | 0.09701 | 0.23112 | -823 | -2136 | 9738.8 | 2036.733 | 2342.5 | 199.629
178.104 | 2.3202 | 0.29212 | 0.25164 | -1394 | -2760 | 108.363 | 2.3086 | 0.0981 | 0.2322 | -825 | -2142 | 9754.4 | 2043.967 | 2349.5 | 199.875
178.965 | 2.3222 | 0.29321 | 0.25164 | -1395 | -2764 | 108.486 | 2.3105 | 0.0981 | 0.2322 | -829 | -2153 | 9762 | 2054.833 | 2360 | 200.49
179.334 | 2.3241 | 0.29321 | 0.2538 | -1396 | -2773 | 108.732 | 2.3105 | 0.09919 | 0.23328 | -827 | -2153 | 9770 | 2054.833 | 2361 | 200.982
179.949 | 2.328 | 0.2943 | 0.25488 | -1405 | -2784 | 109.347 | 2.3144 | 0.0981 | 0.23544 | -833 | -2163 | 9777.6 | 2062.067 | 2367.5 | 201.474
180.441 | 2.3299 | 0.2943 | 0.25488 | -1405 | -2787 | 109.716 | 2.3183 | 0.0981 | 0.23436 | -836 | -2170 | 9785.2 | 2065.667 | 2369.5 | 201.843
180.933 | 2.3299 | 0.29648 | 0.25488 | -1414 | -2798 | 110.085 | 2.3202 | 0.10028 | 0.23652 | -838 | -2176 | 9808.8 | 2065.667 | 2380.5 | 202.212
181.548 | 2.3338 | 0.29648 | 0.25596 | -1416 | -2805 | 110.331 | 2.3222 | 0.09919 | 0.2376 | -838 | -2179 | 9808.8 | 2072.9 | 2381.5 | 202.581
181.917 | 2.3377 | 0.29866 | 0.25704 | -1421 | -2816 | 110.454 | 2.3241 | 0.10028 | 0.23868 | -844 | -2186 | 9824 | 2080.133 | 2391.5 | 203.196
182.409 | 2.3416 | 0.29866 | 0.25704 | -1425 | -2824 | 110.946 | 2.3241 | 0.10137 | 0.2376 | -840 | -2190 | 9839.6 | 2083.767 | 2393 | 203.811
182.901 | 2.3435 | 0.29975 | 0.2592 | -1432 | -2832 | 111.315 | 2.3299 | 0.10028 | 0.23868 | -848 | -2204 | 9847.6 | 2094.6 | 2403.5 | 204.303
183.393 | 2.3455 | 0.29975 | 0.2592 | -1436 | -2839 | 111.807 | 2.328 | 0.10137 | 0.24084 | -852 | -2213 | 9855.2 | 2094.6 | 2409 | 204.795
183.762 | 2.3493 | 0.30084 | 0.26028 | -1441 | -2848 | 112.176 | 2.3299 | 0.10246 | 0.24084 | -852 | -2218 | 9870.8 | 2101.833 | 2414 | 205.041
184.254 | 2.3513 | 0.30193 | 0.26028 | -1444 | -2857 | 112.422 | 2.3358 | 0.10246 | 0.24084 | -857 | -2222 | 9878.4 | 2109.067 | 2421 | 205.533
184.869 | 2.3532 | 0.30193 | 0.26136 | -1447 | -2865 | 112.791 | 2.3358 | 0.10355 | 0.24192 | -860 | -2230 | 9886.4 | 2116.3 | 2426.5 | 206.148
185.361 | 2.3571 | 0.30302 | 0.26244 | -1453 | -2873 | 113.16 | 2.3396 | 0.10246 | 0.24192 | -862 | -2236 | 9901.6 | 2112.7 | 2432.5 | 206.64
185.976 | 2.361 | 0.30411 | 0.2646 | -1456 | -2883 | 113.529 | 2.3396 | 0.10355 | 0.243 | -863 | -2245 | 9901.6 | 2123.533 | 2438 | 207.132
186.468 | 2.3629 | 0.30411 | 0.2646 | -1458 | -2890 | 114.021 | 2.3435 | 0.10464 | 0.24516 | -865 | -2252 | 9917.2 | 2127.167 | 2443 | 207.624
186.837 | 2.3668 | 0.3052 | 0.2646 | -1465 | -2898 | 114.144 | 2.3435 | 0.10355 | 0.24408 | -873 | -2260 | 9925.2 | 2134.367 | 2450 | 207.87
187.329 | 2.3687 | 0.30738 | 0.26568 | -1469 | -2902 | 114.513 | 2.3493 | 0.10573 | 0.24624 | -873 | -2266 | 9940.4 | 2141.6 | 2453.5 | 208.485
187.821 | 2.3707 | 0.30847 | 0.26676 | -1473 | -2915 | 114.882 | 2.3474 | 0.10464 | 0.24624 | -875 | -2272 | 9948.4 | 2141.633 | 2463 | 208.977
188.313 | 2.3746 | 0.30738 | 0.26784 | -1480 | -2924 | 115.251 | 2.3532 | 0.10573 | 0.24624 | -879 | -2279 | 9956 | 2148.867 | 2465.5 | 209.469
188.805 | 2.3784 | 0.30847 | 0.26784 | -1480 | -2931 | 115.743 | 2.3532 | 0.10682 | 0.24732 | -881 | -2287 | 9971.6 | 2156.067 | 2472 | 209.961
189.42 | 2.3804 | 0.30956 | 0.26892 | -1488 | -2939 | 115.989 | 2.3571 | 0.10682 | 0.2484 | -883 | -2292 | 9987.2 | 2163.3 | 2478.5 | 210.33
189.789 | 2.3804 | 0.30956 | 0.27 | -1493 | -2946 | 116.358 | 2.3571 | 0.10682 | 0.24948 | -888 | -2297 | 9994.8 | 2163.333 | 2484 | 210.822
190.281 | 2.3843 | 0.31065 | 0.27108 | -1497 | -2952 | 116.481 | 2.359 | 0.10682 | 0.25056 | -890 | -2302 | 10010.4 | 2170.567 | 2489.5 | 211.191
190.896 | 2.3881 | 0.31174 | 0.27108 | -1508 | -2971 | 117.219 | 2.361 | 0.10682 | 0.25056 | -892 | -2313 | 10018 | 2177.8 | 2495 | 211.56
191.265 | 2.3901 | 0.31283 | 0.27324 | -1505 | -2972 | 117.342 | 2.3649 | 0.10682 | 0.25056 | -893 | -2321 | 10026 | 2185.033 | 2499.5 | 212.175
191.757 | 2.394 | 0.31283 | 0.27324 | -1508 | -2980 | 117.834 | 2.3668 | 0.10791 | 0.25164 | -899 | -2328 | 10041.6 | 2185 | 2507 | 212.667
192.372 | 2.3959 | 0.31392 | 0.27432 | -1514 | -2987 | 118.203 | 2.3687 | 0.10791 | 0.25272 | -901 | -2334 | 10049.2 | 2192.233 | 2511 | 213.036
192.741 | 2.3978 | 0.31501 | 0.27432 | -1518 | -2995 | 118.449 | 2.3726 | 0.109 | 0.25272 | -905 | -2339 | 10064.8 | 2195.867 | 2517 | 213.651
193.233 | 2.4017 | 0.31501 | 0.2754 | -1524 | -3004 | 118.941 | 2.3726 | 0.109 | 0.2538 | -901 | -2344 | 10072.4 | 2199.5 | 2520.5 | 213.897
193.479 | 2.4037 | 0.31719 | 0.2754 | -1521 | -3007 | 119.187 | 2.3765 | 0.11009 | 0.25596 | -910 | -2356 | 10080.4 | 2206.7 | 2532.5 | 214.389
194.217 | 2.4075 | 0.31719 | 0.27648 | -1532 | -3019 | 119.679 | 2.3765 | 0.11009 | 0.25596 | -912 | -2363 | 10088 | 2217.567 | 2541.5 | 214.881
194.709 | 2.4075 | 0.31719 | 0.27756 | -1538 | -3029 | 119.925 | 2.3804 | 0.11118 | 0.25596 | -913 | -2369 | 10103.6 | 2217.567 | 2539 | 215.373
195.201 | 2.4134 | 0.31828 | 0.27972 | -1539 | -3035 | 120.294 | 2.3823 | 0.11118 | 0.25704 | -911 | -2369 | 10103.6 | 2217.567 | 2553 | 215.865
195.693 | 2.4153 | 0.31937 | 0.27972 | -1542 | -3041 | 120.54 | 2.3843 | 0.11227 | 0.2592 | -921 | -2383 | 10126.8 | 2228.4 | 2549.5 | 216.357
196.062 | 2.4172 | 0.32046 | 0.28188 | -1548 | -3049 | 121.155 | 2.3862 | 0.11118 | 0.25812 | -923 | -2389 | 10134.4 | 2228.433 | 2555 | 216.849
196.554 | 2.4172 | 0.32046 | 0.2808 | -1553 | -3055 | 121.278 | 2.3901 | 0.11336 | 0.2592 | -926 | -2396 | 10150 | 2232.033 | 2559.5 | 217.095
197.046 | 2.4231 | 0.32155 | 0.28188 | -1556 | -3065 | 121.77 | 2.392 | 0.11227 | 0.26028 | -929 | -2405 | 10158 | 2242.9 | 2566 | 217.71
197.538 | 2.425 | 0.32155 | 0.28296 | -1558 | -3074 | 122.016 | 2.394 | 0.11227 | 0.26028 | -931 | -2409 | 10173.2 | 2246.5 | 2572 | 218.202
198.03 | 2.4289 | 0.32373 | 0.28296 | -1564 | -3084 | 122.385 | 2.394 | 0.11336 | 0.26136 | -935 | -2415 | 10181.2 | 2253.733 | 2577 | 218.571
198.645 | 2.4308 | 0.32482 | 0.28512 | -1570 | -3092 | 122.631 | 2.3978 | 0.11336 | 0.26244 | -939 | -2427 | 10188.8 | 2260.967 | 2583 | 219.063
198.891 | 2.4328 | 0.32482 | 0.28512 | -1574 | -3098 | 123.123 | 2.3998 | 0.11445 | 0.2646 | -939 | -2429 | 10212 | 2264.567 | 2590.5 | 219.555
199.629 | 2.4347 | 0.32482 | 0.2862 | -1579 | -3106 | 123.615 | 2.4037 | 0.11445 | 0.26352 | -942 | -2437 | 10212 | 2268.2 | 2593.5 | 219.924
199.875 | 2.4386 | 0.32591 | 0.28728 | -1583 | -3116 | 123.861 | 2.4056 | 0.11554 | 0.26568 | -943 | -2444 | 10227.6 | 2279.067 | 2603 | 220.17
200.49 | 2.4405 | 0.32809 | 0.28836 | -1591 | -3129 | 124.23 | 2.4075 | 0.11554 | 0.2646 | -944 | -2446 | 10235.6 | 2275.433 | 2599.5 | 220.539
200.982 | 2.4425 | 0.32809 | 0.28836 | -1591 | -3131 | 124.599 | 2.4095 | 0.11663 | 0.26568 | -951 | -2454 | 10250.8 | 2289.9 | 2607.5 | 221.154
201.474 | 2.4444 | 0.32918 | 0.28944 | -1596 | -3139 | 124.968 | 2.4095 | 0.11554 | 0.26676 | -946 | -2459 | 10258.8 | 2289.9 | 2619 | 221.769
201.843 | 2.4463 | 0.32918 | 0.29052 | -1597 | -3142 | 125.091 | 2.4114 | 0.11772 | 0.26784 | -955 | -2473 | 10274.4 | 2300.733 | 2619.5 | 222.138
202.212 | 2.4522 | 0.32918 | 0.29052 | -1605 | -3156 | 125.706 | 2.4153 | 0.11663 | 0.26892 | -959 | -2480 | 10282 | 2297.133 | 2623 | 222.63
202.581 | 2.4522 | 0.33027 | 0.2916 | -1605 | -3158 | 126.075 | 2.4172 | 0.11663 | 0.27 | -961 | -2487 | 10297.6 | 2311.6 | 2628 | 222.876
203.196 | 2.456 | 0.33136 | 0.29268 | -1614 | -3169 | 126.321 | 2.4211 | 0.11772 | 0.27 | -965 | -2493 | 10305.2 | 2308 | 2631.5 | 223.245
203.811 | 2.4599 | 0.33245 | 0.29268 | -1614 | -3172 | 126.444 | 2.4211 | 0.11881 | 0.27 | -968 | -2501 | 10320.8 | 2315.233 | 2638 | 223.737
204.303 | 2.4619 | 0.33354 | 0.29484 | -1622 | -3185 | 127.059 | 2.425 | 0.11881 | 0.27108 | -969 | -2506 | 10328.4 | 2318.833 | 2643.5 | 224.352
204.795 | 2.4638 | 0.33354 | 0.29484 | -1625 | -3193 | 127.305 | 2.425 | 0.11881 | 0.27216 | -973 | -2518 | 10344 | 2322.433 | 2648.5 | 224.721
205.041 | 2.4677 | 0.33463 | 0.29592 | -1630 | -3198 | 127.797 | 2.4289 | 0.11881 | 0.27216 | -975 | -2522 | 10352 | 2326.067 | 2652.5 | 225.213
205.533 | 2.4696 | 0.33572 | 0.297 | -1634 | -3208 | 128.043 | 2.4289 | 0.1199 | 0.27324 | -980 | -2530 | 10359.6 | 2329.667 | 2659 | 225.582
206.148 | 2.4716 | 0.33681 | 0.29808 | -1638 | -3215 | 128.289 | 2.4308 | 0.12099 | 0.2754 | -981 | -2532 | 10375.2 | 2333.3 | 2659 | 226.197
206.64 | 2.4754 | 0.33681 | 0.297 | -1641 | -3224 | 128.781 | 2.4347 | 0.1199 | 0.27432 | -986 | -2545 | 10382.8 | 2344.167 | 2666 | 226.443
207.132 | 2.4754 | 0.3379 | 0.29916 | -1646 | -3230 | 129.027 | 2.4366 | 0.12208 | 0.2754 | -986 | -2548 | 10390.8 | 2347.767 | 2672 | 226.935
207.624 | 2.4793 | 0.33899 | 0.29916 | -1649 | -3237 | 129.519 | 2.4386 | 0.12208 | 0.27648 | -990 | -2558 | 10398.4 | 2355 | 2676 | 227.427
207.87 | 2.4813 | 0.33899 | 0.30132 | -1655 | -3245 | 129.765 | 2.4405 | 0.12208 | 0.27756 | -992 | -2563 | 10414 | 2358.6 | 2680 | 227.796
208.485 | 2.4851 | 0.34008 | 0.3024 | -1657 | -3250 | 130.257 | 2.4444 | 0.12208 | 0.27756 | -996 | -2569 | 10421.6 | 2365.833 | 2682.5 | 228.288
208.977 | 2.4871 | 0.34117 | 0.30132 | -1664 | -3262 | 130.503 | 2.4463 | 0.12208 | 0.27864 | -998 | -2576 | 10437.2 | 2369.467 | 2690 | 228.534
209.469 | 2.489 | 0.34226 | 0.3024 | -1666 | -3265 | 130.872 | 2.4463 | 0.12208 | 0.27972 | -1001 | -2582 | 10444.8 | 2373.067 | 2693.5 | 229.026
209.961 | 2.4929 | 0.34226 | 0.30456 | -1668 | -3276 | 131.118 | 2.4483 | 0.12317 | 0.27972 | -1001 | -2591 | 10452.8 | 2376.667 | 2698 | 229.395
210.33 | 2.4968 | 0.34335 | 0.30564 | -1674 | -3283 | 131.61 | 2.4522 | 0.12317 | 0.28188 | -1014 | -2604 | 10468.4 | 2383.9 | 2703.5 | 229.887
210.822 | 2.4987 | 0.34444 | 0.30456 | -1679 | -3289 | 131.979 | 2.4541 | 0.12426 | 0.28188 | -1007 | -2604 | 10468.4 | 2391.133 | 2706.5 | 230.379
211.191 | 2.5026 | 0.34553 | 0.30564 | -1683 | -3296 | 132.225 | 2.458 | 0.12426 | 0.28296 | -1011 | -2612 | 10491.6 | 2398.4 | 2717 | 230.748
211.56 | 2.5045 | 0.34662 | 0.30672 | -1686 | -3304 | 132.348 | 2.458 | 0.12426 | 0.28296 | -1016 | -2619 | 10499.2 | 2402 | 2713.5 | 231.117
212.175 | 2.5065 | 0.34771 | 0.3078 | -1690 | -3309 | 132.963 | 2.4599 | 0.12535 | 0.28404 | -1016 | -2623 | 10507.2 | 2405.633 | 2721.5 | 231.486
212.667 | 2.5104 | 0.34662 | 0.30888 | -1696 | -3318 | 133.332 | 2.4638 | 0.12535 | 0.28404 | -1019 | -2631 | 10514.8 | 2405.633 | 2722 | 231.855
213.036 | 2.5123 | 0.34771 | 0.30996 | -1698 | -3324 | 133.701 | 2.4657 | 0.12753 | 0.28512 | -1021 | -2638 | 10530.4 | 2412.833 | 2725 | 232.47
213.651 | 2.5162 | 0.3488 | 0.30996 | -1702 | -3332 | 134.07 | 2.4657 | 0.12753 | 0.2862 | -1026 | -2645 | 10538 | 2416.467 | 2727.5 | 232.839
213.897 | 2.5181 | 0.34989 | 0.30996 | -1705 | -3336 | 134.316 | 2.4696 | 0.12753 | 0.28728 | -1029 | -2648 | 10546 | 2427.333 | 2734 | 233.331
214.389 | 2.5201 | 0.34989 | 0.31212 | -1717 | -3348 | 134.685 | 2.4696 | 0.12753 | 0.28728 | -1031 | -2658 | 10561.2 | 2423.7 | 2738 | 233.7
214.881 | 2.522 | 0.35207 | 0.3132 | -1721 | -3362 | 135.054 | 2.4716 | 0.12862 | 0.28944 | -1033 | -2664 | 10569.2 | 2438.167 | 2741 | 234.069
215.373 | 2.5259 | 0.35207 | 0.3132 | -1718 | -3360 | 135.546 | 2.4754 | 0.12862 | 0.28836 | -1036 | -2672 | 10576.8 | 2441.767 | 2742.5 | 234.561
215.865 | 2.5259 | 0.35207 | 0.3132 | -1730 | -3376 | 135.669 | 2.4754 | 0.12862 | 0.28944 | -1039 | -2679 | 10592.4 | 2441.8 | 2749 | 234.807
216.357 | 2.5317 | 0.35316 | 0.31536 | -1725 | -3374 | 136.161 | 2.4813 | 0.12862 | 0.2916 | -1043 | -2688 | 10600 | 2449 | 2752.5 | 235.299
216.849 | 2.5336 | 0.35425 | 0.31428 | -1730 | -3380 | 136.407 | 2.4813 | 0.12971 | 0.29052 | -1045 | -2692 | 10615.6 | 2449 | 2757.5 | 235.668
217.095 | 2.5375 | 0.35425 | 0.31536 | -1733 | -3386 | 136.899 | 2.4851 | 0.12971 | 0.2916 | -1050 | -2704 | 10631.2 | 2456.233 | 2759 | 236.16
217.71 | 2.5395 | 0.35643 | 0.31644 | -1738 | -3394 | 137.022 | 2.4871 | 0.12971 | 0.29268 | -1045 | -2704 | 10631.2 | 2463.433 | 2765.5 | 236.529
218.202 | 2.5433 | 0.35643 | 0.31752 | -1743 | -3401 | 137.637 | 2.489 | 0.1308 | 0.29376 | -1053 | -2714 | 10646.8 | 2467.067 | 2774.5 | 236.898
218.571 | 2.5453 | 0.35752 | 0.3186 | -1745 | -3409 | 137.883 | 2.489 | 0.1308 | 0.29484 | -1065 | -2731 | 10654.4 | 2467.067 | 2769 | 237.267
219.063 | 2.5472 | 0.35861 | 0.31968 | -1750 | -3416 | 138.129 | 2.491 | 0.13189 | 0.29484 | -1059 | -2726 | 10670 | 2481.533 | 2779.5 | 237.759
219.555 | 2.553 | 0.35861 | 0.32076 | -1756 | -3425 | 138.498 | 2.4929 | 0.1308 | 0.29592 | -1061 | -2733 | 10677.6 | 2485.167 | 2777.5 | 238.128
219.924 | 2.553 | 0.3597 | 0.32076 | -1759 | -3428 | 138.867 | 2.4968 | 0.13189 | 0.29592 | -1063 | -2739 | 10693.2 | 2485.133 | 2786.5 | 238.62
220.17 | 2.5569 | 0.36188 | 0.32184 | -1765 | -3441 | 139.236 | 2.5007 | 0.13189 | 0.29808 | -1065 | -2747 | 10693.2 | 2488.767 | 2785.5 | 238.989
220.539 | 2.5589 | 0.36079 | 0.32184 | -1761 | -3438 | 139.605 | 2.5026 | 0.13298 | 0.29808 | -1069 | -2753 | 10708.8 | 2499.633 | 2794.5 | 239.235
221.154 | 2.5627 | 0.36297 | 0.324 | -1768 | -3447 | 139.974 | 2.5026 | 0.13407 | 0.29808 | -1071 | -2759 | 10716.4 | 2499.6 | 2793 | 239.604
221.769 | 2.5647 | 0.36297 | 0.324 | -1777 | -3461 | 140.22 | 2.5065 | 0.13407 | 0.29916 | -1075 | -2764 | 10732 | 2510.467 | 2803 | 239.85
222.138 | 2.5686 | 0.36406 | 0.32616 | -1777 | -3462 | 140.466 | 2.5084 | 0.13407 | 0.29916 | -1077 | -2774 | 10740 | 2514.067 | 2807.5 | 240.465
222.63 | 2.5705 | 0.36406 | 0.32508 | -1780 | -3466 | 141.081 | 2.5084 | 0.13407 | 0.30024 | -1079 | -2780 | 10755.2 | 2517.667 | 2811.5 | 240.957
222.876 | 2.5744 | 0.36624 | 0.32724 | -1785 | -3471 | 141.45 | 2.5123 | 0.13516 | 0.3024 | -1082 | -2789 | 10763.2 | 2517.7 | 2817.5 | 241.449
223.245 | 2.5763 | 0.36624 | 0.32616 | -1788 | -3475 | 141.819 | 2.5123 | 0.13625 | 0.3024 | -1096 | -2806 | 10778.8 | 2528.567 | 2820.5 | 241.572
223.737 | 2.5802 | 0.36733 | 0.32724 | -1790 | -3486 | 141.942 | 2.5181 | 0.13625 | 0.3024 | -1093 | -2806 | 10786.4 | 2532.133 | 2831 | 242.064
224.352 | 2.5821 | 0.36733 | 0.32832 | -1793 | -3494 | 142.311 | 2.5181 | 0.13516 | 0.30456 | -1091 | -2803 | 10794 | 2539.4 | 2828.5 | 242.433
224.721 | 2.586 | 0.36733 | 0.3294 | -1798 | -3499 | 142.68 | 2.5201 | 0.13734 | 0.30564 | -1092 | -2815 | 10809.6 | 2546.633 | 2840 | 242.925
225.213 | 2.588 | 0.36842 | 0.3294 | -1801 | -3504 | 143.172 | 2.522 | 0.13625 | 0.30456 | -1095 | -2822 | 10809.6 | 2546.6 | 2837 | 243.171
225.582 | 2.5899 | 0.36842 | 0.33048 | -1808 | -3510 | 143.418 | 2.5239 | 0.13843 | 0.30672 | -1099 | -2828 | 10832.8 | 2553.867 | 2842.5 | 243.786
226.197 | 2.5938 | 0.36951 | 0.33048 | -1807 | -3511 | 143.787 | 2.5278 | 0.13625 | 0.30672 | -1101 | -2835 | 10840.8 | 2557.467 | 2853.5 | 244.032
226.443 | 2.5957 | 0.37169 | 0.33156 | -1811 | -3521 | 144.033 | 2.5298 | 0.13843 | 0.30672 | -1104 | -2841 | 10856.4 | 2564.7 | 2850.5 | 244.278
226.935 | 2.5977 | 0.37169 | 0.33264 | -1816 | -3528 | 144.279 | 2.5317 | 0.13843 | 0.3078 | -1109 | -2855 | 10856.4 | 2564.7 | 2854 | 244.647
227.427 | 2.5996 | 0.37278 | 0.33372 | -1818 | -3534 | 144.648 | 2.5317 | 0.13952 | 0.30888 | -1109 | -2854 | 10871.6 | 2568.333 | 2858.5 | 244.893
227.796 | 2.6035 | 0.37278 | 0.3348 | -1821 | -3539 | 145.14 | 2.5356 | 0.13952 | 0.30996 | -1117 | -2869 | 10879.6 | 2571.933 | 2862 | 245.508
228.288 | 2.6054 | 0.37387 | 0.33588 | -1824 | -3541 | 145.386 | 2.5375 | 0.13843 | 0.30996 | -1121 | -2879 | 10895.2 | 2582.8 | 2866.5 | 245.877
228.534 | 2.6093 | 0.37496 | 0.33588 | -1830 | -3550 | 145.878 | 2.5395 | 0.14061 | 0.31104 | -1118 | -2877 | 10910.4 | 2586.4 | 2871 | 246.369
229.026 | 2.6112 | 0.37496 | 0.33696 | -1834 | -3553 | 146.001 | 2.5414 | 0.13952 | 0.31104 | -1121 | -2882 | 10918.4 | 2593.633 | 2875 | 246.615
229.395 | 2.6132 | 0.37496 | 0.33804 | -1837 | -3559 | 146.247 | 2.5453 | 0.14061 | 0.31212 | -1125 | -2891 | 10934 | 2600.867 | 2877.5 | 246.984
229.887 | 2.6171 | 0.37605 | 0.33912 | -1842 | -3565 | 146.739 | 2.5472 | 0.1417 | 0.31212 | -1127 | -2896 | 10941.6 | 2600.867 | 2880 | 247.107
230.379 | 2.6171 | 0.37714 | 0.3402 | -1844 | -3569 | 147.354 | 2.5472 | 0.14061 | 0.31428 | -1131 | -2905 | 10957.2 | 2604.5 | 2885.5 | 247.845
230.748 | 2.6229 | 0.37932 | 0.3402 | -1854 | -3580 | 147.6 | 2.5492 | 0.1417 | 0.31428 | -1134 | -2912 | 10957.2 | 2611.733 | 2892 | 248.091
231.117 | 2.6248 | 0.37932 | 0.34128 | -1852 | -3575 | 147.723 | 2.5511 | 0.1417 | 0.31536 | -1137 | -2917 | 10980.4 | 2615.333 | 2894 | 248.583
231.486 | 2.6268 | 0.38041 | 0.34128 | -1858 | -3585 | 148.338 | 2.555 | 0.14279 | 0.31536 | -1139 | -2921 | 10988 | 2618.967 | 2899.5 | 248.706
231.855 | 2.6287 | 0.38041 | 0.34128 | -1858 | -3586 | 148.461 | 2.5589 | 0.1417 | 0.31752 | -1143 | -2932 | 11003.6 | 2633.433 | 2901.5 | 249.075
232.47 | 2.6326 | 0.38041 | 0.34344 | -1859 | -3591 | 148.83 | 2.5608 | 0.14388 | 0.31644 | -1145 | -2938 | 11011.6 | 2626.2 | 2906.5 | 249.444
232.839 | 2.6345 | 0.3815 | 0.34344 | -1861 | -3594 | 149.322 | 2.5627 | 0.14388 | 0.31752 | -1148 | -2945 | 11026.8 | 2633.433 | 2911 | 249.813
233.331 | 2.6365 | 0.38368 | 0.34452 | -1869 | -3599 | 149.691 | 2.5627 | 0.14388 | 0.31968 | -1156 | -2957 | 11026.8 | 2647.9 | 2915 | 250.182
233.7 | 2.6403 | 0.38259 | 0.34452 | -1872 | -3604 | 149.937 | 2.5666 | 0.14388 | 0.3186 | -1153 | -2958 | 11042.4 | 2647.867 | 2916 | 250.428
234.069 | 2.6423 | 0.38477 | 0.34668 | -1876 | -3606 | 150.06 | 2.5666 | 0.14606 | 0.32076 | -1163 | -2975 | 11058 | 2651.533 | 2922 | 250.92
234.561 | 2.6442 | 0.38477 | 0.34776 | -1877 | -3608 | 150.552 | 2.5705 | 0.14606 | 0.32184 | -1156 | -2969 | 11073.6 | 2658.733 | 2924.5 | 251.166
234.807 | 2.6481 | 0.38586 | 0.34668 | -1881 | -3617 | 150.798 | 2.5705 | 0.14606 | 0.32076 | -1162 | -2978 | 11081.2 | 2658.767 | 2928 | 251.535
235.299 | 2.65 | 0.38586 | 0.34884 | -1883 | -3622 | 151.413 | 2.5724 | 0.14497 | 0.32184 | -1164 | -2986 | 11089.2 | 2665.967 | 2931.5 | 251.658
235.668 | 2.6539 | 0.38586 | 0.34884 | -1887 | -3628 | 151.536 | 2.5763 | 0.14606 | 0.324 | -1167 | -2992 | 11104.4 | 2676.833 | 2934 | 251.781
236.16 | 2.6578 | 0.38695 | 0.34992 | -1888 | -3630 | 151.905 | 2.5783 | 0.14606 | 0.32292 | -1171 | -2997 | 11112.4 | 2680.433 | 2937 | 252.396
236.529 | 2.6578 | 0.38695 | 0.35208 | -1895 | -3636 | 152.028 | 2.5783 | 0.14824 | 0.324 | -1172 | -3003 | 11128 | 2684.067 | 2941 | 252.888
236.898 | 2.6617 | 0.38804 | 0.35208 | -1902 | -3647 | 152.643 | 2.5802 | 0.14715 | 0.324 | -1177 | -3013 | 11143.2 | 2687.667 | 2942.5 | 253.134
237.267 | 2.6636 | 0.38804 | 0.35208 | -1897 | -3641 | 152.889 | 2.5841 | 0.14715 | 0.32616 | -1177 | -3019 | 11151.2 | 2698.533 | 2946 | 253.503
237.759 | 2.6675 | 0.39022 | 0.35424 | -1906 | -3653 | 153.381 | 2.588 | 0.14933 | 0.32616 | -1188 | -3032 | 11166.8 | 2694.933 | 2944 | 253.626
238.128 | 2.6694 | 0.39131 | 0.35424 | -1903 | -3652 | 153.627 | 2.5899 | 0.14824 | 0.32832 | -1184 | -3031 | 11174.4 | 2698.533 | 2945.5 | 253.872
238.62 | 2.6733 | 0.39022 | 0.35532 | -1911 | -3662 | 153.996 | 2.5918 | 0.14933 | 0.32832 | -1187 | -3036 | 11182 | 2709.4 | 2943.5 | 254.487
238.989 | 2.6733 | 0.39131 | 0.35532 | -1909 | -3662 | 154.488 | 2.5918 | 0.15042 | 0.3294 | -1191 | -3047 | 11197.6 | 2713 | 2939.5 | 254.61
239.235 | 2.6772 | 0.39349 | 0.3564 | -1919 | -3670 | 154.611 | 2.5938 | 0.15042 | 0.3294 | -1192 | -3052 | 11205.6 | 2716.633 | 2936 | 255.102
239.604 | 2.6791 | 0.3924 | 0.35748 | -1917 | -3669 | 154.98 | 2.5957 | 0.14933 | 0.3294 | -1193 | -3060 | 11220.8 | 2720.233 | 2933.5 | 255.225
239.85 | 2.683 | 0.39458 | 0.35856 | -1924 | -3682 | 155.349 | 2.5996 | 0.15151 | 0.33156 | -1198 | -3067 | 11228.8 | 2720.233 | 2933 | 255.594
240.465 | 2.685 | 0.39458 | 0.35964 | -1926 | -3689 | 155.718 | 2.5996 | 0.15042 | 0.33156 | -1201 | -3072 | 11244.4 | 2731.1 | 2931 | 255.717
240.957 | 2.6888 | 0.39458 | 0.36072 | -1930 | -3693 | 155.964 | 2.6035 | 0.15151 | 0.33264 | -1205 | -3081 | 11252 | 2741.933 | 2931 | 256.332
241.449 | 2.6908 | 0.39567 | 0.35964 | -1934 | -3701 | 156.21 | 2.6054 | 0.1526 | 0.33264 | -1206 | -3086 | 11267.6 | 2741.933 | 2930.5 | 256.455
241.572 | 2.6947 | 0.39785 | 0.36072 | -1937 | -3704 | 156.579 | 2.6054 | 0.1526 | 0.33264 | -1210 | -3094 | 11275.2 | 2749.167 | 2931 | 256.701
242.064 | 2.6966 | 0.39676 | 0.36288 | -1948 | -3714 | 157.071 | 2.6093 | 0.1526 | 0.33264 | -1213 | -3101 | 11283.2 | 2752.767 | 2931.5 | 257.07
242.433 | 2.6985 | 0.39894 | 0.36288 | -1942 | -3715 | 157.317 | 2.6132 | 0.15369 | 0.3348 | -1214 | -3107 | 11306.4 | 2760.033 | 2931 | 257.439
242.925 | 2.7024 | 0.40003 | 0.36396 | -1953 | -3727 | 157.686 | 2.6132 | 0.15369 | 0.33372 | -1218 | -3111 | 11306.4 | 2760.033 | 2932.5 | 257.562
243.171 | 2.7024 | 0.39894 | 0.36504 | -1947 | -3727 | 157.809 | 2.6171 | 0.1526 | 0.3348 | -1221 | -3120 | 11329.6 | 2767.233 | 2932 | 257.808
243.786 | 2.7082 | 0.40112 | 0.36504 | -1953 | -3732 | 158.301 | 2.619 | 0.15369 | 0.33588 | -1223 | -3126 | 11337.2 | 2658.267 | 2952 | 257.193
244.032 | 2.7102 | 0.40112 | 0.36612 | -1962 | -3745 | 158.547 | 2.6209 | 0.15369 | 0.33588 | -1225 | -3134 | 11352.8 | 2661.9 | 2953.5 | 257.562
244.278 | 2.7141 | 0.40221 | 0.3672 | -1959 | -3742 | 159.039 | 2.6229 | 0.15478 | 0.33696 | -1229 | -3143 | 11360.8 | 2665.5 | 2954.5 | 257.685
244.647 | 2.7141 | 0.40221 | 0.3672 | -1961 | -3747 | 159.408 | 2.6248 | 0.15478 | 0.33912 | -1229 | -3144 | 11376 | 2665.467 | 2953.5 | 257.931
244.893 | 2.7179 | 0.4033 | 0.3672 | -1964 | -3753 | 159.654 | 2.6268 | 0.15478 | 0.33804 | -1238 | -3152 | 11384 | 2665.467 | 2953 | 258.177
245.508 | 2.7199 | 0.4033 | 0.36828 | -1967 | -3757 | 160.146 | 2.6287 | 0.15587 | 0.33912 | -1235 | -3158 | 11399.6 | 2676.3 | 2952 | 258.3
245.877 | 2.7238 | 0.40548 | 0.36936 | -1970 | -3763 | 160.392 | 2.6306 | 0.15587 | 0.34128 | -1240 | -3166 | 11407.2 | 2679.933 | 2951 | 258.546
246.369 | 2.7276 | 0.40548 | 0.37044 | -1973 | -3769 | 160.638 | 2.6326 | 0.15696 | 0.3402 | -1243 | -3173 | 11422.8 | 2683.533 | 2951.5 | 258.669
246.615 | 2.7296 | 0.40657 | 0.37152 | -1976 | -3774 | 161.007 | 2.6365 | 0.15587 | 0.34128 | -1245 | -3180 | 11430.4 | 2690.767 | 2950.5 | 259.038
246.984 | 2.7335 | 0.40766 | 0.3726 | -1979 | -3776 | 161.376 | 2.6365 | 0.15696 | 0.34128 | -1248 | -3185 | 11446 | 2687.167 | 2950.5 | 259.161
247.107 | 2.7354 | 0.40766 | 0.3726 | -1981 | -3779 | 161.622 | 2.6365 | 0.15696 | 0.34344 | -1252 | -3193 | 11461.6 | 2694.367 | 2951 | 259.53
247.845 | 2.7393 | 0.40875 | 0.3726 | -1983 | -3788 | 161.991 | 2.6403 | 0.15696 | 0.34344 | -1253 | -3199 | 11477.2 | 2698.033 | 2952 | 259.53
248.091 | 2.7393 | 0.40984 | 0.37368 | -1988 | -3796 | 162.237 | 2.6423 | 0.15805 | 0.34344 | -1256 | -3205 | 11484.8 | 2705.233 | 2956.5 | 259.776
248.583 | 2.7451 | 0.40984 | 0.37476 | -1988 | -3800 | 162.729 | 2.6462 | 0.15805 | 0.34452 | -1260 | -3215 | 11500.4 | 2708.867 | 2951 | 260.145
248.706 | 2.747 | 0.41093 | 0.37476 | -1993 | -3806 | 162.975 | 2.6481 | 0.15914 | 0.34452 | -1261 | -3220 | 11508 | 2716.067 | 2953 | 260.391
249.075 | 2.7509 | 0.41311 | 0.37692 | -1995 | -3808 | 163.344 | 2.65 | 0.15914 | 0.34668 | -1267 | -3231 | 11523.6 | 2716.067 | 2962.5 | 260.514
249.444 | 2.7529 | 0.41202 | 0.37584 | -2001 | -3812 | 163.467 | 2.652 | 0.15914 | 0.34776 | -1266 | -3228 | 11531.2 | 2716.067 | 2953 | 260.883
249.813 | 2.7567 | 0.41311 | 0.37692 | -2003 | -3819 | 163.959 | 2.652 | 0.15914 | 0.34668 | -1270 | -3240 | 11546.8 | 2723.3 | 2952 | 261.129
250.182 | 2.7567 | 0.41529 | 0.37908 | -2006 | -3824 | 164.328 | 2.6539 | 0.16023 | 0.34776 | -1270 | -3243 | 11562.4 | 2730.5 | 2953 | 261.252
250.428 | 2.7606 | 0.4142 | 0.38016 | -2005 | -3827 | 164.697 | 2.6578 | 0.16132 | 0.34992 | -1275 | -3253 | 11578 | 2737.767 | 2953.5 | 261.375
250.92 | 2.7645 | 0.41638 | 0.37908 | -2011 | -3833 | 164.943 | 2.6578 | 0.16132 | 0.34884 | -1278 | -3260 | 11585.6 | 2741.367 | 2953 | 261.498
251.166 | 2.7684 | 0.41638 | 0.38124 | -2012 | -3837 | 165.312 | 2.6617 | 0.16023 | 0.351 | -1280 | -3264 | 11593.6 | 2744.967 | 2952.5 | 262.113
251.535 | 2.7703 | 0.41747 | 0.38016 | -2016 | -3840 | 165.681 | 2.6656 | 0.16241 | 0.351 | -1282 | -3269 | 11608.8 | 2748.6 | 2954.5 | 262.113
251.658 | 2.7723 | 0.41747 | 0.38232 | -2018 | -3845 | 165.927 | 2.6656 | 0.16132 | 0.35208 | -1286 | -3279 | 11624.4 | 2752.2 | 2955 | 262.605
251.781 | 2.7761 | 0.41965 | 0.3834 | -2018 | -3850 | 166.296 | 2.6675 | 0.16132 | 0.35208 | -1287 | -3286 | 11640 | 2755.833 | 2954.5 | 262.605
252.396 | 2.7781 | 0.41965 | 0.38448 | -2022 | -3852 | 166.665 | 2.6714 | 0.16241 | 0.35208 | -1291 | -3294 | 11647.6 | 2766.667 | 2955 | 262.974
252.888 | 2.782 | 0.42074 | 0.38448 | -2026 | -3856 | 166.911 | 2.6714 | 0.16241 | 0.35316 | -1287 | -3294 | 11663.2 | 2766.667 | 2953 | 262.974
253.134 | 2.7858 | 0.42074 | 0.38556 | -2027 | -3858 | 167.157 | 2.6753 | 0.16241 | 0.35424 | -1297 | -3305 | 11671.2 | 2773.867 | 2954.5 | 263.22
253.503 | 2.7878 | 0.42292 | 0.38664 | -2032 | -3860 | 167.403 | 2.6753 | 0.1635 | 0.35424 | -1300 | -3315 | 11686.4 | 2781.1 | 2952 | 263.589
253.626 | 2.7917 | 0.42292 | 0.38556 | -2032 | -3856 | 168.018 | 2.6791 | 0.16459 | 0.3564 | -1303 | -3319 | 11694.4 | 2781.1 | 2954 | 263.712
253.872 | 2.7936 | 0.42292 | 0.38664 | -2036 | -3855 | 168.264 | 2.6791 | 0.16459 | 0.3564 | -1306 | -3328 | 11710 | 2784.733 | 2954.5 | 264.204
254.487 | 2.7955 | 0.4251 | 0.38772 | -2036 | -3851 | 168.51 | 2.6811 | 0.16568 | 0.3564 | -1307 | -3334 | 11725.2 | 2795.6 | 2955.5 | 264.204
254.61 | 2.7994 | 0.4251 | 0.3888 | -2038 | -3841 | 169.002 | 2.685 | 0.16568 | 0.3564 | -1312 | -3340 | 11740.8 | 2799.2 | 2954 | 264.45
255.102 | 2.8014 | 0.42619 | 0.3888 | -2040 | -3832 | 169.125 | 2.6869 | 0.16568 | 0.35856 | -1314 | -3345 | 11748.8 | 2806.433 | 2952.5 | 264.696
255.225 | 2.8052 | 0.42619 | 0.38988 | -2042 | -3825 | 169.371 | 2.6888 | 0.16677 | 0.35856 | -1316 | -3352 | 11764 | 2810.067 | 2954.5 | 264.942
255.594 | 2.8072 | 0.42619 | 0.38988 | -2046 | -3820 | 169.74 | 2.6908 | 0.16677 | 0.35856 | -1318 | -3359 | 11772 | 2817.267 | 2954 | 265.065
255.717 | 2.8111 | 0.42837 | 0.39096 | -2048 | -3814 | 170.232 | 2.6927 | 0.16677 | 0.35964 | -1320 | -3369 | 11787.6 | 2824.5 | 2953.5 | 265.434
256.332 | 2.813 | 0.42946 | 0.39312 | -2050 | -3812 | 170.478 | 2.6947 | 0.16786 | 0.36072 | -1325 | -3373 | 11802.8 | 2820.867 | 2954.5 | 265.557
256.455 | 2.8169 | 0.42946 | 0.39312 | -2051 | -3810 | 170.847 | 2.6947 | 0.16677 | 0.3618 | -1331 | -3383 | 11818.4 | 2828.1 | 2954 | 265.926
256.701 | 2.8188 | 0.43055 | 0.3942 | -2052 | -3810 | 171.093 | 2.6985 | 0.16677 | 0.3618 | -1331 | -3384 | 11834 | 2835.333 | 2953.5 | 265.926
257.07 | 2.8208 | 0.43055 | 0.39528 | -2056 | -3807 | 171.585 | 2.7005 | 0.16895 | 0.36288 | -1331 | -3395 | 11841.6 | 2838.933 | 2961 | 266.049
257.439 | 2.8266 | 0.43273 | 0.39528 | -2057 | -3805 | 171.708 | 2.7024 | 0.16786 | 0.36288 | -1333 | -3399 | 11857.2 | 2842.6 | 2954.5 | 266.418
257.562 | 2.8266 | 0.43273 | 0.39528 | -2061 | -3804 | 172.2 | 2.7044 | 0.16895 | 0.36288 | -1338 | -3408 | 11865.2 | 2849.8 | 2957.5 | 266.664
257.808 | 2.8324 | 0.43273 | 0.39744 | -2060 | -3804 | 172.446 | 2.7082 | 0.16895 | 0.36396 | -1341 | -3414 | 11880.4 | 2857.033 | 2953 | 266.787
257.193 | 2.8343 | 0.40112 | 0.39636 | -2082 | -3822 | 172.815 | 2.7102 | 0.17004 | 0.36612 | -1343 | -3422 | 11896 | 2860.633 | 2954 | 267.033
257.562 | 2.8382 | 0.40221 | 0.39636 | -2086 | -3821 | 173.061 | 2.7102 | 0.16895 | 0.36504 | -1351 | -3432 | 11911.6 | 2857.033 | 2953.5 | 267.279
257.685 | 2.8402 | 0.40221 | 0.39744 | -2087 | -3822 | 173.43 | 2.7121 | 0.16895 | 0.36612 | -1350 | -3434 | 11927.2 | 2871.5 | 2952.5 | 267.279
257.931 | 2.844 | 0.40112 | 0.39852 | -2088 | -3819 | 173.676 | 2.7141 | 0.17113 | 0.3672 | -1349 | -3436 | 11934.8 | 2867.867 | 2953 | 267.402
258.177 | 2.846 | 0.40112 | 0.39852 | -2088 | -3818 | 174.045 | 2.7179 | 0.17113 | 0.36828 | -1357 | -3448 | 11950.4 | 2878.733 | 2953 | 267.771
258.3 | 2.8499 | 0.40221 | 0.40068 | -2090 | -3814 | 174.414 | 2.7199 | 0.17113 | 0.36828 | -1358 | -3453 | 11958 | 2885.933 | 2953 | 268.017
258.546 | 2.8518 | 0.4033 | 0.40068 | -2092 | -3810 | 174.537 | 2.7218 | 0.17222 | 0.36936 | -1361 | -3459 | 11973.6 | 2893.2 | 2952.5 | 268.14
258.669 | 2.8557 | 0.4033 | 0.40176 | -2093 | -3810 | 174.783 | 2.7238 | 0.17222 | 0.36828 | -1365 | -3465 | 11989.2 | 2896.8 | 2952.5 | 268.386
259.038 | 2.8576 | 0.40439 | 0.40284 | -2094 | -3807 | 175.275 | 2.7257 | 0.17222 | 0.37044 | -1366 | -3472 | 12004.8 | 2900.433 | 2952 | 268.509
259.161 | 2.8615 | 0.40439 | 0.40176 | -2094 | -3807 | 175.644 | 2.7276 | 0.17331 | 0.37044 | -1368 | -3480 | 12012.4 | 2907.633 | 2957 | 268.632
259.53 | 2.8654 | 0.40439 | 0.40392 | -2098 | -3804 | 175.89 | 2.7296 | 0.17222 | 0.37152 | -1372 | -3488 | 12020.4 | 2907.633 | 2949 | 268.878
259.53 | 2.8693 | 0.40657 | 0.40284 | -2101 | -3803 | 176.382 | 2.7315 | 0.17331 | 0.3726 | -1375 | -3495 | 12035.6 | 2914.867 | 2954 | 269.124
259.776 | 2.8712 | 0.40657 | 0.405 | -2108 | -3805 | 176.382 | 2.7335 | 0.17331 | 0.37152 | -1378 | -3500 | 12051.2 | 2918.467 | 2949 | 269.247
260.145 | 2.8751 | 0.40766 | 0.405 | -2105 | -3797 | 176.997 | 2.7354 | 0.1744 | 0.37152 | -1380 | -3505 | 12066.8 | 2929.333 | 2954 | 269.493
260.391 | 2.877 | 0.40766 | 0.40716 | -2108 | -3798 | 177.243 | 2.7354 | 0.17331 | 0.37368 | -1382 | -3515 | 12082.4 | 2925.7 | 2963 | 269.739
260.514 | 2.8809 | 0.40766 | 0.40716 | -2118 | -3807 | 177.489 | 2.7373 | 0.17331 | 0.37476 | -1382 | -3526 | 12090 | 2932.933 | 2952 | 269.739
260.883 | 2.8828 | 0.40766 | 0.40716 | -2111 | -3795 | 177.981 | 2.7393 | 0.1744 | 0.37368 | -1389 | -3531 | 12105.6 | 2940.2 | 2953 | 269.739
261.129 | 2.8867 | 0.40875 | 0.40824 | -2112 | -3792 | 178.227 | 2.7432 | 0.1744 | 0.37476 | -1388 | -3533 | 12113.2 | 2940.167 | 2952 | 269.985
261.252 | 2.8906 | 0.40875 | 0.4104 | -2115 | -3791 | 178.35 | 2.7451 | 0.17549 | 0.37476 | -1395 | -3543 | 12128.8 | 2951.033 | 2949.5 | 270.354
261.375 | 2.8945 | 0.41093 | 0.4104 | -2116 | -3791 | 178.473 | 2.747 | 0.17549 | 0.37584 | -1396 | -3547 | 12136.8 | 2958.267 | 2951.5 | 270.354
261.498 | 2.8964 | 0.41093 | 0.41148 | -2118 | -3788 | 179.088 | 2.7509 | 0.17549 | 0.37584 | -1398 | -3554 | 12152 | 2958.233 | 2950 | 270.723
262.113 | 2.8984 | 0.41093 | 0.41256 | -2120 | -3785 | 179.334 | 2.7509 | 0.17549 | 0.37692 | -1400 | -3563 | 12167.6 | 2969.1 | 2950 | 270.723
262.113 | 2.9022 | 0.41202 | 0.41256 | -2123 | -3786 | 179.826 | 2.7529 | 0.17549 | 0.37584 | -1405 | -3569 | 12183.2 | 2972.7 | 2952.5 | 270.969
262.605 | 2.9061 | 0.41202 | 0.41364 | -2125 | -3785 | 179.949 | 2.7567 | 0.17767 | 0.378 | -1407 | -3574 | 12190.8 | 2976.333 | 2946.5 | 270.846
262.605 | 2.91 | 0.41311 | 0.41364 | -2126 | -3783 | 180.318 | 2.7587 | 0.17658 | 0.37692 | -1409 | -3579 | 12198.8 | 2979.933 | 2948 | 271.215
262.974 | 2.9119 | 0.4142 | 0.4158 | -2130 | -3780 | 180.318 | 2.7606 | 0.17767 | 0.37908 | -1411 | -3586 | 12214.4 | 2987.167 | 2943.5 | 271.338
262.974 | 2.9158 | 0.4142 | 0.4158 | -2131 | -3775 | 180.933 | 2.7626 | 0.17876 | 0.378 | -1413 | -3593 | 12229.6 | 2987.133 | 2945.5 | 271.584
263.22 | 2.9178 | 0.4142 | 0.41796 | -2131 | -3778 | 181.179 | 2.7645 | 0.17876 | 0.37908 | -1414 | -3601 | 12237.6 | 2994.4 | 2946 | 271.83
263.589 | 2.9216 | 0.41529 | 0.41904 | -2132 | -3772 | 181.548 | 2.7664 | 0.17876 | 0.38016 | -1419 | -3608 | 12253.2 | 3005.233 | 2944.5 | 271.83
263.712 | 2.9236 | 0.41529 | 0.41904 | -2134 | -3774 | 181.917 | 2.7664 | 0.17767 | 0.37908 | -1421 | -3614 | 12260.8 | 3005.233 | 2943.5 | 272.076
264.204 | 2.9275 | 0.41638 | 0.41904 | -2138 | -3771 | 182.163 | 2.7703 | 0.17985 | 0.37908 | -1424 | -3618 | 12268.4 | 3012.467 | 2942 | 272.199
264.204 | 2.9313 | 0.41856 | 0.42012 | -2141 | -3770 | 182.409 | 2.7703 | 0.17985 | 0.38124 | -1426 | -3628 | 12284 | 3019.7 | 2943.5 | 272.445
264.45 | 2.9352 | 0.41856 | 0.4212 | -2143 | -3765 | 182.778 | 2.7742 | 0.17985 | 0.38124 | -1428 | -3632 | 12299.6 | 3023.333 | 2942.5 | 272.568
264.696 | 2.9372 | 0.41965 | 0.42228 | -2143 | -3762 | 183.024 | 2.7761 | 0.17985 | 0.38016 | -1432 | -3643 | 12307.2 | 3030.533 | 2943 | 272.814
264.942 | 2.941 | 0.42074 | 0.42228 | -2144 | -3765 | 183.516 | 2.78 | 0.18094 | 0.38124 | -1434 | -3647 | 12322.8 | 3037.767 | 2944 | 272.814
265.065 | 2.943 | 0.42074 | 0.42444 | -2146 | -3762 | 183.639 | 2.78 | 0.18094 | 0.38124 | -1435 | -3652 | 12338.4 | 3041.4 | 2943 | 272.937
265.434 | 2.9469 | 0.42183 | 0.42552 | -2146 | -3761 | 183.885 | 2.782 | 0.18094 | 0.38124 | -1440 | -3662 | 12346 | 3041.367 | 2939.5 | 273.06
265.557 | 2.9507 | 0.42074 | 0.42552 | -2150 | -3759 | 184.131 | 2.782 | 0.18203 | 0.38124 | -1441 | -3667 | 12354 | 3048.6 | 2942 | 273.06
265.926 | 2.9546 | 0.42183 | 0.4266 | -2152 | -3756 | 184.5 | 2.7858 | 0.18203 | 0.3834 | -1443 | -3673 | 12361.6 | 3048.6 | 2941 | 273.552
265.926 | 2.9585 | 0.42292 | 0.42768 | -2153 | -3754 | 184.869 | 2.7897 | 0.18203 | 0.38232 | -1445 | -3680 | 12377.2 | 3059.467 | 2942.5 | 273.429
266.049 | 2.9604 | 0.42292 | 0.42876 | -2161 | -3761 | 185.115 | 2.7917 | 0.18203 | 0.3834 | -1448 | -3687 | 12384.8 | 3059.467 | 2942 | 273.798
266.418 | 2.9643 | 0.4251 | 0.42768 | -2157 | -3752 | 185.484 | 2.7917 | 0.18312 | 0.38232 | -1453 | -3692 | 12400.4 | 3066.667 | 2943 | 273.798
266.664 | 2.9663 | 0.4251 | 0.42984 | -2161 | -3754 | 185.73 | 2.7936 | 0.18312 | 0.3834 | -1454 | -3696 | 12408.4 | 3073.9 | 2947 | 273.921
266.787 | 2.9701 | 0.42619 | 0.43092 | -2159 | -3747 | 186.099 | 2.7975 | 0.18203 | 0.3834 | -1450 | -3706 | 12423.6 | 3077.533 | 2941.5 | 274.044
267.033 | 2.974 | 0.42619 | 0.432 | -2162 | -3746 | 186.345 | 2.7994 | 0.18421 | 0.38448 | -1457 | -3712 | 12431.6 | 3084.767 | 2943 | 274.044
267.279 | 2.9779 | 0.42619 | 0.43092 | -2164 | -3743 | 186.714 | 2.8014 | 0.18421 | 0.38448 | -1459 | -3721 | 12447.2 | 3084.767 | 2943.5 | 274.536
267.279 | 2.9818 | 0.42837 | 0.43308 | -2165 | -3740 | 186.96 | 2.8014 | 0.18421 | 0.3834 | -1459 | -3723 | 12454.8 | 3095.6 | 2942.5 | 274.536
267.402 | 2.9837 | 0.42728 | 0.43308 | -2168 | -3738 | 187.206 | 2.8052 | 0.18421 | 0.3834 | -1468 | -3734 | 12462.4 | 3099.2 | 2943.5 | 274.782
267.771 | 2.9876 | 0.42946 | 0.43416 | -2168 | -3738 | 187.452 | 2.8072 | 0.18421 | 0.38448 | -1469 | -3736 | 12478 | 3099.233 | 2944.5 | 274.905
268.017 | 2.9895 | 0.42946 | 0.43632 | -2169 | -3737 | 187.821 | 2.8091 | 0.1853 | 0.38448 | -1472 | -3748 | 12493.6 | 3106.433 | 2944 | 275.151
268.14 | 2.9934 | 0.43164 | 0.43632 | -2170 | -3735 | 188.19 | 2.8091 | 0.18421 | 0.3834 | -1472 | -3752 | 12501.2 | 3110.067 | 2943.5 | 275.151
268.386 | 2.9973 | 0.43164 | 0.4374 | -2173 | -3732 | 188.559 | 2.8111 | 0.18639 | 0.38448 | -1476 | -3760 | 12509.2 | 3113.667 | 2943.5 | 275.52
268.509 | 3.0012 | 0.43273 | 0.4374 | -2174 | -3730 | 188.805 | 2.8149 | 0.18639 | 0.38556 | -1477 | -3765 | 12524.8 | 3124.533 | 2944 | 275.397
268.632 | 3.0031 | 0.43273 | 0.43956 | -2181 | -3733 | 189.051 | 2.8149 | 0.1853 | 0.38556 | -1482 | -3773 | 12532.4 | 3124.533 | 2944.5 | 275.643
268.878 | 3.0051 | 0.43273 | 0.43956 | -2175 | -3723 | 189.174 | 2.8208 | 0.1853 | 0.38448 | -1484 | -3781 | 12548 | 3135.367 | 2946.5 | 275.766
269.124 | 3.0089 | 0.43382 | 0.44064 | -2180 | -3728 | 189.543 | 2.8208 | 0.18639 | 0.38448 | -1487 | -3786 | 12563.6 | 3142.6 | 2946 | 275.889
269.247 | 3.0128 | 0.43382 | 0.44172 | -2175 | -3723 | 189.912 | 2.8227 | 0.18748 | 0.38448 | -1488 | -3794 | 12571.2 | 3138.967 | 2941.5 | 276.012
269.493 | 3.0167 | 0.436 | 0.4428 | -2183 | -3725 | 190.158 | 2.8246 | 0.18639 | 0.38448 | -1491 | -3801 | 12586.8 | 3149.833 | 2946.5 | 276.012
269.739 | 3.0206 | 0.43491 | 0.4428 | -2194 | -3732 | 190.527 | 2.8285 | 0.18748 | 0.38556 | -1490 | -3807 | 12594.4 | 3157.067 | 2941.5 | 276.135
269.739 | 3.0225 | 0.436 | 0.44388 | -2186 | -3718 | 190.65 | 2.8285 | 0.18748 | 0.38556 | -1495 | -3812 | 12610 | 3157.067 | 2944.5 | 276.504
269.739 | 3.0264 | 0.43818 | 0.44388 | -2187 | -3719 | 191.019 | 2.8324 | 0.18748 | 0.38556 | -1497 | -3816 | 12617.6 | 3167.9 | 2945.5 | 276.75
269.985 | 3.0283 | 0.43709 | 0.44496 | -2188 | -3716 | 191.142 | 2.8343 | 0.18966 | 0.38556 | -1500 | -3827 | 12633.2 | 3167.867 | 2945 | 276.75
270.354 | 3.0322 | 0.43927 | 0.44604 | -2188 | -3711 | 191.634 | 2.8363 | 0.18857 | 0.38664 | -1502 | -3833 | 12648.8 | 3167.9 | 2945 | 276.996
270.354 | 3.0342 | 0.44036 | 0.44712 | -2191 | -3712 | 192.003 | 2.8382 | 0.18966 | 0.38664 | -1505 | -3842 | 12664.4 | 3182.367 | 2945 | 276.996
270.723 | 3.038 | 0.43927 | 0.4482 | -2191 | -3709 | 192.249 | 2.8382 | 0.18966 | 0.38664 | -1506 | -3845 | 12680 | 3182.333 | 2945 | 277.119
270.723 | 3.0419 | 0.44145 | 0.44928 | -2193 | -3707 | 192.372 | 2.8402 | 0.18966 | 0.38556 | -1510 | -3855 | 12680 | 3189.567 | 2943 | 277.119
270.969 | 3.0458 | 0.44145 | 0.45036 | -2198 | -3707 | 192.741 | 2.844 | 0.18857 | 0.38556 | -1512 | -3859 | 12695.2 | 3189.567 | 2954 | 277.488
270.846 | 3.0477 | 0.44254 | 0.45036 | -2196 | -3697 | 193.11 | 2.846 | 0.19075 | 0.38556 | -1516 | -3870 | 12710.8 | 3200.433 | 2946 | 277.611
271.215 | 3.0497 | 0.44254 | 0.45144 | -2197 | -3699 | 193.233 | 2.8479 | 0.19075 | 0.38556 | -1516 | -3874 | 12718.8 | 3207.667 | 2947.5 | 277.857
271.338 | 3.0536 | 0.44363 | 0.45252 | -2194 | -3693 | 193.725 | 2.8518 | 0.18966 | 0.38556 | -1519 | -3882 | 12734 | 3207.667 | 2948 | 277.98
271.584 | 3.0574 | 0.44254 | 0.4536 | -2197 | -3694 | 193.848 | 2.8537 | 0.19184 | 0.38556 | -1520 | -3887 | 12749.6 | 3214.9 | 2948 | 277.857
271.83 | 3.0594 | 0.44472 | 0.4536 | -2201 | -3691 | 194.217 | 2.8537 | 0.19184 | 0.38556 | -1525 | -3894 | 12757.6 | 3222.1 | 2945.5 | 278.226
271.83 | 3.0633 | 0.44581 | 0.45576 | -2201 | -3688 | 194.217 | 2.8576 | 0.19184 | 0.38556 | -1525 | -3903 | 12772.8 | 3229.367 | 2949.5 | 278.349
272.076 | 3.0652 | 0.44581 | 0.45576 | -2203 | -3684 | 194.586 | 2.8596 | 0.19075 | 0.38556 | -1528 | -3909 | 12780.8 | 3225.733 | 2949 | 278.472
272.199 | 3.0671 | 0.4469 | 0.45684 | -2205 | -3679 | 195.078 | 2.8615 | 0.19075 | 0.38664 | -1530 | -3916 | 12796.4 | 3229.367 | 2950 | 278.472
272.445 | 3.071 | 0.44799 | 0.45792 | -2206 | -3681 | 195.324 | 2.8634 | 0.19293 | 0.38664 | -1538 | -3928 | 12804 | 3240.2 | 2951.5 | 278.595
272.568 | 3.0749 | 0.44908 | 0.45792 | -2206 | -3679 | 195.57 | 2.8634 | 0.19293 | 0.38556 | -1533 | -3930 | 12819.6 | 3240.2 | 2952 | 278.718
272.814 | 3.0768 | 0.44908 | 0.46008 | -2208 | -3678 | 195.816 | 2.8673 | 0.19184 | 0.38664 | -1539 | -3937 | 12835.2 | 3243.833 | 2952.5 | 278.841
272.814 | 3.0807 | 0.45017 | 0.46116 | -2211 | -3677 | 195.939 | 2.8673 | 0.19184 | 0.38664 | -1538 | -3939 | 12850.4 | 3254.7 | 2957.5 | 278.841
272.937 | 3.0846 | 0.45126 | 0.46116 | -2212 | -3674 | 196.431 | 2.8712 | 0.19293 | 0.38664 | -1542 | -3949 | 12858.4 | 3258.267 | 2955 | 279.21
273.06 | 3.0865 | 0.45017 | 0.46224 | -2210 | -3669 | 196.677 | 2.8712 | 0.19293 | 0.38556 | -1544 | -3959 | 12874 | 3261.9 | 2957.5 | 279.21
273.06 | 3.0885 | 0.45126 | 0.46332 | -2214 | -3670 | 196.923 | 2.8751 | 0.19402 | 0.38664 | -1546 | -3965 | 12881.6 | 3265.5 | 2957 | 279.333
273.552 | 3.0904 | 0.45126 | 0.46332 | -2215 | -3667 | 197.292 | 2.8751 | 0.19402 | 0.38556 | -1546 | -3971 | 12897.2 | 3272.767 | 2958.5 | 279.579
273.429 | 3.0943 | 0.45344 | 0.4644 | -2218 | -3667 | 197.415 | 2.877 | 0.19511 | 0.38664 | -1550 | -3977 | 12912.8 | 3283.6 | 2958.5 | 279.579
273.798 | 3.0962 | 0.45344 | 0.4644 | -2218 | -3666 | 197.784 | 2.879 | 0.19511 | 0.38664 | -1552 | -3983 | 12928 | 3276.367 | 2960.5 | 279.702
273.798 | 3.1001 | 0.45344 | 0.46656 | -2220 | -3666 | 198.03 | 2.8828 | 0.19402 | 0.38772 | -1554 | -3993 | 12936 | 3287.2 | 2958 | 279.702
273.921 | 3.1021 | 0.45453 | 0.46764 | -2226 | -3668 | 198.276 | 2.8848 | 0.19511 | 0.38772 | -1553 | -3998 | 12943.6 | 3287.2 | 2959.5 | 280.071
274.044 | 3.1059 | 0.45562 | 0.46764 | -2223 | -3660 | 198.645 | 2.8867 | 0.19511 | 0.38664 | -1559 | -4009 | 12959.2 | 3301.667 | 2960.5 | 280.071
274.044 | 3.1079 | 0.45671 | 0.46872 | -2225 | -3661 | 198.891 | 2.8887 | 0.1962 | 0.38772 | -1561 | -4014 | 12974.8 | 3301.7 | 2961 | 280.317
274.536 | 3.1118 | 0.45671 | 0.46872 | -2226 | -3661 | 199.014 | 2.8887 | 0.1962 | 0.38664 | -1562 | -4019 | 12982.4 | 3305.267 | 2962 | 280.317
274.536 | 3.1137 | 0.4578 | 0.47088 | -2227 | -3658 | 199.26 | 2.8945 | 0.1962 | 0.38772 | -1565 | -4029 | 12998 | 3308.933 | 2969 | 280.44
274.782 | 3.1156 | 0.4578 | 0.47196 | -2230 | -3657 | 199.383 | 2.8945 | 0.19511 | 0.38772 | -1561 | -4031 | 13013.6 | 3316.133 | 2961.5 | 280.44
274.905 | 3.1195 | 0.45889 | 0.47088 | -2232 | -3657 | 199.875 | 2.8964 | 0.19729 | 0.38664 | -1569 | -4041 | 13021.2 | 3323.367 | 2959 | 280.686
275.151 | 3.1234 | 0.45889 | 0.47304 | -2233 | -3655 | 200.244 | 2.8984 | 0.19729 | 0.38664 | -1570 | -4050 | 13036.8 | 3319.767 | 2963 | 280.809
275.151 | 3.1253 | 0.45998 | 0.47304 | -2235 | -3652 | 200.367 | 2.9003 | 0.19729 | 0.38772 | -1572 | -4057 | 13052.4 | 3330.633 | 2961 | 280.686
275.52 | 3.1273 | 0.45998 | 0.47412 | -2237 | -3650 | 200.736 | 2.9022 | 0.19729 | 0.38772 | -1574 | -4064 | 13068 | 3337.833 | 2964 | 281.055
275.397 | 3.1312 | 0.46216 | 0.4752 | -2238 | -3650 | 200.736 | 2.9042 | 0.19838 | 0.38772 | -1576 | -4068 | 13075.6 | 3341.467 | 2964.5 | 281.178
275.643 | 3.1331 | 0.46216 | 0.4752 | -2239 | -3650 | 201.105 | 2.9061 | 0.19838 | 0.38772 | -1583 | -4084 | 13091.2 | 3345.1 | 2964.5 | 281.301
275.766 | 3.137 | 0.46325 | 0.47736 | -2242 | -3651 | 201.474 | 2.9061 | 0.19729 | 0.38772 | -1578 | -4086 | 13106.8 | 3355.933 | 2964 | 281.301
275.889 | 3.1409 | 0.46434 | 0.47844 | -2243 | -3649 | 201.72 | 2.9119 | 0.19838 | 0.3888 | -1581 | -4095 | 13122 | 3352.333 | 2964 | 281.301
276.012 | 3.1428 | 0.46325 | 0.47844 | -2241 | -3642 | 201.966 | 2.9119 | 0.19729 | 0.38772 | -1586 | -4103 | 13130 | 3363.167 | 2963.5 | 281.424
276.012 | 3.1467 | 0.46543 | 0.47952 | -2247 | -3646 | 202.212 | 2.9158 | 0.19838 | 0.3888 | -1587 | -4108 | 13145.6 | 3366.767 | 2965 | 281.67
276.135 | 3.1486 | 0.46652 | 0.4806 | -2243 | -3640 | 202.458 | 2.9158 | 0.19729 | 0.3888 | -1589 | -4113 | 13153.2 | 3363.167 | 2965 | 281.67
276.504 | 3.1525 | 0.46652 | 0.4806 | -2248 | -3641 | 202.704 | 2.9178 | 0.19947 | 0.38772 | -1590 | -4124 | 13176.4 | 3374.033 | 2966 | 281.793
276.75 | 3.1544 | 0.46761 | 0.48276 | -2251 | -3640 | 202.95 | 2.9216 | 0.19838 | 0.38664 | -1591 | -4130 | 13184.4 | 3377.633 | 2965 | 281.916
276.75 | 3.1583 | 0.46652 | 0.48384 | -2252 | -3638 | 203.196 | 2.9236 | 0.19947 | 0.38772 | -1593 | -4140 | 13199.6 | 3384.867 | 2972 | 282.039
276.996 | 3.1622 | 0.46761 | 0.48276 | -2254 | -3636 | 203.565 | 2.9236 | 0.19947 | 0.38772 | -1596 | -4147 | 13207.6 | 3388.467 | 2959.5 | 281.916
276.996 | 3.1661 | 0.46979 | 0.48492 | -2256 | -3634 | 203.688 | 2.9255 | 0.19947 | 0.38772 | -1599 | -4155 | 13223.2 | 3395.733 | 2972.5 | 282.285
277.119 | 3.17 | 0.4687 | 0.486 | -2258 | -3632 | 203.934 | 2.9294 | 0.19838 | 0.38772 | -1599 | -4163 | 13230.8 | 3392.1 | 2960.5 | 282.285
277.119 | 3.17 | 0.46979 | 0.48708 | -2256 | -3630 | 204.057 | 2.9313 | 0.20056 | 0.38772 | -1602 | -4172 | 13246.4 | 3402.967 | 2966 | 282.408
277.488 | 3.1738 | 0.46979 | 0.48708 | -2268 | -3640 | 204.426 | 2.9294 | 0.19947 | 0.3888 | -1603 | -4177 | 13262 | 3402.933 | 2962 | 282.531
277.611 | 3.1777 | 0.47197 | 0.48816 | -2260 | -3632 | 204.672 | 2.9333 | 0.19947 | 0.38772 | -1605 | -4187 | 13277.2 | 3406.567 | 2966 | 282.531
277.857 | 3.1797 | 0.47306 | 0.48924 | -2264 | -3631 | 204.918 | 2.9372 | 0.19947 | 0.38772 | -1607 | -4195 | 13292.8 | 3413.8 | 2959 | 282.654
277.98 | 3.1835 | 0.47306 | 0.48924 | -2266 | -3630 | 205.164 | 2.9391 | 0.19947 | 0.38772 | -1603 | -4196 | 13300.8 | 3428.267 | 2964.5 | 282.654
277.857 | 3.1874 | 0.47415 | 0.49032 | -2268 | -3628 | 205.287 | 2.9391 | 0.20056 | 0.38772 | -1609 | -4208 | 13316 | 3431.9 | 2965.5 | 282.9
278.226 | 3.1894 | 0.47415 | 0.49248 | -2268 | -3623 | 205.533 | 2.943 | 0.20056 | 0.38772 | -1610 | -4217 | 13324 | 3431.867 | 2966.5 | 282.777
278.349 | 3.1932 | 0.47633 | 0.49248 | -2272 | -3627 | 205.779 | 2.943 | 0.20056 | 0.38772 | -1611 | -4226 | 13339.6 | 3435.5 | 2966.5 | 283.146
278.472 | 3.1952 | 0.47524 | 0.49248 | -2272 | -3626 | 206.148 | 2.9449 | 0.19947 | 0.3888 | -1611 | -4235 | 13354.8 | 3446.367 | 2966 | 283.023
278.472 | 3.1991 | 0.47633 | 0.49248 | -2273 | -3627 | 206.271 | 2.9469 | 0.20056 | 0.3888 | -1614 | -4242 | 13370.4 | 3449.967 | 2963 | 283.146
278.595 | 3.201 | 0.47742 | 0.49464 | -2278 | -3625 | 206.517 | 2.9488 | 0.19947 | 0.3888 | -1616 | -4251 | 13386 | 3446.367 | 2967.5 | 283.146
278.718 | 3.2049 | 0.47742 | 0.49464 | -2279 | -3625 | 206.64 | 2.9507 | 0.19947 | 0.3888 | -1616 | -4259 | 13393.6 | 3453.6 | 2962.5 | 283.023
278.841 | 3.2088 | 0.47851 | 0.49464 | -2282 | -3623 | 207.009 | 2.9546 | 0.20056 | 0.3888 | -1615 | -4270 | 13409.2 | 3460.833 | 2966.5 | 283.392
278.841 | 3.2126 | 0.48069 | 0.49572 | -2287 | -3628 | 207.132 | 2.9546 | 0.19947 | 0.38772 | -1620 | -4282 | 13424.8 | 3471.7 | 2964 | 283.392
279.21 | 3.2146 | 0.4796 | 0.49788 | -2285 | -3625 | 207.378 | 2.9566 | 0.19947 | 0.38772 | -1617 | -4292 | 13432.4 | 3468.067 | 2964.5 | 283.515
279.21 | 3.2185 | 0.48069 | 0.49788 | -2291 | -3624 | 207.501 | 2.9604 | 0.19947 | 0.38772 | -1617 | -4304 | 13448 | 3471.7 | 2965 | 283.638
279.333 | 3.2204 | 0.48069 | 0.49896 | -2291 | -3623 | 207.747 | 2.9624 | 0.19947 | 0.3888 | -1618 | -4314 | 13463.6 | 3478.933 | 2963.5 | 283.761
279.579 | 3.2243 | 0.48287 | 0.49896 | -2294 | -3623 | 207.87 | 2.9643 | 0.19838 | 0.3888 | -1619 | -4324 | 13479.2 | 3489.8 | 2964.5 | 283.638
279.579 | 3.2282 | 0.48396 | 0.50112 | -2296 | -3621 | 207.747 | 2.9663 | 0.19838 | 0.38988 | -1618 | -4334 | 13486.8 | 3489.8 | 2963 | 283.761
279.702 | 3.232 | 0.48287 | 0.50004 | -2300 | -3621 | 208.362 | 2.9682 | 0.19947 | 0.3888 | -1618 | -4344 | 13502.4 | 3497.033 | 2963.5 | 283.884
279.702 | 3.234 | 0.48396 | 0.5022 | -2301 | -3615 | 208.485 | 2.9701 | 0.19838 | 0.3888 | -1620 | -4354 | 13510 | 3504.3 | 2963.5 | 284.13
280.071 | 3.2359 | 0.48396 | 0.5022 | -2301 | -3618 | 208.731 | 2.974 | 0.19838 | 0.38988 | -1622 | -4365 | 13525.6 | 3511.5 | 2964 | 284.007
280.071 | 3.2398 | 0.48614 | 0.50436 | -2304 | -3617 | 208.854 | 2.976 | 0.19947 | 0.38988 | -1622 | -4372 | 13541.2 | 3507.9 | 2963 | 284.13
280.317 | 3.2437 | 0.48723 | 0.50328 | -2305 | -3617 | 209.1 | 2.976 | 0.19947 | 0.3888 | -1624 | -4381 | 13556.8 | 3515.133 | 2962.5 | 284.13
280.317 | 3.2456 | 0.48614 | 0.50544 | -2309 | -3615 | 208.977 | 2.976 | 0.19947 | 0.38988 | -1625 | -4389 | 13564.4 | 3529.6 | 2968 | 284.253
280.44 | 3.2495 | 0.48832 | 0.50436 | -2318 | -3620 | 209.592 | 2.9818 | 0.19947 | 0.38988 | -1633 | -4406 | 13580 | 3529.6 | 2963.5 | 284.253
280.44 | 3.2534 | 0.48832 | 0.50652 | -2312 | -3611 | 209.715 | 2.9818 | 0.19838 | 0.38988 | -1626 | -4410 | 13587.6 | 3536.833 | 2961.5 | 284.499
280.686 | 3.2553 | 0.48941 | 0.5076 | -2312 | -3606 | 209.961 | 2.9837 | 0.19947 | 0.38988 | -1629 | -4418 | 13603.2 | 3536.867 | 2960 | 284.376
280.809 | 3.2592 | 0.48941 | 0.50652 | -2316 | -3610 | 210.207 | 2.9857 | 0.19947 | 0.39096 | -1628 | -4424 | 13618.8 | 3551.333 | 2962 | 284.622
280.686 | 3.2631 | 0.49159 | 0.5076 | -2316 | -3606 | 210.33 | 2.9876 | 0.19947 | 0.39096 | -1632 | -4433 | 13634.4 | 3551.333 | 2960 | 284.622
281.055 | 3.267 | 0.49159 | 0.50976 | -2319 | -3609 | 210.699 | 2.9895 | 0.19838 | 0.39096 | -1633 | -4441 | 13650 | 3558.567 | 2963 | 284.622
281.178 | 3.2689 | 0.49268 | 0.50976 | -2322 | -3607 | 210.822 | 2.9915 | 0.19838 | 0.39096 | -1633 | -4453 | 13657.6 | 3562.2 | 2964 | 284.499
281.301 | 3.2728 | 0.49377 | 0.50976 | -2323 | -3606 | 211.068 | 2.9954 | 0.19947 | 0.39096 | -1634 | -4461 | 13673.2 | 3565.833 | 2964 | 284.622
281.301 | 3.2767 | 0.49486 | 0.51192 | -2324 | -3604 | 211.191 | 2.9954 | 0.19947 | 0.39204 | -1638 | -4470 | 13680.8 | 3580.3 | 2963.5 | 284.868
281.301 | 3.2805 | 0.49486 | 0.51084 | -2325 | -3603 | 211.56 | 2.9992 | 0.19947 | 0.39312 | -1639 | -4480 | 13696.4 | 3580.3 | 2965 | 284.868
281.424 | 3.2825 | 0.49595 | 0.513 | -2326 | -3601 | 211.56 | 3.0012 | 0.19838 | 0.39312 | -1640 | -4487 | 13712 | 3587.533 | 2964.5 | 284.991
281.67 | 3.2864 | 0.49595 | 0.51408 | -2330 | -3600 | 211.683 | 3.0031 | 0.19947 | 0.39528 | -1648 | -4504 | 13719.6 | 3594.8 | 2965.5 | 284.991
281.67 | 3.2883 | 0.49595 | 0.513 | -2331 | -3599 | 212.175 | 3.0051 | 0.19947 | 0.39528 | -1643 | -4504 | 13742.8 | 3594.8 | 2965 | 285.114
281.793 | 3.2941 | 0.49813 | 0.51408 | -2334 | -3598 | 212.421 | 3.0051 | 0.19838 | 0.39528 | -1642 | -4511 | 13750.8 | 3612.9 | 2964 | 284.991
281.916 | 3.2961 | 0.49813 | 0.51516 | -2335 | -3595 | 212.544 | 3.0089 | 0.19838 | 0.39528 | -1646 | -4521 | 13766.4 | 3612.933 | 2966 | 285.114
282.039 | 3.2999 | 0.49922 | 0.51624 | -2343 | -3601 | 212.79 | 3.0109 | 0.19947 | 0.39744 | -1648 | -4530 | 13774 | 3620.167 | 2966.5 | 285.114
281.916 | 3.3019 | 0.49922 | 0.51732 | -2334 | -3585 | 213.159 | 3.0109 | 0.19947 | 0.39636 | -1643 | -4531 | 13789.6 | 3620.133 | 2969.5 | 285.237
282.285 | 3.3058 | 0.5014 | 0.51732 | -2346 | -3599 | 213.036 | 3.0148 | 0.19947 | 0.39744 | -1650 | -4544 | 13805.2 | 3623.8 | 2970 | 285.36
282.285 | 3.3077 | 0.50031 | 0.51732 | -2336 | -3585 | 213.528 | 3.0148 | 0.19838 | 0.39744 | -1650 | -4553 | 13820.4 | 3634.633 | 2968 | 285.36
282.408 | 3.3116 | 0.50249 | 0.5184 | -2343 | -3589 | 213.651 | 3.0186 | 0.19838 | 0.39852 | -1652 | -4563 | 13828.4 | 3638.267 | 2969 | 285.36
282.531 | 3.3155 | 0.5014 | 0.51948 | -2342 | -3582 | 214.02 | 3.0225 | 0.19838 | 0.39852 | -1656 | -4572 | 13844 | 3649.133 | 2968.5 | 285.606
282.531 | 3.3193 | 0.50249 | 0.51948 | -2348 | -3584 | 214.143 | 3.0225 | 0.19838 | 0.3996 | -1656 | -4580 | 13859.2 | 3649.133 | 2968.5 | 285.606
282.654 | 3.3232 | 0.50358 | 0.52056 | -2343 | -3575 | 214.389 | 3.0245 | 0.19838 | 0.3996 | -1657 | -4587 | 13867.2 | 3656.4 | 2971.5 | 285.483
282.654 | 3.3252 | 0.50576 | 0.52272 | -2351 | -3578 | 214.512 | 3.0264 | 0.19838 | 0.40068 | -1670 | -4605 | 13882.8 | 3663.633 | 2967.5 | 285.606
282.9 | 3.329 | 0.50685 | 0.52272 | -2351 | -3580 | 214.758 | 3.0283 | 0.19838 | 0.40068 | -1661 | -4605 | 13898 | 3674.5 | 2974 | 285.729
282.777 | 3.331 | 0.50576 | 0.5238 | -2353 | -3580 | 215.004 | 3.0303 | 0.19838 | 0.40176 | -1664 | -4616 | 13906 | 3670.9 | 2969 | 285.729
283.146 | 3.3349 | 0.50685 | 0.5238 | -2355 | -3578 | 215.25 | 3.0342 | 0.19947 | 0.40284 | -1664 | -4621 | 13929.2 | 3685.367 | 2976 | 285.729
283.023 | 3.3387 | 0.50903 | 0.52488 | -2357 | -3575 | 215.373 | 3.0342 | 0.19838 | 0.40392 | -1666 | -4630 | 13936.8 | 3685.4 | 2976 | 285.729
283.146 | 3.3426 | 0.50903 | 0.52596 | -2356 | -3570 | 215.619 | 3.038 | 0.19947 | 0.40284 | -1668 | -4638 | 13952.4 | 3696.233 | 2975.5 | 285.852
283.146 | 3.3465 | 0.50903 | 0.52488 | -2361 | -3574 | 215.742 | 3.038 | 0.19947 | 0.40392 | -1669 | -4648 | 13960.4 | 3703.467 | 2977 | 286.098
283.023 | 3.3484 | 0.51012 | 0.52596 | -2358 | -3567 | 215.865 | 3.0419 | 0.19947 | 0.405 | -1670 | -4655 | 13975.6 | 3710.733 | 2977 | 285.975
283.392 | 3.3523 | 0.51121 | 0.52704 | -2364 | -3569 | 216.357 | 3.0419 | 0.19947 | 0.405 | -1672 | -4662 | 13991.2 | 3717.967 | 2977.5 | 285.975
283.392 | 3.3562 | 0.51339 | 0.52812 | -2363 | -3565 | 216.48 | 3.0458 | 0.19947 | 0.40608 | -1670 | -4668 | 14006.8 | 3718 | 2976.5 | 285.975
283.515 | 3.3581 | 0.5123 | 0.52812 | -2365 | -3564 | 216.726 | 3.0477 | 0.20056 | 0.40608 | -1675 | -4679 | 14022.4 | 3725.233 | 2977 | 286.098
283.638 | 3.362 | 0.51339 | 0.52812 | -2367 | -3563 | 216.849 | 3.0497 | 0.19947 | 0.40716 | -1687 | -4698 | 14030 | 3736.1 | 2979 | 285.975
283.761 | 3.3659 | 0.51448 | 0.5292 | -2368 | -3559 | 216.972 | 3.0497 | 0.20056 | 0.40824 | -1678 | -4692 | 14045.6 | 3739.767 | 2976 | 286.344
283.638 | 3.3698 | 0.51666 | 0.53028 | -2371 | -3558 | 217.218 | 3.0516 | 0.19947 | 0.40824 | -1679 | -4705 | 14061.2 | 3747 | 2979 | 286.221
283.761 | 3.3717 | 0.51666 | 0.53028 | -2370 | -3556 | 217.587 | 3.0574 | 0.19947 | 0.40932 | -1680 | -4712 | 14068.8 | 3757.867 | 2978 | 286.344
283.884 | 3.3756 | 0.51775 | 0.53136 | -2373 | -3554 | 217.833 | 3.0574 | 0.19947 | 0.40932 | -1683 | -4722 | 14084.4 | 3757.867 | 2979 | 286.344
284.13 | 3.3775 | 0.51993 | 0.53136 | -2374 | -3553 | 217.956 | 3.0574 | 0.19947 | 0.4104 | -1684 | -4728 | 14100 | 3768.767 | 2980.5 | 286.467
284.007 | 3.3814 | 0.51993 | 0.53352 | -2377 | -3551 | 218.202 | 3.0613 | 0.20056 | 0.41148 | -1686 | -4736 | 14115.6 | 3790.5 | 2979.5 | 286.344
284.13 | 3.3853 | 0.51993 | 0.53244 | -2378 | -3548 | 218.325 | 3.0613 | 0.19947 | 0.41256 | -1686 | -4743 | 14123.2 | 3801.4 | 2983.5 | 286.344
284.13 | 3.3892 | 0.52102 | 0.53352 | -2380 | -3545 | 218.694 | 3.0652 | 0.20056 | 0.41364 | -1689 | -4753 | 14146.4 | 3801.433 | 2984 | 286.344
284.253 | 3.3911 | 0.5232 | 0.53568 | -2388 | -3548 | 218.817 | 3.0671 | 0.20056 | 0.41472 | -1689 | -4760 | 14154.4 | 3815.9 | 2984 | 286.344
284.253 | 3.395 | 0.5232 | 0.53568 | -2385 | -3542 | 219.063 | 3.0671 | 0.19947 | 0.4158 | -1687 | -4766 | 14169.6 | 3819.567 | 2984.5 | 286.59
284.499 | 3.3969 | 0.52429 | 0.53676 | -2384 | -3539 | 219.186 | 3.071 | 0.19947 | 0.41472 | -1694 | -4779 | 14185.2 | 3834.067 | 2985 | 286.344
284.376 | 3.4008 | 0.52538 | 0.53568 | -2384 | -3536 | 219.432 | 3.073 | 0.19947 | 0.41688 | -1695 | -4786 | 14200.8 | 3841.3 | 2986 | 286.467
284.622 | 3.4047 | 0.52756 | 0.53784 | -2389 | -3535 | 219.555 | 3.0768 | 0.20056 | 0.41688 | -1696 | -4794 | 14208.4 | 3848.567 | 2985.5 | 286.344
284.622 | 3.4086 | 0.52756 | 0.53784 | -2389 | -3531 | 219.678 | 3.0768 | 0.20056 | 0.41904 | -1698 | -4801 | 14224 | 3859.467 | 2987.5 | 286.344
284.622 | 3.4125 | 0.52865 | 0.53892 | -2394 | -3532 | 220.047 | 3.0807 | 0.19947 | 0.42012 | -1699 | -4808 | 14239.6 | 3870.333 | 2986 | 286.467
284.499 | 3.4144 | 0.52974 | 0.53892 | -2397 | -3531 | 220.17 | 3.0827 | 0.20056 | 0.42012 | -1701 | -4817 | 14247.2 | 3877.567 | 2989 | 286.713
284.622 | 3.4183 | 0.53083 | 0.53892 | -2400 | -3528 | 220.539 | 3.0846 | 0.19947 | 0.42228 | -1703 | -4825 | 14262.8 | 3888.467 | 2987.5 | 286.59
284.868 | 3.4202 | 0.53301 | 0.54108 | -2402 | -3525 | 220.662 | 3.0865 | 0.20056 | 0.42228 | -1704 | -4833 | 14278.4 | 3892.133 | 2989.5 | 286.713
284.868 | 3.4241 | 0.53301 | 0.54108 | -2405 | -3525 | 220.908 | 3.0885 | 0.20056 | 0.42444 | -1711 | -4845 | 14294 | 3899.367 | 2988.5 | 286.59
284.991 | 3.428 | 0.5341 | 0.54216 | -2407 | -3522 | 220.908 | 3.0904 | 0.20056 | 0.42444 | -1708 | -4845 | 14301.6 | 3913.867 | 2988 | 286.467
284.991 | 3.4299 | 0.53628 | 0.54216 | -2411 | -3520 | 221.277 | 3.0904 | 0.20165 | 0.4266 | -1710 | -4859 | 14317.2 | 3913.9 | 2991.5 | 286.59
285.114 | 3.4357 | 0.53628 | 0.54216 | -2413 | -3517 | 221.523 | 3.0943 | 0.20056 | 0.42768 | -1710 | -4864 | 14324.8 | 3932 | 2991 | 286.59
284.991 | 3.4377 | 0.53955 | 0.54432 | -2415 | -3513 | 221.646 | 3.0962 | 0.20165 | 0.42876 | -1711 | -4872 | 14340.4 | 3946.533 | 2992 | 286.836
285.114 | 3.4416 | 0.54064 | 0.54324 | -2417 | -3515 | 221.892 | 3.0982 | 0.20056 | 0.42876 | -1715 | -4882 | 14356 | 3953.767 | 2993 | 286.836
285.114 | 3.4435 | 0.54173 | 0.54432 | -2419 | -3514 | 222.015 | 3.1021 | 0.20165 | 0.42984 | -1716 | -4888 | 14363.6 | 3961.067 | 2994 | 286.836
285.237 | 3.4474 | 0.54064 | 0.5454 | -2422 | -3517 | 222.384 | 3.104 | 0.20165 | 0.432 | -1718 | -4895 | 14379.2 | 3979.167 | 2994 | 286.713
285.36 | 3.4513 | 0.54282 | 0.54432 | -2428 | -3512 | 222.384 | 3.1059 | 0.20165 | 0.43416 | -1718 | -4904 | 14387.2 | 3982.833 | 2994.5 | 286.836
285.36 | 3.4551 | 0.54391 | 0.54648 | -2429 | -3507 | 222.753 | 3.1079 | 0.20056 | 0.43416 | -1719 | -4914 | 14402.4 | 3997.333 | 2997 | 286.836
285.36 | 3.4571 | 0.545 | 0.54648 | -2432 | -3506 | 222.999 | 3.1079 | 0.20056 | 0.43524 | -1724 | -4923 | 14418 | 4008.2 | 2996.5 | 286.836
285.606 | 3.461 | 0.54718 | 0.54756 | -2433 | -3504 | 223.122 | 3.1118 | 0.20056 | 0.4374 | -1723 | -4930 | 14433.6 | 4019.1 | 2998.5 | 286.959
285.606 | 3.4648 | 0.54718 | 0.54756 | -2434 | -3503 | 223.368 | 3.1137 | 0.20165 | 0.43956 | -1722 | -4931 | 14441.2 | 4030 | 2998.5 | 286.836
285.483 | 3.4668 | 0.54936 | 0.54756 | -2438 | -3505 | 223.245 | 3.1137 | 0.20165 | 0.44064 | -1732 | -4951 | 14456.8 | 4037.267 | 2999.5 | 286.959
285.606 | 3.4707 | 0.55045 | 0.54864 | -2436 | -3499 | 223.491 | 3.1156 | 0.20056 | 0.4428 | -1731 | -4964 | 14472.4 | 4044.533 | 3000 | 286.959
285.729 | 3.4745 | 0.55263 | 0.54972 | -2446 | -3502 | 223.737 | 3.1195 | 0.20274 | 0.4428 | -1729 | -4960 | 14488 | 4059.033 | 3002.5 | 286.836
285.729 | 3.4765 | 0.55263 | 0.54864 | -2445 | -3493 | 224.106 | 3.1234 | 0.20165 | 0.44496 | -1731 | -4970 | 14503.6 | 4069.9 | 2998.5 | 286.959
285.729 | 3.4823 | 0.55481 | 0.5508 | -2452 | -3500 | 224.229 | 3.1234 | 0.20274 | 0.44604 | -1732 | -4977 | 14511.2 | 4077.167 | 3003.5 | 287.082
285.729 | 3.4842 | 0.5559 | 0.54972 | -2455 | -3497 | 224.475 | 3.1253 | 0.20165 | 0.4482 | -1734 | -4984 | 14526.8 | 4091.667 | 3002 | 287.205
285.852 | 3.4881 | 0.55699 | 0.55188 | -2456 | -3495 | 224.475 | 3.1273 | 0.20165 | 0.44928 | -1735 | -4991 | 14542.4 | 4098.933 | 3003.5 | 287.205
286.098 | 3.4901 | 0.55808 | 0.55296 | -2461 | -3493 | 224.598 | 3.1292 | 0.20165 | 0.45144 | -1737 | -4999 | 14557.6 | 4113.433 | 3001.5 | 287.082
285.975 | 3.4939 | 0.56026 | 0.55296 | -2463 | -3491 | 224.967 | 3.1312 | 0.20165 | 0.45252 | -1738 | -5009 | 14573.2 | 4113.467 | 3003 | 287.082
285.975 | 3.4978 | 0.56135 | 0.55404 | -2465 | -3490 | 225.09 | 3.135 | 0.20165 | 0.45468 | -1736 | -5015 | 14581.2 | 4131.567 | 3003.5 | 286.959
285.975 | 3.5017 | 0.56244 | 0.55296 | -2468 | -3485 | 225.459 | 3.135 | 0.20274 | 0.45576 | -1742 | -5025 | 14588.8 | 4138.867 | 3006 | 287.205
286.098 | 3.5056 | 0.56353 | 0.55404 | -2471 | -3483 | 225.582 | 3.137 | 0.20274 | 0.45684 | -1744 | -5033 | 14604.4 | 4149.733 | 3006.5 | 287.082
285.975 | 3.5075 | 0.56571 | 0.55512 | -2475 | -3483 | 225.828 | 3.1389 | 0.20274 | 0.459 | -1741 | -5034 | 14620 | 4153.4 | 3008.5 | 287.205
286.344 | 3.5114 | 0.56789 | 0.55404 | -2474 | -3478 | 225.951 | 3.1428 | 0.20165 | 0.46224 | -1747 | -5046 | 14635.2 | 4164.267 | 3008 | 287.205
286.221 | 3.5153 | 0.56898 | 0.55512 | -2478 | -3480 | 226.197 | 3.1447 | 0.20165 | 0.46224 | -1747 | -5056 | 14643.2 | 4178.8 | 3008 | 287.082
286.344 | 3.5172 | 0.57116 | 0.5562 | -2480 | -3476 | 226.32 | 3.1467 | 0.20274 | 0.46548 | -1748 | -5066 | 14658.8 | 4189.633 | 3008 | 287.082
286.344 | 3.5211 | 0.57116 | 0.5562 | -2484 | -3474 | 226.566 | 3.1467 | 0.20165 | 0.46548 | -1752 | -5074 | 14674 | 4196.9 | 3009 | 287.328
286.467 | 3.525 | 0.57443 | 0.5562 | -2487 | -3474 | 226.689 | 3.1506 | 0.20274 | 0.46764 | -1752 | -5081 | 14689.6 | 4204.2 | 3010 | 287.205
286.344 | 3.5289 | 0.57879 | 0.55836 | -2488 | -3471 | 226.935 | 3.1525 | 0.20274 | 0.4698 | -1754 | -5090 | 14697.6 | 4222.3 | 3015.5 | 287.205
286.344 | 3.5308 | 0.58206 | 0.55836 | -2492 | -3475 | 226.935 | 3.1525 | 0.20383 | 0.47196 | -1755 | -5098 | 14712.8 | 4229.567 | 3013 | 287.205
286.344 | 3.5366 | 0.58315 | 0.55728 | -2494 | -3474 | 227.304 | 3.1564 | 0.20274 | 0.47304 | -1760 | -5111 | 14736.4 | 4236.833 | 3013.5 | 287.205
286.344 | 3.5386 | 0.58533 | 0.55944 | -2496 | -3472 | 227.427 | 3.1583 | 0.20383 | 0.47412 | -1769 | -5125 | 14744 | 4247.733 | 3025 | 287.205
286.59 | 3.5424 | 0.58751 | 0.55836 | -2500 | -3469 | 227.673 | 3.1603 | 0.20383 | 0.47736 | -1760 | -5122 | 14759.6 | 4262.233 | 3020.5 | 287.205
286.344 | 3.5463 | 0.59078 | 0.55944 | -2502 | -3468 | 227.796 | 3.1622 | 0.20383 | 0.47736 | -1762 | -5131 | 14775.2 | 4265.867 | 3015.5 | 287.082
286.467 | 3.5502 | 0.59187 | 0.56052 | -2506 | -3466 | 227.919 | 3.1641 | 0.20274 | 0.4806 | -1764 | -5137 | 14782.8 | 4276.733 | 3017 | 287.205
286.344 | 3.5521 | 0.59405 | 0.56052 | -2507 | -3464 | 228.042 | 3.1661 | 0.20274 | 0.48276 | -1765 | -5144 | 14798.4 | 4291.267 | 3016.5 | 287.205
286.344 | 3.556 | 0.59732 | 0.56052 | -2512 | -3463 | 228.165 | 3.17 | 0.20383 | 0.48492 | -1766 | -5154 | 14814 | 4302.133 | 3019 | 287.205
286.467 | 3.5599 | 0.5995 | 0.5616 | -2513 | -3459 | 228.534 | 3.168 | 0.20274 | 0.486 | -1767 | -5162 | 14829.2 | 4305.8 | 3020.5 | 287.205
286.713 | 3.5618 | 0.60059 | 0.56268 | -2518 | -3460 | 228.657 | 3.1738 | 0.20274 | 0.48816 | -1769 | -5171 | 14844.8 | 4316.667 | 3020.5 | 287.205
286.59 | 3.5657 | 0.60386 | 0.56268 | -2519 | -3456 | 228.78 | 3.1758 | 0.20274 | 0.48924 | -1771 | -5180 | 14852.8 | 4327.567 | 3019.5 | 287.082
286.713 | 3.5696 | 0.60604 | 0.5616 | -2523 | -3456 | 229.026 | 3.1758 | 0.20274 | 0.4914 | -1773 | -5187 | 14868 | 4342.067 | 3024 | 287.082
286.59 | 3.5735 | 0.60713 | 0.56268 | -2526 | -3451 | 229.272 | 3.1758 | 0.20383 | 0.49464 | -1773 | -5193 | 14883.6 | 4349.333 | 3019 | 287.328
286.467 | 3.5754 | 0.6104 | 0.56376 | -2529 | -3447 | 229.395 | 3.1797 | 0.20274 | 0.49572 | -1775 | -5202 | 14899.2 | 4363.833 | 3026.5 | 287.205
286.59 | 3.5793 | 0.61149 | 0.56268 | -2533 | -3450 | 229.395 | 3.1835 | 0.20383 | 0.49896 | -1776 | -5211 | 14914.8 | 4367.467 | 3029.5 | 287.205
286.59 | 3.5812 | 0.61476 | 0.56484 | -2534 | -3448 | 229.764 | 3.1835 | 0.20274 | 0.50004 | -1774 | -5215 | 14922.4 | 4382 | 3028.5 | 287.082
286.836 | 3.5851 | 0.61912 | 0.56484 | -2537 | -3447 | 229.887 | 3.1874 | 0.20383 | 0.5022 | -1779 | -5227 | 14938 | 4385.667 | 3029.5 | 287.205
286.836 | 3.589 | 0.62021 | 0.56592 | -2542 | -3444 | 230.01 | 3.1874 | 0.20383 | 0.50436 | -1793 | -5246 | 14953.6 | 4392.9 | 3029 | 287.205
286.836 | 3.5909 | 0.62348 | 0.56484 | -2545 | -3443 | 230.133 | 3.1894 | 0.20383 | 0.50544 | -1783 | -5244 | 14969.2 | 4411.033 | 3032.5 | 287.082
286.713 | 3.5948 | 0.62675 | 0.567 | -2549 | -3439 | 230.256 | 3.1932 | 0.20383 | 0.5076 | -1784 | -5250 | 14976.8 | 4418.3 | 3032.5 | 287.082
286.836 | 3.5968 | 0.62893 | 0.56592 | -2552 | -3437 | 230.502 | 3.1952 | 0.20274 | 0.50976 | -1785 | -5259 | 14992.4 | 4429.167 | 3031.5 | 287.205
286.836 | 3.6006 | 0.6322 | 0.567 | -2556 | -3438 | 230.748 | 3.1971 | 0.20274 | 0.51084 | -1787 | -5267 | 15008 | 4436.467 | 3034 | 287.082
286.836 | 3.6045 | 0.63438 | 0.56808 | -2557 | -3436 | 230.871 | 3.1991 | 0.20274 | 0.51408 | -1789 | -5274 | 15023.2 | 4454.6 | 3033.5 | 286.959
286.959 | 3.6084 | 0.63765 | 0.56808 | -2562 | -3435 | 230.994 | 3.201 | 0.20383 | 0.51624 | -1793 | -5284 | 15038.8 | 4458.233 | 3037.5 | 286.959
286.836 | 3.6103 | 0.64092 | 0.56808 | -2565 | -3432 | 231.117 | 3.201 | 0.20383 | 0.5184 | -1789 | -5286 | 15054.4 | 4476.367 | 3035.5 | 286.836
286.959 | 3.6142 | 0.6431 | 0.56808 | -2569 | -3430 | 231.24 | 3.2068 | 0.20383 | 0.5184 | -1794 | -5296 | 15054.4 | 4487.233 | 3038 | 286.959
286.959 | 3.6181 | 0.64528 | 0.56808 | -2572 | -3428 | 231.609 | 3.2068 | 0.20383 | 0.52056 | -1792 | -5305 | 15077.6 | 4498.133 | 3039 | 287.082
286.836 | 3.622 | 0.64855 | 0.56916 | -2577 | -3428 | 231.609 | 3.2107 | 0.20383 | 0.5238 | -1796 | -5314 | 15100.8 | 4509.067 | 3040 | 286.959
286.959 | 3.6259 | 0.65073 | 0.57024 | -2576 | -3421 | 231.978 | 3.2126 | 0.20383 | 0.52488 | -1798 | -5322 | 15108.8 | 4523.567 | 3040 | 287.082
287.082 | 3.6278 | 0.65291 | 0.57024 | -2584 | -3423 | 232.101 | 3.2126 | 0.20383 | 0.52704 | -1800 | -5330 | 15124.4 | 4534.467 | 3042.5 | 286.959
287.205 | 3.6317 | 0.65618 | 0.57132 | -2585 | -3419 | 232.224 | 3.2165 | 0.20274 | 0.52812 | -1802 | -5338 | 15139.6 | 4545.333 | 3042.5 | 286.959
287.205 | 3.6356 | 0.65836 | 0.57132 | -2589 | -3418 | 232.47 | 3.2165 | 0.20383 | 0.53136 | -1803 | -5344 | 15155.2 | 4556.2 | 3045 | 286.959
287.082 | 3.6394 | 0.66163 | 0.5724 | -2590 | -3413 | 232.716 | 3.2204 | 0.20274 | 0.53352 | -1806 | -5357 | 15170.8 | 4567.1 | 3046 | 287.205
287.082 | 3.6433 | 0.66272 | 0.57132 | -2594 | -3412 | 232.839 | 3.2223 | 0.20383 | 0.5346 | -1806 | -5364 | 15186.4 | 4574.367 | 3050 | 287.205
286.959 | 3.6453 | 0.66599 | 0.57348 | -2597 | -3410 | 233.085 | 3.2243 | 0.20383 | 0.53676 | -1815 | -5380 | 15194 | 4585.233 | 3051.5 | 287.328
287.205 | 3.6472 | 0.66926 | 0.5724 | -2601 | -3411 | 233.331 | 3.2282 | 0.20274 | 0.53892 | -1808 | -5380 | 15217.2 | 4596.167 | 3052.5 | 287.328
287.082 | 3.6511 | 0.67144 | 0.57348 | -2603 | -3410 | 233.454 | 3.2301 | 0.20383 | 0.54216 | -1813 | -5390 | 15232.8 | 4607 | 3054.5 | 287.328
287.205 | 3.655 | 0.67362 | 0.5724 | -2608 | -3409 | 233.577 | 3.232 | 0.20383 | 0.54432 | -1817 | -5402 | 15248.4 | 4621.533 | 3054.5 | 287.328
287.205 | 3.6588 | 0.6758 | 0.57348 | -2611 | -3405 | 233.7 | 3.232 | 0.20383 | 0.54648 | -1817 | -5411 | 15256 | 4632.433 | 3060 | 287.574
287.082 | 3.6608 | 0.68016 | 0.57348 | -2614 | -3402 | 234.192 | 3.2379 | 0.20383 | 0.54864 | -1820 | -5420 | 15279.6 | 4643.3 | 3057.5 | 287.574
287.082 | 3.6647 | 0.68125 | 0.57564 | -2618 | -3398 | 234.315 | 3.2379 | 0.20383 | 0.55188 | -1821 | -5429 | 15294.8 | 4654.2 | 3063.5 | 287.451
287.328 | 3.6685 | 0.68343 | 0.57564 | -2621 | -3397 | 234.438 | 3.2417 | 0.20383 | 0.55296 | -1823 | -5437 | 15310.4 | 4672.333 | 3065 | 287.697
287.205 | 3.6724 | 0.6867 | 0.57456 | -2624 | -3396 | 234.684 | 3.2437 | 0.20383 | 0.5562 | -1824 | -5446 | 15326 | 4679.6 | 3067 | 287.697
287.205 | 3.6744 | 0.68997 | 0.57672 | -2629 | -3402 | 234.93 | 3.2476 | 0.20274 | 0.55836 | -1829 | -5454 | 15341.6 | 4686.833 | 3070.5 | 287.82
287.205 | 3.6782 | 0.69215 | 0.57672 | -2633 | -3393 | 234.93 | 3.2476 | 0.20383 | 0.56052 | -1829 | -5462 | 15357.2 | 4701.367 | 3084.5 | 287.82
287.205 | 3.6841 | 0.69433 | 0.57672 | -2636 | -3391 | 235.422 | 3.2495 | 0.20274 | 0.56268 | -1830 | -5473 | 15380.4 | 4708.633 | 3076 | 287.82
287.205 | 3.686 | 0.6976 | 0.57672 | -2651 | -3399 | 235.545 | 3.2534 | 0.20383 | 0.56592 | -1834 | -5485 | 15396 | 4723.1 | 3077 | 287.943
287.205 | 3.6899 | 0.70087 | 0.5778 | -2647 | -3394 | 235.668 | 3.2553 | 0.20383 | 0.56808 | -1834 | -5491 | 15411.2 | 4737.633 | 3081 | 287.943
287.082 | 3.6938 | 0.70196 | 0.5778 | -2646 | -3385 | 235.914 | 3.2553 | 0.20383 | 0.57024 | -1839 | -5503 | 15426.8 | 4752.133 | 3082 | 288.066
287.205 | 3.6957 | 0.70414 | 0.57888 | -2651 | -3383 | 236.037 | 3.2611 | 0.20383 | 0.5724 | -1838 | -5507 | 15442.4 | 4759.4 | 3085 | 288.066
287.205 | 3.6996 | 0.7085 | 0.57888 | -2654 | -3379 | 236.283 | 3.2611 | 0.20274 | 0.57564 | -1843 | -5519 | 15458 | 4770.3 | 3088.5 | 288.066
287.205 | 3.7035 | 0.71068 | 0.57996 | -2660 | -3378 | 236.406 | 3.265 | 0.20274 | 0.57888 | -1843 | -5530 | 15473.6 | 4777.533 | 3089 | 287.943
287.205 | 3.7073 | 0.71286 | 0.57888 | -2664 | -3377 | 236.652 | 3.267 | 0.20274 | 0.58212 | -1844 | -5538 | 15488.8 | 4784.833 | 3092 | 287.82
287.205 | 3.7112 | 0.71504 | 0.57996 | -2668 | -3373 | 236.775 | 3.267 | 0.20383 | 0.58428 | -1847 | -5548 | 15504.4 | 4799.3 | 3093.5 | 288.066
287.082 | 3.7132 | 0.71831 | 0.57996 | -2671 | -3368 | 237.144 | 3.2708 | 0.20274 | 0.58644 | -1849 | -5557 | 15520 | 4806.567 | 3096 | 288.066
287.082 | 3.717 | 0.72158 | 0.58104 | -2676 | -3372 | 237.144 | 3.2728 | 0.20383 | 0.58968 | -1851 | -5565 | 15535.6 | 4810.167 | 3110.5 | 288.189
287.328 | 3.7209 | 0.72376 | 0.58104 | -2674 | -3364 | 237.267 | 3.2767 | 0.20383 | 0.59292 | -1853 | -5576 | 15551.2 | 4813.833 | 3104 | 288.066
287.205 | 3.7248 | 0.72703 | 0.58212 | -2684 | -3369 | 237.513 | 3.2786 | 0.20383 | 0.59508 | -1854 | -5585 | 15566.4 | 4824.733 | 3117 | 288.066
287.205 | 3.7287 | 0.72812 | 0.58212 | -2690 | -3369 | 237.759 | 3.2786 | 0.20383 | 0.59832 | -1857 | -5594 | 15582 | 4839.233 | 3108.5 | 288.066
287.082 | 3.7306 | 0.73248 | 0.58212 | -2693 | -3364 | 237.882 | 3.2844 | 0.20383 | 0.60048 | -1855 | -5600 | 15605.2 | 4846.5 | 3110 | 288.066
287.205 | 3.7345 | 0.73466 | 0.58104 | -2697 | -3362 | 238.128 | 3.2864 | 0.20383 | 0.60372 | -1861 | -5614 | 15620.8 | 4850.133 | 3113.5 | 287.943
287.205 | 3.7384 | 0.73575 | 0.58212 | -2700 | -3358 | 238.251 | 3.2864 | 0.20383 | 0.60588 | -1874 | -5626 | 15636.4 | 4864.633 | 3116 | 287.943
287.082 | 3.7423 | 0.74011 | 0.5832 | -2704 | -3361 | 238.374 | 3.2902 | 0.20383 | 0.60804 | -1866 | -5630 | 15652 | 4875.533 | 3121 | 287.943
287.082 | 3.7442 | 0.74229 | 0.5832 | -2708 | -3357 | 238.497 | 3.2922 | 0.20383 | 0.61128 | -1866 | -5642 | 15667.6 | 4890.067 | 3124.5 | 287.943
287.205 | 3.7481 | 0.74447 | 0.58428 | -2709 | -3354 | 238.743 | 3.2961 | 0.20383 | 0.61236 | -1868 | -5651 | 15682.8 | 4908.2 | 3127.5 | 287.82
287.082 | 3.752 | 0.74774 | 0.5832 | -2716 | -3352 | 238.989 | 3.298 | 0.20383 | 0.63936 | -1871 | -5659 | 15698.4 | 4922.7 | 3131.5 | 287.82
286.959 | 3.7558 | 0.7521 | 0.58428 | -2720 | -3347 | 239.112 | 3.2999 | 0.20274 | 0.63936 | -1875 | -5669 | 15714 | 4940.867 | 3134.5 | 287.82
286.959 | 3.7597 | 0.75319 | 0.58428 | -2727 | -3348 | 239.235 | 3.2999 | 0.20383 | 0.64152 | -1880 | -5685 | 15729.6 | 4944.533 | 3138 | 287.82
286.836 | 3.7636 | 0.75755 | 0.58536 | -2728 | -3343 | 239.358 | 3.3038 | 0.20383 | 0.64368 | -1877 | -5687 | 15752.8 | 4962.7 | 3141 | 287.82
286.959 | 3.7636 | 0.75973 | 0.58644 | -2735 | -3341 | 239.604 | 3.3058 | 0.20383 | 0.64692 | -1887 | -5705 | 15760.4 | 4977.2 | 3150 | 287.697
287.082 | 3.7694 | 0.763 | 0.58644 | -2739 | -3339 | 239.727 | 3.3077 | 0.20383 | 0.648 | -1880 | -5707 | 15776 | 4980.867 | 3147 | 287.574
286.959 | 3.7752 | 0.76736 | 0.58536 | -2743 | -3337 | 239.85 | 3.3096 | 0.20383 | 0.65124 | -1882 | -5718 | 15799.2 | 4991.733 | 3151 | 287.451
287.082 | 3.7772 | 0.77063 | 0.58644 | -2747 | -3333 | 240.096 | 3.3096 | 0.20274 | 0.65232 | -1886 | -5729 | 15814.8 | 4991.767 | 3147.5 | 287.205
286.959 | 3.7811 | 0.7739 | 0.58644 | -2752 | -3333 | 240.219 | 3.3155 | 0.20383 | 0.65556 | -1885 | -5735 | 15830.4 | 5002.633 | 3158 | 287.574
286.959 | 3.7849 | 0.77608 | 0.58752 | -2756 | -3329 | 240.342 | 3.3174 | 0.20383 | 0.65772 | -1890 | -5746 | 15846 | 5002.667 | 3156.5 | 287.451
286.959 | 3.7888 | 0.77826 | 0.5886 | -2761 | -3329 | 240.342 | 3.3193 | 0.20274 | 0.66096 | -1892 | -5756 | 15853.6 | 5017.167 | 3162.5 | 287.205
287.205 | 3.7927 | 0.78153 | 0.5886 | -2765 | -3327 | 240.711 | 3.3232 | 0.20274 | 0.66312 | -1894 | -5765 | 15876.8 | 5013.567 | 3160.5 | 287.205
287.205 | 3.7966 | 0.78371 | 0.5886 | -2771 | -3329 | 240.711 | 3.3252 | 0.20383 | 0.6642 | -1895 | -5775 | 15892.4 | 5024.433 | 3169.5 | 287.205
287.328 | 3.7985 | 0.78589 | 0.58968 | -2776 | -3327 | 240.957 | 3.3271 | 0.20383 | 0.66744 | -1897 | -5785 | 15915.6 | 5028.133 | 3172.5 | 286.959
287.328 | 3.8043 | 0.79025 | 0.5886 | -2781 | -3324 | 241.08 | 3.329 | 0.20383 | 0.6696 | -1899 | -5793 | 15931.2 | 5035.4 | 3177.5 | 286.959
287.328 | 3.8082 | 0.79134 | 0.59076 | -2787 | -3322 | 241.203 | 3.331 | 0.20383 | 0.67176 | -1905 | -5808 | 15946.8 | 5053.567 | 3174.5 | 286.959
287.328 | 3.8121 | 0.7957 | 0.59076 | -2791 | -3318 | 241.203 | 3.3349 | 0.20383 | 0.675 | -1903 | -5810 | 15962.4 | 5060.8 | 3186.5 | 286.713
287.574 | 3.814 | 0.79897 | 0.59076 | -2800 | -3320 | 241.449 | 3.3368 | 0.20165 | 0.67608 | -1907 | -5821 | 15978 | 5071.733 | 3190.5 | 286.836
287.574 | 3.8199 | 0.80115 | 0.59184 | -2799 | -3316 | 241.572 | 3.3387 | 0.20274 | 0.67932 | -1907 | -5831 | 16001.2 | 5079 | 3194.5 | 286.59
287.451 | 3.8237 | 0.80442 | 0.59184 | -2808 | -3319 | 241.818 | 3.3426 | 0.20274 | 0.6804 | -1909 | -5841 | 16008.8 | 5089.933 | 3204 | 286.59
287.697 | 3.8276 | 0.80878 | 0.59292 | -2814 | -3316 | 241.818 | 3.3446 | 0.20165 | 0.68364 | -1921 | -5859 | 16032 | 5097.2 | 3203.5 | 286.467
287.697 | 3.8315 | 0.81096 | 0.59292 | -2819 | -3315 | 242.064 | 3.3465 | 0.20274 | 0.6858 | -1916 | -5859 | 16047.6 | 5100.867 | 3205.5 | 286.221
287.82 | 3.8354 | 0.81205 | 0.594 | -2826 | -3315 | 242.187 | 3.3465 | 0.20274 | 0.68796 | -1917 | -5867 | 16063.2 | 5108.133 | 3208.5 | 286.344
287.82 | 3.8393 | 0.81641 | 0.594 | -2842 | -3327 | 242.31 | 3.3484 | 0.20165 | 0.69012 | -1919 | -5877 | 16086.4 | 5115.433 | 3214.5 | 286.221
287.82 | 3.8451 | 0.81859 | 0.594 | -2837 | -3315 | 242.31 | 3.3543 | 0.20274 | 0.69228 | -1915 | -5878 | 16102 | 5126.333 | 3218.5 | 286.098
287.943 | 3.849 | 0.82077 | 0.59616 | -2843 | -3311 | 242.556 | 3.3562 | 0.20274 | 0.6966 | -1923 | -5896 | 16117.6 | 5137.2 | 3221 | 286.098
287.943 | 3.8528 | 0.82513 | 0.59616 | -2850 | -3312 | 242.802 | 3.3581 | 0.20165 | 0.6966 | -1927 | -5906 | 16133.2 | 5140.867 | 3223.5 | 285.975
288.066 | 3.8567 | 0.8284 | 0.59724 | -2855 | -3309 | 242.802 | 3.3601 | 0.20274 | 0.69984 | -1928 | -5914 | 16156.4 | 5151.767 | 3225.5 | 285.729
288.066 | 3.8606 | 0.83058 | 0.59724 | -2861 | -3309 | 242.925 | 3.362 | 0.20274 | 0.70308 | -1932 | -5923 | 16172 | 5169.933 | 3230 | 285.729
288.066 | 3.8645 | 0.83385 | 0.59724 | -2869 | -3308 | 242.925 | 3.3659 | 0.20274 | 0.70524 | -1933 | -5933 | 16179.6 | 5184.467 | 3231.5 | 285.606
287.943 | 3.8684 | 0.83494 | 0.59832 | -2874 | -3304 | 243.294 | 3.3678 | 0.20274 | 0.7074 | -1940 | -5949 | 16202.8 | 5209.833 | 3234 | 285.729
287.82 | 3.8722 | 0.83821 | 0.59724 | -2879 | -3305 | 243.171 | 3.3698 | 0.20274 | 0.71064 | -1937 | -5951 | 16218.4 | 5220.767 | 3236 | 285.606
288.066 | 3.8761 | 0.84039 | 0.5994 | -2885 | -3302 | 243.54 | 3.3737 | 0.20274 | 0.71172 | -1944 | -5966 | 16234 | 5235.267 | 3241.5 | 285.606
288.066 | 3.88 | 0.84257 | 0.5994 | -2890 | -3302 | 243.54 | 3.3756 | 0.20165 | 0.71388 | -1938 | -5964 | 16249.6 | 5246.2 | 3241 | 285.483
288.189 | 3.8839 | 0.84257 | 0.60048 | -2909 | -3312 | 243.663 | 3.3775 | 0.20165 | 0.71712 | -1946 | -5979 | 16264.8 | 5264.333 | 3244 | 285.483
288.066 | 3.8878 | 0.84475 | 0.5994 | -2907 | -3301 | 243.663 | 3.3795 | 0.20165 | 0.7182 | -1948 | -5986 | 16280.4 | 5275.233 | 3242.5 | 285.36
288.066 | 3.8916 | 0.84802 | 0.5994 | -2925 | -3309 | 243.909 | 3.3834 | 0.20165 | 0.71928 | -1950 | -5998 | 16303.6 | 5282.5 | 3247 | 285.36
288.066 | 3.8955 | 0.85129 | 0.60048 | -2921 | -3296 | 244.032 | 3.3834 | 0.20056 | 0.72144 | -1951 | -6007 | 16311.6 | 5289.767 | 3248.5 | 285.483
288.066 | 3.9013 | 0.85347 | 0.60048 | -2924 | -3296 | 244.155 | 3.3853 | 0.20165 | 0.72468 | -1954 | -6016 | 16334.8 | 5300.667 | 3251.5 | 285.237
287.943 | 3.9052 | 0.85456 | 0.60048 | -2932 | -3295 | 244.278 | 3.3892 | 0.20165 | 0.72576 | -1954 | -6023 | 16350.4 | 5315.2 | 3246.5 | 285.237
287.943 | 3.9091 | 0.85783 | 0.60156 | -2938 | -3294 | 244.401 | 3.3892 | 0.20165 | 0.729 | -1958 | -6034 | 16373.6 | 5336.967 | 3255.5 | 285.114
287.943 | 3.913 | 0.8611 | 0.60156 | -2948 | -3294 | 244.401 | 3.395 | 0.20056 | 0.73008 | -1961 | -6042 | 16381.2 | 5351.5 | 3258.5 | 285.114
287.943 | 3.9169 | 0.86546 | 0.60156 | -2956 | -3293 | 244.647 | 3.3969 | 0.20165 | 0.73332 | -1964 | -6054 | 16396.8 | 5373.267 | 3260 | 284.868
287.82 | 3.9207 | 0.86982 | 0.60264 | -2963 | -3292 | 244.77 | 3.3989 | 0.20056 | 0.7344 | -1966 | -6061 | 16420 | 5387.8 | 3260.5 | 285.114
287.82 | 3.9246 | 0.87309 | 0.60372 | -2971 | -3292 | 244.77 | 3.4008 | 0.20165 | 0.73548 | -1969 | -6072 | 16435.6 | 5409.567 | 3266 | 285.114
287.82 | 3.9285 | 0.87854 | 0.60372 | -2978 | -3291 | 245.016 | 3.4047 | 0.20165 | 0.73872 | -1974 | -6084 | 16451.2 | 5431.333 | 3268.5 | 285.114
287.82 | 3.9324 | 0.88072 | 0.60264 | -2986 | -3290 | 245.016 | 3.4066 | 0.20165 | 0.7398 | -1974 | -6089 | 16466.8 | 5442.233 | 3270.5 | 285.114
287.82 | 3.9382 | 0.88617 | 0.60264 | -2994 | -3288 | 245.139 | 3.4086 | 0.20165 | 0.74196 | -1976 | -6097 | 16490 | 5464 | 3274.5 | 284.991
287.697 | 3.9401 | 0.88944 | 0.60372 | -3006 | -3294 | 245.139 | 3.4125 | 0.20165 | 0.74412 | -1979 | -6109 | 16505.6 | 5474.933 | 3273.5 | 284.868
287.574 | 3.944 | 0.89162 | 0.60264 | -3009 | -3285 | 245.508 | 3.4144 | 0.20165 | 0.74628 | -1982 | -6119 | 16521.2 | 5493.033 | 3275.5 | 284.868
287.451 | 3.9498 | 0.8938 | 0.60372 | -3018 | -3284 | 245.508 | 3.4163 | 0.20165 | 0.74844 | -1982 | -6124 | 16528.8 | 5507.567 | 3277 | 284.868
287.205 | 3.9537 | 0.89489 | 0.60264 | -3021 | -3274 | 245.508 | 3.4183 | 0.20056 | 0.74952 | -1988 | -6138 | 16560 | 5518.433 | 3277.5 | 284.868
287.574 | 3.9576 | 0.89707 | 0.60372 | -3034 | -3282 | 245.877 | 3.4202 | 0.20165 | 0.75168 | -1986 | -6142 | 16560 | 5532.967 | 3282.5 | 284.868
287.451 | 3.9615 | 0.89816 | 0.60264 | -3037 | -3276 | 245.877 | 3.4222 | 0.20165 | 0.75492 | -1993 | -6155 | 16590.8 | 5540.233 | 3284 | 284.745
287.205 | 3.9634 | 0.90143 | 0.60372 | -3046 | -3279 | 245.877 | 3.426 | 0.19947 | 0.75708 | -1994 | -6163 | 16606.4 | 5551.133 | 3286 | 284.868
287.205 | 3.9692 | 0.90143 | 0.60264 | -3051 | -3270 | 246 | 3.4299 | 0.20165 | 0.75924 | -1998 | -6176 | 16622 | 5569.233 | 3286 | 284.745
287.205 | 3.9731 | 0.90361 | 0.60372 | -3066 | -3273 | 246.246 | 3.4299 | 0.19947 | 0.7614 | -1999 | -6185 | 16637.6 | 5580.167 | 3288.5 | 284.868
286.959 | 3.9789 | 0.90688 | 0.60156 | -3074 | -3271 | 246.369 | 3.4319 | 0.20056 | 0.76356 | -2001 | -6195 | 16652.8 | 5587.4 | 3290 | 284.622
286.959 | 3.9828 | 0.90906 | 0.60156 | -3085 | -3270 | 246.492 | 3.4357 | 0.20056 | 0.76356 | -2007 | -6206 | 16676.4 | 5598.267 | 3295.5 | 284.745
286.959 | 3.9867 | 0.91451 | 0.60156 | -3086 | -3263 | 246.492 | 3.4396 | 0.20056 | 0.7668 | -2008 | -6214 | 16691.6 | 5605.533 | 3294 | 284.622
286.713 | 3.9906 | 0.9156 | 0.60264 | -3103 | -3270 | 246.738 | 3.4416 | 0.20056 | 0.76896 | -2011 | -6223 | 16707.2 | 5620.067 | 3301 | 284.745
286.836 | 3.9945 | 0.91996 | 0.60156 | -3113 | -3268 | 246.738 | 3.4435 | 0.20056 | 0.77004 | -2013 | -6232 | 16722.8 | 5627.3 | 3296 | 284.622
286.59 | 4.0003 | 0.92214 | 0.60156 | -3123 | -3266 | 246.861 | 3.4454 | 0.20165 | 0.77328 | -2021 | -6250 | 16738.4 | 5641.833 | 3297 | 284.499
286.59 | 4.0022 | 0.9265 | 0.60048 | -3138 | -3270 | 246.984 | 3.4474 | 0.20056 | 0.77544 | -2013 | -6251 | 16754 | 5649.067 | 3296.5 | 284.745
286.467 | 4.008 | 0.92868 | 0.60048 | -3142 | -3265 | 247.23 | 3.4513 | 0.20056 | 0.77652 | -2021 | -6264 | 16777.2 | 5663.533 | 3299 | 284.499
286.221 | 4.0119 | 0.93086 | 0.5994 | -3149 | -3262 | 247.23 | 3.4513 | 0.20056 | 0.7776 | -2020 | -6271 | 16792.8 | 5670.833 | 3300 | 284.622
286.344 | 4.0158 | 0.93304 | 0.5994 | -3156 | -3261 | 247.23 | 3.4551 | 0.20056 | 0.78084 | -2027 | -6284 | 16808 | 5692.567 | 3299 | 284.499
286.221 | 4.0216 | 0.93631 | 0.59832 | -3166 | -3263 | 247.476 | 3.4571 | 0.20056 | 0.78192 | -2025 | -6291 | 16831.6 | 5696.233 | 3302 | 284.622
286.098 | 4.0255 | 0.93958 | 0.59832 | -3173 | -3264 | 247.599 | 3.461 | 0.20056 | 0.78408 | -2031 | -6304 | 16846.8 | 5710.733 | 3301.5 | 284.253
286.098 | 4.0294 | 0.94176 | 0.5994 | -3180 | -3262 | 247.599 | 3.461 | 0.20056 | 0.78732 | -2034 | -6314 | 16862.4 | 5714.367 | 3302.5 | 284.253
285.975 | 4.0333 | 0.94394 | 0.59832 | -3187 | -3260 | 247.722 | 3.4648 | 0.20056 | 0.78948 | -2037 | -6324 | 16878 | 5728.867 | 3304 | 284.376
285.729 | 4.0391 | 0.94721 | 0.59832 | -3193 | -3258 | 247.968 | 3.4668 | 0.20056 | 0.79164 | -2039 | -6335 | 16901.2 | 5743.367 | 3304.5 | 284.376
285.729 | 4.043 | 0.95266 | 0.59832 | -3202 | -3258 | 247.968 | 3.4707 | 0.20056 | 0.7938 | -2044 | -6344 | 16909.2 | 5754.267 | 3306.5 | 284.376
285.606 | 4.0449 | 0.95702 | 0.59832 | -3206 | -3257 | 248.091 | 3.4726 | 0.20056 | 0.79596 | -2046 | -6355 | 16924.4 | 5768.767 | 3315.5 | 284.376
285.729 | 4.0507 | 0.96247 | 0.60048 | -3212 | -3256 | 248.214 | 3.4745 | 0.20056 | 0.79812 | -2048 | -6366 | 16932.4 | 5779.667 | 3308.5 | 284.253
285.606 | 4.0546 | 0.96683 | 0.5994 | -3219 | -3253 | 248.46 | 3.4784 | 0.20165 | 0.7992 | -2055 | -6382 | 16963.2 | 5797.767 | 3312.5 | 284.253
285.606 | 4.0585 | 0.9701 | 0.60048 | -3228 | -3255 | 248.46 | 3.4804 | 0.20056 | 0.80136 | -2054 | -6388 | 16971.2 | 5808.667 | 3303 | 284.253
285.483 | 4.0624 | 0.97446 | 0.5994 | -3233 | -3249 | 248.583 | 3.4823 | 0.19947 | 0.80352 | -2057 | -6399 | 16994.4 | 5815.933 | 3310.5 | 284.253
285.483 | 4.0662 | 0.97882 | 0.60048 | -3240 | -3248 | 248.583 | 3.4862 | 0.20056 | 0.8046 | -2055 | -6404 | 17010 | 5834.067 | 3311 | 284.253
285.36 | 4.0701 | 0.98209 | 0.60048 | -3242 | -3243 | 248.829 | 3.4881 | 0.20056 | 0.80784 | -2063 | -6420 | 17025.6 | 5852.2 | 3313 | 284.376
285.36 | 4.0759 | 0.98427 | 0.60048 | -3250 | -3244 | 248.829 | 3.4881 | 0.20165 | 0.80892 | -2065 | -6431 | 17048.8 | 5859.5 | 3314 | 284.253
285.483 | 4.0779 | 0.98645 | 0.60048 | -3255 | -3242 | 248.952 | 3.4939 | 0.20056 | 0.81 | -2068 | -6443 | 17056.4 | 5881.233 | 3315 | 284.13
285.237 | 4.0837 | 0.98972 | 0.60048 | -3262 | -3241 | 249.075 | 3.4959 | 0.19947 | 0.81432 | -2072 | -6455 | 17079.6 | 5899.367 | 3316.5 | 284.13
285.237 | 4.0876 | 0.99408 | 0.60048 | -3262 | -3231 | 249.198 | 3.4978 | 0.20056 | 0.81648 | -2073 | -6464 | 17095.2 | 5910.3 | 3317 | 284.007
285.114 | 4.0934 | 0.99953 | 0.60156 | -3275 | -3236 | 249.321 | 3.4998 | 0.19947 | 0.81756 | -2077 | -6474 | 17110.8 | 5935.667 | 3317.5 | 284.13
285.114 | 4.0953 | 1.00389 | 0.60156 | -3281 | -3236 | 249.321 | 3.5036 | 0.19947 | 0.8208 | -2079 | -6485 | 17126.4 | 5946.567 | 3317.5 | 284.13
284.868 | 4.0992 | 1.00934 | 0.60264 | -3286 | -3234 | 249.444 | 3.5036 | 0.20056 | 0.8208 | -2083 | -6496 | 17142 | 5968.333 | 3319.5 | 284.13
285.114 | 4.105 | 1.0137 | 0.60264 | -3291 | -3230 | 249.567 | 3.5095 | 0.20165 | 0.82296 | -2085 | -6507 | 17165.2 | 5986.467 | 3318 | 284.13
285.114 | 4.1089 | 1.01915 | 0.60372 | -3300 | -3232 | 249.69 | 3.5114 | 0.20056 | 0.8262 | -2087 | -6519 | 17180.8 | 6001 | 3321.5 | 284.007
285.114 | 4.1128 | 1.0246 | 0.6048 | -3305 | -3232 | 249.813 | 3.5133 | 0.20056 | 0.82836 | -2091 | -6529 | 17196 | 6022.8 | 3322 | 284.007
285.114 | 4.1167 | 1.02787 | 0.6048 | -3312 | -3229 | 249.936 | 3.5153 | 0.20056 | 0.82944 | -2092 | -6539 | 17211.6 | 6037.3 | 3323.5 | 284.007
284.991 | 4.1225 | 1.03332 | 0.60588 | -3318 | -3231 | 249.936 | 3.5192 | 0.20165 | 0.83268 | -2096 | -6550 | 17227.2 | 6055.433 | 3324 | 284.007
284.868 | 4.1264 | 1.03768 | 0.6048 | -3324 | -3223 | 250.059 | 3.5192 | 0.20056 | 0.83376 | -2100 | -6561 | 17250.4 | 6069.967 | 3324.5 | 283.884
284.868 | 4.1303 | 1.04095 | 0.60696 | -3328 | -3223 | 250.182 | 3.5211 | 0.20165 | 0.837 | -2103 | -6572 | 17266 | 6088.133 | 3326 | 284.007
284.868 | 4.1322 | 1.04531 | 0.60696 | -3333 | -3221 | 250.182 | 3.5269 | 0.20056 | 0.83916 | -2103 | -6581 | 17289.2 | 6102.667 | 3327.5 | 283.884
284.868 | 4.14 | 1.04749 | 0.60804 | -3337 | -3218 | 250.428 | 3.5269 | 0.19947 | 0.84024 | -2109 | -6595 | 17304.8 | 6120.833 | 3328 | 284.007
284.868 | 4.14 | 1.05185 | 0.60804 | -3347 | -3218 | 250.551 | 3.5289 | 0.20056 | 0.84348 | -2111 | -6609 | 17320.4 | 6128.1 | 3330 | 283.884
284.745 | 4.1477 | 1.05403 | 0.60804 | -3354 | -3214 | 250.551 | 3.5308 | 0.20165 | 0.84456 | -2116 | -6618 | 17336 | 6149.867 | 3329.5 | 284.007
284.868 | 4.1516 | 1.0573 | 0.60804 | -3360 | -3212 | 250.551 | 3.5347 | 0.20165 | 0.84564 | -2118 | -6627 | 17359.2 | 6157.167 | 3331 | 283.884
284.745 | 4.1555 | 1.06057 | 0.6102 | -3365 | -3207 | 250.797 | 3.5366 | 0.20165 | 0.8478 | -2131 | -6650 | 17374.8 | 6171.667 | 3331 | 283.761
284.868 | 4.1594 | 1.06493 | 0.60912 | -3370 | -3207 | 250.92 | 3.5405 | 0.20056 | 0.85104 | -2124 | -6649 | 17390 | 6178.933 | 3327.5 | 283.884
284.622 | 4.1632 | 1.06602 | 0.6102 | -3375 | -3205 | 250.92 | 3.5424 | 0.20056 | 0.85212 | -2126 | -6662 | 17405.6 | 6189.833 | 3333.5 | 283.761
284.745 | 4.1691 | 1.0682 | 0.61128 | -3384 | -3207 | 251.043 | 3.5463 | 0.20056 | 0.85536 | -2130 | -6672 | 17428.8 | 6200.733 | 3332.5 | 283.761
284.622 | 4.1729 | 1.07038 | 0.61128 | -3387 | -3201 | 251.166 | 3.5463 | 0.20056 | 0.85644 | -2133 | -6683 | 17444.4 | 6211.6 | 3335 | 283.515
284.745 | 4.1768 | 1.07474 | 0.61128 | -3398 | -3204 | 251.166 | 3.5502 | 0.20165 | 0.8586 | -2136 | -6694 | 17460 | 6222.467 | 3334 | 283.884
284.622 | 4.1807 | 1.07583 | 0.61236 | -3396 | -3196 | 251.289 | 3.5521 | 0.20165 | 0.85968 | -2138 | -6705 | 17475.6 | 6233.367 | 3335.5 | 283.638
284.499 | 4.1846 | 1.08019 | 0.61236 | -3401 | -3193 | 251.412 | 3.556 | 0.20165 | 0.86184 | -2141 | -6716 | 17491.2 | 6244.267 | 3338.5 | 283.884
284.745 | 4.1885 | 1.08128 | 0.61344 | -3404 | -3189 | 251.658 | 3.558 | 0.20165 | 0.864 | -2143 | -6726 | 17506.4 | 6251.533 | 3338 | 283.638
284.499 | 4.1943 | 1.08346 | 0.6156 | -3410 | -3188 | 251.535 | 3.5599 | 0.20165 | 0.86724 | -2147 | -6738 | 17522 | 6262.4 | 3340.5 | 283.761
284.622 | 4.1982 | 1.08673 | 0.61452 | -3416 | -3184 | 251.781 | 3.5638 | 0.20056 | 0.86832 | -2149 | -6750 | 17537.6 | 6269.633 | 3334 | 283.515
284.499 | 4.202 | 1.09109 | 0.61668 | -3418 | -3180 | 251.781 | 3.5638 | 0.20165 | 0.87048 | -2152 | -6760 | 17560.8 | 6287.767 | 3339 | 283.638
284.622 | 4.2079 | 1.09327 | 0.6156 | -3425 | -3179 | 251.904 | 3.5677 | 0.20056 | 0.87264 | -2156 | -6771 | 17584 | 6295.033 | 3351 | 283.761
284.253 | 4.2117 | 1.09654 | 0.61668 | -3429 | -3174 | 251.904 | 3.5715 | 0.20165 | 0.8748 | -2157 | -6783 | 17599.6 | 6313.167 | 3340.5 | 283.638
284.253 | 4.2156 | 1.09763 | 0.61668 | -3432 | -3173 | 252.027 | 3.5735 | 0.20165 | 0.87588 | -2161 | -6795 | 17615.2 | 6324.067 | 3341.5 | 283.638
284.376 | 4.2195 | 1.1009 | 0.61776 | -3437 | -3171 | 252.027 | 3.5754 | 0.20165 | 0.87804 | -2163 | -6805 | 17630.8 | 6338.6 | 3343 | 283.515
284.376 | 4.2253 | 1.10417 | 0.61884 | -3440 | -3169 | 252.273 | 3.5774 | 0.20165 | 0.8802 | -2171 | -6823 | 17646.4 | 6349.467 | 3342.5 | 283.638
284.376 | 4.2273 | 1.10744 | 0.61884 | -3445 | -3168 | 252.273 | 3.5812 | 0.20165 | 0.88128 | -2168 | -6827 | 17669.6 | 6371.2 | 3343 | 283.515
284.376 | 4.2311 | 1.11071 | 0.61992 | -3458 | -3173 | 252.273 | 3.5832 | 0.20274 | 0.88452 | -2173 | -6839 | 17685.2 | 6385.733 | 3346.5 | 283.638
284.253 | 4.2331 | 1.11398 | 0.61992 | -3456 | -3161 | 252.519 | 3.5832 | 0.20056 | 0.88452 | -2174 | -6850 | 17692.8 | 6393 | 3343.5 | 283.392
284.253 | 4.2408 | 1.11725 | 0.62208 | -3463 | -3162 | 252.519 | 3.5871 | 0.20165 | 0.88776 | -2177 | -6861 | 17716 | 6418.367 | 3349 | 283.515
284.253 | 4.2428 | 1.12052 | 0.62208 | -3456 | -3150 | 252.519 | 3.589 | 0.20274 | 0.88884 | -2181 | -6874 | 17739.2 | 6425.667 | 3344 | 283.515
284.253 | 4.2486 | 1.1227 | 0.62208 | -3467 | -3154 | 252.642 | 3.5929 | 0.20274 | 0.891 | -2184 | -6883 | 17754.8 | 6451.033 | 3345 | 283.515
284.253 | 4.2525 | 1.12706 | 0.62316 | -3469 | -3153 | 252.765 | 3.5948 | 0.20274 | 0.89208 | -2187 | -6894 | 17770.4 | 6458.3 | 3340.5 | 283.392
284.376 | 4.2564 | 1.13142 | 0.62424 | -3476 | -3150 | 252.765 | 3.5987 | 0.20165 | 0.89532 | -2188 | -6904 | 17786 | 6476.467 | 3346 | 283.392
284.253 | 4.2622 | 1.13469 | 0.62316 | -3479 | -3149 | 252.888 | 3.5987 | 0.20274 | 0.8964 | -2191 | -6915 | 17809.2 | 6490.967 | 3346 | 283.269
284.13 | 4.2641 | 1.13905 | 0.62532 | -3484 | -3146 | 253.011 | 3.6026 | 0.20274 | 0.89856 | -2194 | -6927 | 17824.8 | 6512.733 | 3346 | 283.392
284.13 | 4.2699 | 1.14341 | 0.6264 | -3488 | -3145 | 253.011 | 3.6045 | 0.20165 | 0.90072 | -2199 | -6938 | 17840.4 | 6523.6 | 3346.5 | 283.392
284.007 | 4.2738 | 1.14777 | 0.62532 | -3491 | -3143 | 253.134 | 3.6065 | 0.20274 | 0.90288 | -2200 | -6948 | 17855.6 | 6545.367 | 3349 | 283.269
284.13 | 4.2777 | 1.15322 | 0.62748 | -3495 | -3140 | 253.257 | 3.6084 | 0.20274 | 0.90396 | -2203 | -6958 | 17871.2 | 6556.267 | 3347 | 283.392
284.13 | 4.2816 | 1.15649 | 0.62748 | -3495 | -3140 | 253.257 | 3.6103 | 0.20274 | 0.90504 | -2206 | -6970 | 17894.4 | 6570.767 | 3348.5 | 283.146
284.13 | 4.2855 | 1.16194 | 0.62856 | -3503 | -3136 | 253.38 | 3.6162 | 0.20165 | 0.9072 | -2210 | -6980 | 17910 | 6588.9 | 3348 | 283.269
284.13 | 4.2913 | 1.1663 | 0.62964 | -3503 | -3133 | 253.38 | 3.6181 | 0.20274 | 0.90936 | -2212 | -6993 | 17925.6 | 6596.2 | 3349.5 | 283.023
284.007 | 4.2952 | 1.17066 | 0.62964 | -3511 | -3132 | 253.626 | 3.62 | 0.20274 | 0.91152 | -2216 | -7005 | 17941.2 | 6621.567 | 3349.5 | 283.269
284.007 | 4.299 | 1.1772 | 0.62964 | -3515 | -3129 | 253.626 | 3.6239 | 0.20274 | 0.91368 | -2218 | -7014 | 17956.8 | 6636.067 | 3350.5 | 283.146
284.007 | 4.3029 | 1.18047 | 0.63072 | -3518 | -3129 | 253.626 | 3.6259 | 0.20274 | 0.91584 | -2222 | -7027 | 17980 | 6646.967 | 3348.5 | 283.269
284.007 | 4.3068 | 1.18483 | 0.6318 | -3522 | -3126 | 253.749 | 3.6278 | 0.20274 | 0.91692 | -2221 | -7031 | 17987.6 | 6657.867 | 3353 | 283.146
283.884 | 4.3126 | 1.18919 | 0.6318 | -3524 | -3125 | 253.749 | 3.6317 | 0.20274 | 0.91908 | -2233 | -7051 | 18010.8 | 6672.333 | 3351.5 | 283.146
284.007 | 4.3165 | 1.19464 | 0.6318 | -3529 | -3123 | 253.872 | 3.6336 | 0.20165 | 0.92016 | -2225 | -7053 | 18026.4 | 6690.5 | 3350 | 283.146
283.884 | 4.3223 | 1.199 | 0.6318 | -3534 | -3121 | 253.872 | 3.6336 | 0.20274 | 0.92232 | -2233 | -7066 | 18049.6 | 6701.367 | 3352.5 | 283.146
284.007 | 4.3262 | 1.20445 | 0.6318 | -3538 | -3118 | 253.995 | 3.6356 | 0.20274 | 0.9234 | -2235 | -7077 | 18057.6 | 6715.9 | 3352.5 | 283.146
283.884 | 4.3301 | 1.20663 | 0.6318 | -3544 | -3116 | 254.118 | 3.6394 | 0.20274 | 0.92664 | -2239 | -7088 | 18080.8 | 6726.767 | 3353 | 283.023
284.007 | 4.334 | 1.21208 | 0.63288 | -3545 | -3114 | 254.241 | 3.6414 | 0.20165 | 0.92664 | -2244 | -7098 | 18096.4 | 6744.933 | 3354 | 283.146
283.884 | 4.3398 | 1.21535 | 0.6318 | -3548 | -3114 | 254.118 | 3.6453 | 0.20274 | 0.92988 | -2247 | -7110 | 18112 | 6763.033 | 3355 | 283.023
283.761 | 4.3437 | 1.21862 | 0.63288 | -3551 | -3111 | 254.118 | 3.6472 | 0.20274 | 0.93096 | -2249 | -7120 | 18135.2 | 6770.333 | 3355 | 283.023
283.884 | 4.3475 | 1.2208 | 0.63288 | -3551 | -3104 | 254.364 | 3.6511 | 0.20274 | 0.93204 | -2252 | -7131 | 18150.8 | 6784.833 | 3358 | 282.9
283.761 | 4.3514 | 1.22407 | 0.63288 | -3559 | -3108 | 254.487 | 3.655 | 0.20383 | 0.9342 | -2256 | -7142 | 18166 | 6810.2 | 3358.5 | 283.023
283.761 | 4.3572 | 1.22734 | 0.63288 | -3562 | -3103 | 254.487 | 3.6569 | 0.20383 | 0.93636 | -2259 | -7152 | 18181.6 | 6817.5 | 3356.5 | 282.9
283.515 | 4.3611 | 1.22952 | 0.63396 | -3567 | -3103 | 254.61 | 3.6588 | 0.20383 | 0.93744 | -2261 | -7163 | 18197.2 | 6842.867 | 3359 | 283.023
283.884 | 4.365 | 1.2317 | 0.63504 | -3569 | -3099 | 254.61 | 3.6588 | 0.20383 | 0.94068 | -2264 | -7172 | 18220.4 | 6857.367 | 3359.5 | 282.9
283.638 | 4.3689 | 1.23497 | 0.63504 | -3573 | -3098 | 254.61 | 3.6647 | 0.20274 | 0.94176 | -2268 | -7183 | 18236 | 6868.3 | 3360 | 282.9
283.884 | 4.3728 | 1.23824 | 0.63504 | -3579 | -3098 | 254.733 | 3.6666 | 0.20383 | 0.94392 | -2272 | -7198 | 18259.2 | 6886.433 | 3362 | 282.777
283.638 | 4.3766 | 1.24042 | 0.63504 | -3582 | -3094 | 254.856 | 3.6685 | 0.20383 | 0.94392 | -2273 | -7206 | 18274.8 | 6911.8 | 3361.5 | 282.654
283.761 | 4.3805 | 1.2426 | 0.63612 | -3587 | -3094 | 254.856 | 3.6724 | 0.20274 | 0.94716 | -2277 | -7220 | 18282.4 | 6919.1 | 3362.5 | 282.777
283.515 | 4.3844 | 1.24369 | 0.6372 | -3585 | -3083 | 254.979 | 3.6744 | 0.20383 | 0.94932 | -2278 | -7228 | 18306 | 6944.467 | 3362.5 | 282.777
283.638 | 4.3902 | 1.24805 | 0.63828 | -3592 | -3086 | 254.979 | 3.6763 | 0.20274 | 0.94932 | -2283 | -7239 | 18321.2 | 6962.6 | 3364 | 282.9
283.761 | 4.396 | 1.25023 | 0.63828 | -3606 | -3096 | 254.856 | 3.6802 | 0.20492 | 0.9504 | -2285 | -7249 | 18336.8 | 6973.533 | 3365 | 282.654
283.638 | 4.3999 | 1.25459 | 0.63936 | -3598 | -3083 | 255.102 | 3.6821 | 0.20492 | 0.95364 | -2286 | -7259 | 18360 | 6988.033 | 3365.5 | 282.777
283.638 | 4.4038 | 1.25786 | 0.63936 | -3602 | -3081 | 255.102 | 3.686 | 0.20492 | 0.95472 | -2289 | -7272 | 18375.6 | 7009.8 | 3366 | 282.531
283.515 | 4.4077 | 1.26222 | 0.63936 | -3607 | -3079 | 255.102 | 3.6879 | 0.20383 | 0.95688 | -2291 | -7283 | 18391.2 | 7024.333 | 3365.5 | 282.654
283.638 | 4.4116 | 1.2644 | 0.64044 | -3609 | -3076 | 255.225 | 3.6899 | 0.20492 | 0.95904 | -2295 | -7294 | 18406.8 | 7042.433 | 3368 | 282.531
283.515 | 4.4174 | 1.26876 | 0.6426 | -3613 | -3073 | 255.348 | 3.6918 | 0.20492 | 0.96012 | -2293 | -7299 | 18422.4 | 7060.6 | 3374.5 | 282.531
283.638 | 4.4213 | 1.27312 | 0.6426 | -3619 | -3074 | 255.225 | 3.6957 | 0.20492 | 0.9612 | -2301 | -7315 | 18437.6 | 7075.133 | 3370 | 282.531
283.392 | 4.4232 | 1.2753 | 0.6426 | -3619 | -3068 | 255.348 | 3.6957 | 0.20601 | 0.96336 | -2305 | -7328 | 18461.2 | 7096.867 | 3372.5 | 282.531
283.515 | 4.429 | 1.28075 | 0.64476 | -3626 | -3072 | 255.348 | 3.6996 | 0.20492 | 0.96444 | -2305 | -7338 | 18476.4 | 7107.767 | 3372.5 | 282.408
283.515 | 4.4348 | 1.28402 | 0.64368 | -3624 | -3064 | 255.594 | 3.7015 | 0.20492 | 0.96552 | -2307 | -7349 | 18492 | 7129.533 | 3371 | 282.408
283.515 | 4.4387 | 1.28947 | 0.64584 | -3628 | -3062 | 255.594 | 3.7035 | 0.20492 | 0.96768 | -2310 | -7361 | 18507.6 | 7144.067 | 3371.5 | 282.162
283.392 | 4.4426 | 1.29165 | 0.64584 | -3627 | -3054 | 255.594 | 3.7093 | 0.20601 | 0.96984 | -2316 | -7374 | 18530.8 | 7165.833 | 3372 | 282.285
283.392 | 4.4465 | 1.2971 | 0.64584 | -3634 | -3058 | 255.471 | 3.7112 | 0.20492 | 0.97092 | -2316 | -7379 | 18546.4 | 7176.733 | 3372.5 | 282.285
283.269 | 4.4523 | 1.30037 | 0.64692 | -3637 | -3055 | 255.717 | 3.7132 | 0.20601 | 0.972 | -2318 | -7389 | 18562 | 7202.1 | 3373 | 282.162
283.392 | 4.4562 | 1.30582 | 0.648 | -3641 | -3051 | 255.717 | 3.717 | 0.2071 | 0.97308 | -2319 | -7404 | 18577.6 | 7216.667 | 3373 | 282.285
283.392 | 4.4601 | 1.308 | 0.64908 | -3643 | -3050 | 255.84 | 3.719 | 0.2071 | 0.97524 | -2323 | -7415 | 18592.8 | 7234.767 | 3373 | 282.162
283.269 | 4.4639 | 1.31345 | 0.65016 | -3648 | -3050 | 255.84 | 3.7229 | 0.20601 | 0.9774 | -2319 | -7418 | 18616.4 | 7252.933 | 3372 | 282.039
283.392 | 4.4678 | 1.31672 | 0.65016 | -3649 | -3045 | 255.84 | 3.7209 | 0.20819 | 0.97848 | -2327 | -7437 | 18631.6 | 7267.467 | 3372.5 | 281.916
283.146 | 4.4736 | 1.31999 | 0.65124 | -3654 | -3043 | 255.963 | 3.7248 | 0.2071 | 0.98064 | -2324 | -7443 | 18647.2 | 7289.2 | 3381 | 282.162
283.269 | 4.4775 | 1.32435 | 0.65232 | -3656 | -3040 | 255.963 | 3.7306 | 0.20928 | 0.98172 | -2333 | -7458 | 18662.8 | 7300.1 | 3373.5 | 282.039
283.023 | 4.4814 | 1.32762 | 0.65124 | -3660 | -3039 | 255.963 | 3.7326 | 0.20928 | 0.98388 | -2335 | -7468 | 18678.4 | 7321.867 | 3381 | 282.039
283.269 | 4.4853 | 1.33307 | 0.6534 | -3661 | -3038 | 255.963 | 3.7345 | 0.20928 | 0.98496 | -2338 | -7480 | 18701.6 | 7336.4 | 3370 | 281.916
283.146 | 4.4892 | 1.33634 | 0.65448 | -3664 | -3037 | 256.086 | 3.7384 | 0.21037 | 0.98712 | -2339 | -7492 | 18717.2 | 7354.533 | 3376.5 | 281.916
283.269 | 4.495 | 1.33961 | 0.65448 | -3665 | -3032 | 256.209 | 3.7403 | 0.20928 | 0.9882 | -2343 | -7502 | 18732.8 | 7369.033 | 3370.5 | 281.793
283.146 | 4.4969 | 1.34288 | 0.65448 | -3672 | -3034 | 256.209 | 3.7423 | 0.20928 | 0.9882 | -2345 | -7513 | 18756 | 7387.167 | 3375.5 | 281.916
283.146 | 4.5027 | 1.34506 | 0.65664 | -3674 | -3029 | 256.086 | 3.7442 | 0.21146 | 0.98928 | -2347 | -7524 | 18763.6 | 7398.067 | 3370 | 281.793
283.146 | 4.5066 | 1.35051 | 0.65664 | -3675 | -3025 | 256.332 | 3.7481 | 0.21146 | 0.99144 | -2348 | -7535 | 18786.8 | 7419.833 | 3375 | 281.793
283.146 | 4.5124 | 1.35269 | 0.65772 | -3678 | -3027 | 256.209 | 3.75 | 0.21146 | 0.99468 | -2351 | -7547 | 18802.4 | 7437.967 | 3376 | 281.793
283.146 | 4.5144 | 1.35705 | 0.65772 | -3681 | -3024 | 256.209 | 3.7539 | 0.21146 | 0.99468 | -2352 | -7558 | 18818 | 7452.5 | 3376 | 281.67
283.023 | 4.5202 | 1.35923 | 0.6588 | -3683 | -3023 | 256.455 | 3.7558 | 0.21146 | 0.99684 | -2357 | -7568 | 18841.2 | 7463.4 | 3375.5 | 281.793
283.146 | 4.5241 | 1.36468 | 0.6588 | -3688 | -3020 | 256.578 | 3.7578 | 0.21255 | 0.99792 | -2358 | -7580 | 18856.8 | 7488.767 | 3377.5 | 281.547
283.023 | 4.528 | 1.36795 | 0.66096 | -3691 | -3019 | 256.455 | 3.7617 | 0.21364 | 1.00008 | -2362 | -7591 | 18872.4 | 7496.033 | 3378 | 281.67
283.023 | 4.5338 | 1.37122 | 0.65988 | -3694 | -3016 | 256.332 | 3.7636 | 0.21364 | 1.00224 | -2366 | -7601 | 18888 | 7517.8 | 3376 | 281.547
282.9 | 4.5377 | 1.37449 | 0.66096 | -3698 | -3018 | 256.455 | 3.7655 | 0.21364 | 1.00224 | -2369 | -7612 | 18911.2 | 7535.933 | 3380.5 | 281.67
283.023 | 4.5415 | 1.37994 | 0.66312 | -3701 | -3016 | 256.578 | 3.7694 | 0.21473 | 1.0044 | -2369 | -7624 | 18926.8 | 7554.067 | 3376 | 281.424
282.9 | 4.5454 | 1.38321 | 0.66204 | -3702 | -3011 | 256.701 | 3.7714 | 0.21473 | 1.00548 | -2372 | -7637 | 18942 | 7565 | 3376 | 281.424
283.023 | 4.5493 | 1.38866 | 0.6642 | -3706 | -3012 | 256.701 | 3.7733 | 0.21473 | 1.00764 | -2375 | -7647 | 18965.6 | 7586.733 | 3375.5 | 281.301
282.9 | 4.5551 | 1.39193 | 0.66528 | -3709 | -3010 | 256.701 | 3.7772 | 0.21364 | 1.00872 | -2379 | -7657 | 18980.8 | 7597.633 | 3375 | 281.301
282.9 | 4.559 | 1.39629 | 0.6642 | -3712 | -3008 | 256.701 | 3.7772 | 0.21582 | 1.0098 | -2382 | -7669 | 18996.4 | 7615.767 | 3370.5 | 281.301
282.777 | 4.5648 | 1.40065 | 0.66528 | -3717 | -3007 | 256.947 | 3.783 | 0.21473 | 1.01304 | -2385 | -7682 | 19019.6 | 7626.7 | 3375.5 | 281.301
282.654 | 4.5687 | 1.4061 | 0.66744 | -3719 | -3004 | 257.07 | 3.7849 | 0.21691 | 1.01304 | -2390 | -7698 | 19035.2 | 7641.2 | 3374.5 | 281.301
282.777 | 4.5706 | 1.40937 | 0.66636 | -3722 | -3003 | 257.193 | 3.7888 | 0.21582 | 1.01628 | -2393 | -7712 | 19050.8 | 7666.567 | 3373.5 | 281.301
282.777 | 4.5765 | 1.41482 | 0.66852 | -3723 | -3002 | 257.439 | 3.7927 | 0.21691 | 1.01736 | -2398 | -7726 | 19066.4 | 7677.5 | 3374 | 281.178
282.9 | 4.5803 | 1.41918 | 0.6696 | -3727 | -3001 | 257.685 | 3.7966 | 0.21691 | 1.0206 | -2404 | -7741 | 19089.6 | 7695.6 | 3372.5 | 281.055
282.654 | 4.5842 | 1.42354 | 0.66852 | -3731 | -2999 | 257.685 | 3.7966 | 0.218 | 1.0206 | -2406 | -7752 | 19105.2 | 7706.5 | 3371 | 281.301
282.777 | 4.59 | 1.42681 | 0.6696 | -3734 | -2997 | 257.931 | 3.8024 | 0.218 | 1.02276 | -2410 | -7768 | 19120.8 | 7731.867 | 3371.5 | 281.055
282.531 | 4.5939 | 1.43226 | 0.67068 | -3737 | -2995 | 258.054 | 3.8063 | 0.21909 | 1.026 | -2414 | -7782 | 19144 | 7739.167 | 3370.5 | 281.055
282.654 | 4.5978 | 1.43662 | 0.67068 | -3738 | -2993 | 258.177 | 3.8102 | 0.22018 | 1.026 | -2419 | -7796 | 19159.6 | 7760.9 | 3371 | 281.055
282.531 | 4.6017 | 1.43989 | 0.67284 | -3741 | -2995 | 258.3 | 3.814 | 0.22018 | 1.02924 | -2421 | -7810 | 19174.8 | 7775.433 | 3371 | 281.055
282.531 | 4.6056 | 1.44534 | 0.67284 | -3749 | -3000 | 258.546 | 3.8179 | 0.22127 | 1.0314 | -2426 | -7825 | 19190.4 | 7789.933 | 3371 | 280.809
282.531 | 4.6094 | 1.4497 | 0.67284 | -3747 | -2993 | 258.546 | 3.8199 | 0.22127 | 1.03248 | -2430 | -7839 | 19213.6 | 7808.067 | 3376.5 | 280.932
282.531 | 4.6153 | 1.45406 | 0.675 | -3751 | -2994 | 258.669 | 3.8237 | 0.22127 | 1.03464 | -2434 | -7851 | 19229.2 | 7822.6 | 3371 | 280.563
282.408 | 4.6191 | 1.45733 | 0.675 | -3754 | -2991 | 258.669 | 3.8276 | 0.22236 | 1.03572 | -2438 | -7868 | 19244.8 | 7833.5 | 3370.5 | 280.809
282.408 | 4.623 | 1.46278 | 0.67608 | -3755 | -2987 | 258.915 | 3.8315 | 0.22236 | 1.0368 | -2440 | -7879 | 19260.4 | 7855.233 | 3372 | 280.686
282.162 | 4.6269 | 1.46714 | 0.67608 | -3757 | -2986 | 259.038 | 3.8334 | 0.22345 | 1.04004 | -2444 | -7898 | 19276 | 7873.4 | 3372 | 280.809
282.285 | 4.6327 | 1.47259 | 0.67716 | -3759 | -2985 | 259.038 | 3.8373 | 0.22345 | 1.0422 | -2449 | -7911 | 19299.2 | 7887.933 | 3371 | 280.563
282.285 | 4.6366 | 1.47586 | 0.67716 | -3761 | -2984 | 259.161 | 3.8412 | 0.22345 | 1.0422 | -2454 | -7924 | 19314.8 | 7902.467 | 3368 | 280.563
282.162 | 4.6405 | 1.48131 | 0.67932 | -3764 | -2982 | 259.161 | 3.8451 | 0.22454 | 1.04544 | -2457 | -7938 | 19330 | 7916.967 | 3371.5 | 280.317
282.285 | 4.6444 | 1.48676 | 0.67824 | -3766 | -2980 | 259.53 | 3.847 | 0.22345 | 1.04652 | -2460 | -7953 | 19345.6 | 7935.1 | 3369.5 | 280.44
282.162 | 4.6482 | 1.49003 | 0.6804 | -3768 | -2978 | 259.407 | 3.8528 | 0.22454 | 1.0476 | -2463 | -7967 | 19361.2 | 7949.633 | 3368.5 | 280.563
282.039 | 4.6541 | 1.49548 | 0.6804 | -3769 | -2975 | 259.53 | 3.8567 | 0.22563 | 1.04976 | -2467 | -7983 | 19376.8 | 7975 | 3369.5 | 280.44
281.916 | 4.6579 | 1.49984 | 0.6804 | -3772 | -2973 | 259.53 | 3.8587 | 0.22563 | 1.05192 | -2471 | -7998 | 19400 | 7989.5 | 3370 | 280.44
282.162 | 4.6618 | 1.5042 | 0.68256 | -3780 | -2982 | 259.53 | 3.8625 | 0.22563 | 1.05408 | -2476 | -8011 | 19415.6 | 8000.433 | 3368.5 | 280.317
282.039 | 4.6657 | 1.50747 | 0.68256 | -3774 | -2973 | 259.53 | 3.8645 | 0.22672 | 1.05516 | -2479 | -8024 | 19431.2 | 8018.533 | 3365.5 | 280.317
282.039 | 4.6696 | 1.51292 | 0.68364 | -3783 | -2979 | 259.653 | 3.8703 | 0.22781 | 1.05732 | -2481 | -8041 | 19454.4 | 8036.7 | 3366 | 280.194
281.916 | 4.6754 | 1.51728 | 0.68364 | -3774 | -2966 | 259.653 | 3.8722 | 0.22672 | 1.0584 | -2487 | -8057 | 19470 | 8051.2 | 3365 | 280.317
281.916 | 4.6793 | 1.52164 | 0.68472 | -3782 | -2971 | 259.776 | 3.8781 | 0.2289 | 1.06164 | -2489 | -8067 | 19485.2 | 8072.967 | 3365 | 280.071
281.793 | 4.6832 | 1.52491 | 0.6858 | -3779 | -2962 | 259.899 | 3.88 | 0.22999 | 1.06272 | -2495 | -8084 | 19500.8 | 8087.467 | 3365 | 280.194
281.916 | 4.689 | 1.52927 | 0.68688 | -3784 | -2967 | 260.022 | 3.8839 | 0.2289 | 1.0638 | -2497 | -8097 | 19524 | 8105.633 | 3365 | 280.071
281.793 | 4.6909 | 1.53254 | 0.68688 | -3780 | -2960 | 260.022 | 3.8878 | 0.23217 | 1.06596 | -2513 | -8123 | 19539.6 | 8120.133 | 3369 | 279.948
281.793 | 4.6967 | 1.53799 | 0.68796 | -3786 | -2964 | 259.899 | 3.8916 | 0.23217 | 1.06812 | -2505 | -8125 | 19555.2 | 8131.067 | 3363.5 | 279.948
281.793 | 4.7006 | 1.54235 | 0.68904 | -3789 | -2963 | 259.899 | 3.8936 | 0.23217 | 1.06812 | -2510 | -8143 | 19570.8 | 8152.8 | 3369.5 | 279.825
281.67 | 4.7045 | 1.54671 | 0.68904 | -3791 | -2961 | 260.145 | 3.8994 | 0.23435 | 1.07136 | -2511 | -8155 | 19594 | 8163.667 | 3361.5 | 279.948
281.793 | 4.7103 | 1.54998 | 0.68904 | -3792 | -2959 | 260.268 | 3.8994 | 0.23435 | 1.07136 | -2508 | -8163 | 19609.6 | 8181.833 | 3362.5 | 279.948
281.547 | 4.7142 | 1.55543 | 0.6912 | -3794 | -2961 | 260.145 | 3.9052 | 0.23544 | 1.0746 | -2519 | -8183 | 19625.2 | 8192.733 | 3362.5 | 279.948
281.67 | 4.7181 | 1.55761 | 0.6912 | -3796 | -2960 | 260.268 | 3.9072 | 0.23544 | 1.0746 | -2524 | -8197 | 19640.4 | 8214.5 | 3359.5 | 279.948
281.547 | 4.722 | 1.56306 | 0.69228 | -3796 | -2956 | 260.145 | 3.911 | 0.23762 | 1.07676 | -2527 | -8211 | 19664 | 8232.633 | 3370 | 279.825
281.67 | 4.7278 | 1.56742 | 0.69336 | -3800 | -2961 | 260.391 | 3.9169 | 0.23871 | 1.07784 | -2530 | -8224 | 19679.2 | 8243.533 | 3357.5 | 279.825
281.424 | 4.7317 | 1.57178 | 0.69444 | -3798 | -2954 | 260.268 | 3.9188 | 0.23871 | 1.08 | -2533 | -8239 | 19694.8 | 8261.667 | 3356 | 279.579
281.424 | 4.7355 | 1.57614 | 0.69336 | -3798 | -2954 | 260.391 | 3.9227 | 0.24089 | 1.08216 | -2544 | -8260 | 19710.4 | 8279.8 | 3356.5 | 279.702
281.301 | 4.7414 | 1.5805 | 0.69552 | -3800 | -2951 | 260.391 | 3.9246 | 0.24198 | 1.08216 | -2543 | -8269 | 19733.6 | 8290.7 | 3356 | 279.702
281.301 | 4.7452 | 1.58377 | 0.69552 | -3800 | -2950 | 260.391 | 3.9304 | 0.24198 | 1.0854 | -2546 | -8282 | 19749.2 | 8312.433 | 3356.5 | 279.702
281.301 | 4.7491 | 1.58813 | 0.6966 | -3795 | -2946 | 260.391 | 3.9343 | 0.24198 | 1.08648 | -2549 | -8294 | 19764.8 | 8326.967 | 3355.5 | 279.702
281.301 | 4.7549 | 1.59249 | 0.69552 | -3800 | -2951 | 260.391 | 3.9382 | 0.24416 | 1.08864 | -2553 | -8310 | 19780.4 | 8337.833 | 3355 | 279.579
281.301 | 4.7588 | 1.59576 | 0.6966 | -3799 | -2950 | 260.391 | 3.9401 | 0.24307 | 1.08864 | -2556 | -8324 | 19803.6 | 8359.6 | 3354.5 | 279.702
281.301 | 4.7627 | 1.60121 | 0.69876 | -3800 | -2947 | 260.268 | 3.946 | 0.24416 | 1.09188 | -2560 | -8338 | 19819.2 | 8370.467 | 3356 | 279.579
281.178 | 4.7666 | 1.60557 | 0.69768 | -3801 | -2947 | 260.514 | 3.9479 | 0.24525 | 1.09296 | -2566 | -8354 | 19834.4 | 8388.633 | 3353 | 279.579
281.055 | 4.7724 | 1.60884 | 0.69984 | -3801 | -2944 | 260.514 | 3.9518 | 0.24743 | 1.09404 | -2567 | -8366 | 19850 | 8395.9 | 3355 | 279.456
281.301 | 4.7763 | 1.61211 | 0.69984 | -3800 | -2942 | 260.637 | 3.9537 | 0.24743 | 1.09512 | -2570 | -8380 | 19865.6 | 8414.033 | 3354 | 279.579
281.055 | 4.7802 | 1.61756 | 0.702 | -3800 | -2943 | 260.391 | 3.9615 | 0.24961 | 1.09728 | -2575 | -8392 | 19881.2 | 8428.567 | 3355 | 279.333
281.055 | 4.786 | 1.62083 | 0.70092 | -3798 | -2943 | 260.391 | 3.9654 | 0.2507 | 1.09944 | -2582 | -8411 | 19912 | 8453.933 | 3354 | 279.333
281.055 | 4.7899 | 1.62519 | 0.70308 | -3799 | -2943 | 260.514 | 3.9673 | 0.25179 | 1.10052 | -2581 | -8421 | 19927.6 | 8464.833 | 3353.5 | 279.21
281.055 | 4.7937 | 1.62955 | 0.70308 | -3800 | -2942 | 260.637 | 3.9712 | 0.25397 | 1.10052 | -2585 | -8435 | 19943.2 | 8482.933 | 3352 | 279.21
280.809 | 4.7976 | 1.63282 | 0.70416 | -3802 | -2940 | 260.637 | 3.9751 | 0.25506 | 1.10376 | -2588 | -8448 | 19966.4 | 8490.233 | 3353.5 | 279.333
280.932 | 4.8034 | 1.63718 | 0.70524 | -3806 | -2947 | 260.637 | 3.977 | 0.25833 | 1.10484 | -2598 | -8468 | 19982 | 8515.6 | 3352.5 | 279.21
280.563 | 4.8073 | 1.64154 | 0.70524 | -3802 | -2940 | 260.637 | 3.9828 | 0.25942 | 1.107 | -2601 | -8485 | 19997.6 | 8530.133 | 3352.5 | 279.333
280.809 | 4.8112 | 1.64481 | 0.70524 | -3802 | -2939 | 260.76 | 3.9867 | 0.2616 | 1.10808 | -2601 | -8489 | 20013.2 | 8548.233 | 3351 | 279.087
280.686 | 4.8151 | 1.64917 | 0.7074 | -3804 | -2940 | 260.883 | 3.9906 | 0.26269 | 1.10916 | -2606 | -8508 | 20036.4 | 8559.133 | 3356.5 | 279.087
280.809 | 4.819 | 1.65462 | 0.7074 | -3804 | -2940 | 260.883 | 3.9945 | 0.26487 | 1.1124 | -2610 | -8524 | 20052 | 8580.9 | 3349 | 278.964
280.563 | 4.8248 | 1.65898 | 0.7074 | -3804 | -2938 | 261.129 | 4.0003 | 0.26596 | 1.1124 | -2614 | -8540 | 20075.2 | 8599.033 | 3355 | 279.21
280.563 | 4.8287 | 1.66334 | 0.7074 | -3802 | -2934 | 261.129 | 4.0022 | 0.26814 | 1.11564 | -2619 | -8554 | 20090.8 | 8602.7 | 3350 | 279.087
280.317 | 4.8325 | 1.66661 | 0.70848 | -3806 | -2937 | 261.252 | 4.008 | 0.27032 | 1.11672 | -2623 | -8568 | 20106 | 8628.067 | 3350.5 | 279.087
280.44 | 4.8364 | 1.67097 | 0.70956 | -3803 | -2936 | 261.129 | 4.0119 | 0.2725 | 1.11888 | -2628 | -8584 | 20121.6 | 8638.967 | 3349 | 279.087
280.563 | 4.8403 | 1.67533 | 0.70956 | -3802 | -2935 | 261.129 | 4.0158 | 0.27468 | 1.11996 | -2635 | -8603 | 20144.8 | 8653.467 | 3349 | 279.087
280.44 | 4.8442 | 1.68078 | 0.71172 | -3803 | -2936 | 261.252 | 4.0197 | 0.27577 | 1.12212 | -2636 | -8612 | 20160.4 | 8668 | 3351 | 278.964
280.44 | 4.85 | 1.68405 | 0.7128 | -3805 | -2935 | 261.375 | 4.0236 | 0.27795 | 1.12212 | -2646 | -8632 | 20176 | 8686.1 | 3349.5 | 279.087
280.317 | 4.8539 | 1.68841 | 0.71172 | -3804 | -2933 | 261.498 | 4.0274 | 0.27904 | 1.12428 | -2656 | -8654 | 20191.6 | 8700.6 | 3348 | 278.964
280.317 | 4.8578 | 1.69168 | 0.71388 | -3801 | -2930 | 261.498 | 4.0313 | 0.28231 | 1.12536 | -2648 | -8657 | 20214.8 | 8711.533 | 3348 | 278.841
280.194 | 4.8636 | 1.69713 | 0.71388 | -3803 | -2929 | 261.498 | 4.0352 | 0.28231 | 1.12752 | -2652 | -8669 | 20222.4 | 8729.667 | 3348 | 278.964
280.317 | 4.8675 | 1.7004 | 0.71496 | -3801 | -2929 | 261.498 | 4.041 | 0.28558 | 1.12968 | -2656 | -8684 | 20246 | 8747.767 | 3347.5 | 278.841
280.071 | 4.8713 | 1.70585 | 0.71604 | -3801 | -2929 | 261.621 | 4.043 | 0.28667 | 1.13076 | -2661 | -8700 | 20269.2 | 8762.3 | 3346.5 | 278.841
280.194 | 4.8752 | 1.70912 | 0.71712 | -3802 | -2928 | 261.744 | 4.0488 | 0.28885 | 1.134 | -2665 | -8714 | 20284.8 | 8773.167 | 3346.5 | 278.595
280.071 | 4.881 | 1.71457 | 0.71712 | -3802 | -2928 | 261.744 | 4.0527 | 0.28994 | 1.134 | -2669 | -8728 | 20300 | 8787.7 | 3346.5 | 278.841
279.948 | 4.8849 | 1.71784 | 0.7182 | -3805 | -2933 | 261.744 | 4.0546 | 0.29103 | 1.13508 | -2673 | -8741 | 20323.6 | 8805.8 | 3346 | 278.718
279.948 | 4.8888 | 1.7222 | 0.71712 | -3801 | -2926 | 261.867 | 4.0624 | 0.29321 | 1.13832 | -2679 | -8755 | 20338.8 | 8813.1 | 3346 | 278.841
279.825 | 4.8927 | 1.72656 | 0.71928 | -3804 | -2935 | 261.744 | 4.0662 | 0.29539 | 1.1394 | -2682 | -8765 | 20354.4 | 8831.2 | 3345.5 | 278.595
279.948 | 4.8985 | 1.72874 | 0.72036 | -3800 | -2923 | 261.99 | 4.0701 | 0.29648 | 1.14156 | -2690 | -8786 | 20370 | 8852.967 | 3345 | 278.718
279.948 | 4.9024 | 1.73419 | 0.72036 | -3801 | -2924 | 261.867 | 4.074 | 0.29757 | 1.14264 | -2691 | -8794 | 20393.2 | 8867.467 | 3345 | 278.595
279.948 | 4.9063 | 1.73746 | 0.72036 | -3799 | -2926 | 261.867 | 4.0759 | 0.29975 | 1.1448 | -2695 | -8809 | 20408.8 | 8882 | 3350.5 | 278.595
279.948 | 4.9101 | 1.74291 | 0.72144 | -3798 | -2921 | 261.99 | 4.0798 | 0.29975 | 1.1448 | -2699 | -8822 | 20424.4 | 8892.867 | 3346.5 | 278.595
279.825 | 4.916 | 1.74727 | 0.72252 | -3810 | -2930 | 261.99 | 4.0856 | 0.30193 | 1.14804 | -2704 | -8835 | 20440 | 8911 | 3350.5 | 278.595
279.825 | 4.9198 | 1.75054 | 0.72252 | -3798 | -2917 | 262.113 | 4.0895 | 0.30302 | 1.14912 | -2710 | -8850 | 20463.2 | 8921.9 | 3353.5 | 278.595
279.579 | 4.9237 | 1.7549 | 0.7236 | -3797 | -2915 | 262.113 | 4.0953 | 0.3052 | 1.15128 | -2716 | -8866 | 20478.8 | 8932.767 | 3343.5 | 278.472
279.702 | 4.9276 | 1.75926 | 0.72468 | -3797 | -2916 | 262.236 | 4.1012 | 0.3052 | 1.15236 | -2720 | -8879 | 20502 | 8947.3 | 3338.5 | 278.595
279.702 | 4.9334 | 1.76253 | 0.72468 | -3795 | -2917 | 262.236 | 4.105 | 0.30738 | 1.15452 | -2726 | -8893 | 20517.6 | 8965.433 | 3341.5 | 278.472
279.702 | 4.9373 | 1.76689 | 0.72684 | -3798 | -2915 | 262.482 | 4.1109 | 0.30847 | 1.1556 | -2730 | -8909 | 20532.8 | 8979.933 | 3342 | 278.595
279.702 | 4.9412 | 1.77125 | 0.72684 | -3796 | -2915 | 262.605 | 4.1147 | 0.30956 | 1.15776 | -2736 | -8921 | 20548.4 | 8994.4 | 3341 | 278.472
279.579 | 4.9451 | 1.77343 | 0.72792 | -3797 | -2913 | 262.482 | 4.1186 | 0.31174 | 1.15884 | -2740 | -8933 | 20564 | 9005.333 | 3341.5 | 278.472
279.702 | 4.9509 | 1.77888 | 0.729 | -3798 | -2911 | 262.605 | 4.1244 | 0.31392 | 1.16208 | -2746 | -8946 | 20587.2 | 9023.433 | 3341 | 278.472
279.579 | 4.9548 | 1.78106 | 0.73008 | -3798 | -2914 | 262.605 | 4.1283 | 0.3161 | 1.16316 | -2756 | -8967 | 20602.8 | 9034.333 | 3341 | 278.472
279.579 | 4.9586 | 1.78651 | 0.73008 | -3795 | -2911 | 262.851 | 4.1303 | 0.31828 | 1.16424 | -2756 | -8976 | 20634 | 9052.433 | 3343.5 | 278.472
279.456 | 4.9625 | 1.78869 | 0.73008 | -3796 | -2914 | 262.728 | 4.138 | 0.31937 | 1.16748 | -2757 | -8988 | 20649.2 | 9066.967 | 3345 | 278.595
279.579 | 4.9664 | 1.79305 | 0.73116 | -3796 | -2912 | 262.974 | 4.14 | 0.32264 | 1.16856 | -2766 | -9002 | 20672.8 | 9081.433 | 3346.5 | 278.595
279.333 | 4.9703 | 1.79741 | 0.73116 | -3798 | -2912 | 262.974 | 4.1458 | 0.32482 | 1.17072 | -2769 | -9013 | 20696 | 9099.6 | 3350 | 279.087
279.333 | 4.978 | 1.80286 | 0.73332 | -3797 | -2911 | 262.851 | 4.1516 | 0.327 | 1.17072 | -2774 | -9025 | 20719.2 | 9121.333 | 3354.5 | 279.21
279.21 | 4.9819 | 1.80613 | 0.73332 | -3796 | -2911 | 263.097 | 4.1555 | 0.32809 | 1.17288 | -2778 | -9036 | 20742.4 | 9143.067 | 3357 | 279.702
279.21 | 4.9858 | 1.8094 | 0.73548 | -3795 | -2909 | 263.097 | 4.1574 | 0.33027 | 1.17504 | -2784 | -9050 | 20773.6 | 9157.567 | 3360 | 279.702
279.333 | 4.9916 | 1.81267 | 0.7344 | -3797 | -2910 | 262.974 | 4.1652 | 0.33354 | 1.1772 | -2786 | -9060 | 20796.8 | 9175.7 | 3361 | 280.071
279.21 | 4.9955 | 1.81812 | 0.73656 | -3795 | -2910 | 262.974 | 4.1671 | 0.33463 | 1.17936 | -2792 | -9072 | 20820 | 9193.833 | 3365 | 280.071
279.333 | 4.9994 | 1.82248 | 0.73656 | -3796 | -2909 | 262.974 | 4.1729 | 0.33681 | 1.18044 | -2796 | -9082 | 20851.2 | 9215.567 | 3369.5 | 280.44
279.087 | 5.0033 | 1.82575 | 0.73872 | -3795 | -2907 | 262.974 | 4.1788 | 0.33899 | 1.18152 | -2801 | -9093 | 20874.4 | 9226.467 | 3371.5 | 280.563
279.087 | 5.0091 | 1.82902 | 0.73872 | -3800 | -2913 | 262.974 | 4.1826 | 0.34117 | 1.18368 | -2806 | -9104 | 20905.6 | 9251.833 | 3379 | 281.055
278.964 | 5.013 | 1.83447 | 0.7398 | -3794 | -2904 | 262.851 | 4.1865 | 0.34226 | 1.18584 | -2810 | -9116 | 20936.4 | 9273.567 | 3379 | 281.301
279.21 | 5.0188 | 1.83883 | 0.74088 | -3798 | -2912 | 262.974 | 4.1904 | 0.34335 | 1.18692 | -2816 | -9127 | 20959.6 | 9291.7 | 3388 | 281.67
279.087 | 5.0227 | 1.84101 | 0.7398 | -3793 | -2907 | 262.974 | 4.1923 | 0.34553 | 1.18908 | -2820 | -9138 | 20990.8 | 9317.033 | 3390.5 | 281.793
279.087 | 5.0265 | 1.84646 | 0.74196 | -3794 | -2907 | 262.974 | 4.2001 | 0.3488 | 1.19016 | -2819 | -9144 | 21029.6 | 9335.167 | 3393.5 | 282.039
279.087 | 5.0304 | 1.84973 | 0.74196 | -3793 | -2905 | 262.974 | 4.204 | 0.34989 | 1.19232 | -2829 | -9159 | 21052.8 | 9349.667 | 3395 | 282.285
279.087 | 5.0362 | 1.853 | 0.74304 | -3794 | -2904 | 263.097 | 4.2079 | 0.35316 | 1.1934 | -2834 | -9167 | 21084 | 9378.667 | 3396 | 282.285
278.964 | 5.0401 | 1.85736 | 0.74304 | -3798 | -2904 | 262.851 | 4.2117 | 0.35425 | 1.19556 | -2839 | -9177 | 21114.8 | 9396.8 | 3401 | 282.654
279.087 | 5.044 | 1.86063 | 0.7452 | -3795 | -2904 | 263.22 | 4.2176 | 0.35643 | 1.19556 | -2844 | -9189 | 21146 | 9422.167 | 3399 | 282.654
278.964 | 5.0479 | 1.8639 | 0.74628 | -3794 | -2902 | 262.974 | 4.2214 | 0.35861 | 1.19772 | -2848 | -9198 | 21177.2 | 9436.7 | 3400.5 | 282.654
278.841 | 5.0537 | 1.86826 | 0.7452 | -3793 | -2903 | 263.097 | 4.2234 | 0.3597 | 1.19988 | -2853 | -9208 | 21216 | 9465.667 | 3402 | 282.531
278.964 | 5.0556 | 1.87262 | 0.74628 | -3795 | -2901 | 263.097 | 4.2292 | 0.36188 | 1.20204 | -2860 | -9220 | 21246.8 | 9487.433 | 3401.5 | 282.654
278.841 | 5.0615 | 1.87589 | 0.74844 | -3795 | -2900 | 262.974 | 4.235 | 0.36624 | 1.2042 | -2863 | -9229 | 21278 | 9501.933 | 3401 | 282.777
278.841 | 5.0673 | 1.88025 | 0.74844 | -3796 | -2897 | 263.097 | 4.237 | 0.36842 | 1.20636 | -2865 | -9236 | 21308.8 | 9527.333 | 3402 | 282.777
278.595 | 5.0712 | 1.88243 | 0.74952 | -3795 | -2898 | 262.974 | 4.2428 | 0.3706 | 1.20744 | -2876 | -9253 | 21340 | 9549.067 | 3402.5 | 282.777
278.841 | 5.075 | 1.88679 | 0.74952 | -3795 | -2898 | 263.097 | 4.2467 | 0.37169 | 1.2096 | -2875 | -9256 | 21371.2 | 9574.433 | 3402.5 | 282.777
278.718 | 5.0809 | 1.89006 | 0.75168 | -3795 | -2897 | 262.974 | 4.2525 | 0.37496 | 1.21176 | -2884 | -9271 | 21410 | 9592.567 | 3402 | 282.654
278.841 | 5.0847 | 1.89333 | 0.7506 | -3795 | -2897 | 263.22 | 4.2564 | 0.37605 | 1.21176 | -2883 | -9274 | 21440.8 | 9614.333 | 3405 | 282.654
278.595 | 5.0886 | 1.8966 | 0.75276 | -3795 | -2896 | 263.097 | 4.2602 | 0.37823 | 1.21284 | -2894 | -9290 | 21472 | 9628.833 | 3397 | 282.531
278.718 | 5.0925 | 1.90205 | 0.75384 | -3795 | -2895 | 263.097 | 4.2641 | 0.38041 | 1.21608 | -2900 | -9299 | 21502.8 | 9657.833 | 3408.5 | 282.654
278.595 | 5.0983 | 1.90532 | 0.75492 | -3795 | -2895 | 262.974 | 4.2699 | 0.38259 | 1.21824 | -2905 | -9308 | 21534 | 9683.267 | 3397 | 282.531
278.595 | 5.1022 | 1.90968 | 0.75492 | -3802 | -2899 | 263.097 | 4.2738 | 0.38477 | 1.21932 | -2910 | -9318 | 21572.8 | 9708.7 | 3403 | 282.162
278.595 | 5.1061 | 1.91186 | 0.756 | -3797 | -2896 | 263.22 | 4.2777 | 0.38695 | 1.2204 | -2915 | -9326 | 21604 | 9734.1 | 3401.5 | 282.039
278.595 | 5.11 | 1.91622 | 0.75708 | -3802 | -2899 | 263.097 | 4.2835 | 0.38913 | 1.22256 | -2919 | -9335 | 21634.8 | 9759.467 | 3400 | 281.67
278.595 | 5.1158 | 1.91949 | 0.75708 | -3804 | -2903 | 263.22 | 4.2855 | 0.39022 | 1.22364 | -2925 | -9343 | 21666 | 9777.633 | 3401.5 | 281.793
278.472 | 5.1197 | 1.92167 | 0.75816 | -3795 | -2892 | 263.097 | 4.2913 | 0.39349 | 1.2258 | -2927 | -9348 | 21696.8 | 9813.867 | 3404 | 281.547
278.595 | 5.1255 | 1.92603 | 0.75816 | -3792 | -2885 | 263.22 | 4.2932 | 0.39676 | 1.22688 | -2935 | -9358 | 21735.6 | 9828.4 | 3403.5 | 281.547
278.472 | 5.1294 | 1.93039 | 0.75924 | -3795 | -2888 | 263.22 | 4.299 | 0.39785 | 1.22904 | -2940 | -9369 | 21766.8 | 9857.367 | 3404.5 | 281.301
278.595 | 5.1332 | 1.93366 | 0.76032 | -3796 | -2888 | 263.22 | 4.3029 | 0.40221 | 1.23012 | -2946 | -9377 | 21798 | 9886.4 | 3405.5 | 281.301
278.472 | 5.1371 | 1.93584 | 0.76248 | -3795 | -2887 | 263.343 | 4.3087 | 0.40439 | 1.2312 | -2949 | -9386 | 21828.8 | 9900.933 | 3405 | 281.178
278.472 | 5.141 | 1.9402 | 0.7614 | -3795 | -2888 | 263.343 | 4.3126 | 0.40766 | 1.23336 | -2955 | -9395 | 21867.6 | 9926.3 | 3406.5 | 281.055
278.472 | 5.1468 | 1.94347 | 0.76356 | -3796 | -2886 | 263.343 | 4.3184 | 0.40984 | 1.23444 | -2959 | -9401 | 21898.8 | 9951.7 | 3405 | 280.686
278.472 | 5.1507 | 1.94674 | 0.76356 | -3796 | -2886 | 263.097 | 4.3204 | 0.41202 | 1.23552 | -2966 | -9409 | 21929.6 | 9969.8 | 3404 | 280.932
278.472 | 5.1585 | 1.95001 | 0.76572 | -3799 | -2888 | 263.343 | 4.3281 | 0.41529 | 1.23876 | -2970 | -9417 | 21960.8 | 9995.167 | 3404 | 280.686
278.595 | 5.1623 | 1.95437 | 0.76572 | -3800 | -2890 | 263.343 | 4.3301 | 0.41747 | 1.23984 | -2975 | -9425 | 21992 | 10009.67 | 3404 | 280.809
278.595 | 5.1682 | 1.95655 | 0.76788 | -3801 | -2892 | 263.343 | 4.3359 | 0.42074 | 1.24092 | -2979 | -9433 | 22022.8 | 10035.03 | 3403 | 280.563
279.087 | 5.174 | 1.962 | 0.76788 | -3805 | -2895 | 263.343 | 4.3398 | 0.42292 | 1.24308 | -2986 | -9440 | 22061.6 | 10056.77 | 3410 | 280.563
279.21 | 5.1798 | 1.96636 | 0.77004 | -3809 | -2900 | 263.343 | 4.3456 | 0.4251 | 1.24416 | -2990 | -9447 | 22092.8 | 10071.3 | 3400.5 | 280.317
279.702 | 5.1856 | 1.97072 | 0.7722 | -3812 | -2902 | 263.343 | 4.3495 | 0.42946 | 1.2474 | -3000 | -9461 | 22123.6 | 10100.27 | 3407.5 | 280.194
279.702 | 5.1934 | 1.97399 | 0.77328 | -3815 | -2905 | 263.097 | 4.3534 | 0.42946 | 1.2474 | -2996 | -9458 | 22154.8 | 10118.43 | 3400.5 | 280.194
280.071 | 5.1992 | 1.97835 | 0.77436 | -3817 | -2905 | 263.466 | 4.3592 | 0.43382 | 1.25064 | -3010 | -9475 | 22186 | 10140.17 | 3399 | 280.071
280.071 | 5.205 | 1.98271 | 0.77544 | -3822 | -2908 | 263.343 | 4.3611 | 0.43491 | 1.25064 | -3011 | -9476 | 22216.8 | 10158.3 | 3401 | 280.071
280.44 | 5.2128 | 1.98707 | 0.7776 | -3824 | -2915 | 263.466 | 4.3669 | 0.43927 | 1.25388 | -3016 | -9482 | 22255.6 | 10190.9 | 3401.5 | 280.071
280.563 | 5.2186 | 1.99034 | 0.7776 | -3825 | -2918 | 263.466 | 4.3728 | 0.44036 | 1.25388 | -3022 | -9489 | 22286.8 | 10205.4 | 3396.5 | 279.825
281.055 | 5.2264 | 1.99579 | 0.77976 | -3833 | -2925 | 263.466 | 4.3766 | 0.44363 | 1.25712 | -3028 | -9494 | 22317.6 | 10230.77 | 3401 | 279.825
281.301 | 5.2341 | 2.00015 | 0.78192 | -3832 | -2926 | 263.343 | 4.3786 | 0.44472 | 1.25712 | -3029 | -9498 | 22348.8 | 10248.9 | 3395 | 279.702
281.67 | 5.2399 | 2.00451 | 0.783 | -3840 | -2936 | 263.22 | 4.3863 | 0.44799 | 1.26036 | -3035 | -9506 | 22380 | 10270.63 | 3393 | 279.579
281.793 | 5.2477 | 2.00887 | 0.78624 | -3843 | -2938 | 263.343 | 4.3902 | 0.45126 | 1.26036 | -3042 | -9512 | 22418.8 | 10288.8 | 3389 | 279.456
282.039 | 5.2574 | 2.01323 | 0.78732 | -3844 | -2943 | 263.343 | 4.396 | 0.45344 | 1.26252 | -3046 | -9519 | 22449.6 | 10317.77 | 3393.5 | 279.333
282.285 | 5.2632 | 2.0165 | 0.7884 | -3845 | -2945 | 263.343 | 4.398 | 0.45453 | 1.2636 | -3051 | -9524 | 22480.8 | 10335.93 | 3393 | 279.21
282.285 | 5.271 | 2.02304 | 0.79056 | -3845 | -2947 | 263.343 | 4.4038 | 0.4578 | 1.26576 | -3057 | -9528 | 22519.6 | 10364.9 | 3391 | 279.087
282.654 | 5.2787 | 2.0274 | 0.79164 | -3851 | -2951 | 263.343 | 4.4077 | 0.45889 | 1.26792 | -3065 | -9535 | 22550.4 | 10383.03 | 3389.5 | 278.964
282.654 | 5.2865 | 2.03285 | 0.7938 | -3848 | -2950 | 263.343 | 4.4116 | 0.46107 | 1.26792 | -3067 | -9538 | 22581.6 | 10408.43 | 3389 | 278.841
282.654 | 5.2943 | 2.03721 | 0.7938 | -3850 | -2951 | 263.343 | 4.4154 | 0.46325 | 1.27116 | -3072 | -9548 | 22612.8 | 10426.57 | 3389.5 | 278.841
282.531 | 5.304 | 2.04266 | 0.79704 | -3851 | -2953 | 263.343 | 4.4193 | 0.46434 | 1.27116 | -3078 | -9552 | 22651.6 | 10451.93 | 3390.5 | 278.595
282.654 | 5.3117 | 2.04811 | 0.79812 | -3850 | -2953 | 263.343 | 4.4271 | 0.46652 | 1.2744 | -3082 | -9555 | 22682.4 | 10484.57 | 3390 | 278.595
282.777 | 5.3195 | 2.05138 | 0.7992 | -3850 | -2952 | 263.343 | 4.431 | 0.46979 | 1.2744 | -3086 | -9559 | 22721.2 | 10509.93 | 3390 | 278.349
282.777 | 5.3272 | 2.05792 | 0.80028 | -3851 | -2953 | 263.22 | 4.4348 | 0.47306 | 1.27656 | -3093 | -9562 | 22752.4 | 10531.73 | 3389 | 278.226
282.777 | 5.335 | 2.06228 | 0.80244 | -3850 | -2955 | 263.22 | 4.4387 | 0.47524 | 1.27764 | -3098 | -9568 | 22783.2 | 10560.7 | 3389.5 | 277.98
282.777 | 5.3428 | 2.06773 | 0.8046 | -3850 | -2955 | 263.22 | 4.4445 | 0.47851 | 1.2798 | -3102 | -9572 | 22814.4 | 10578.87 | 3388.5 | 278.103
282.654 | 5.3525 | 2.07209 | 0.80568 | -3850 | -2954 | 263.22 | 4.4484 | 0.48069 | 1.28088 | -3107 | -9575 | 22845.6 | 10607.83 | 3389.5 | 277.857
282.654 | 5.3602 | 2.07754 | 0.80676 | -3852 | -2958 | 263.22 | 4.4542 | 0.48287 | 1.28412 | -3114 | -9579 | 22876.4 | 10622.37 | 3375.5 | 277.857
282.531 | 5.368 | 2.08081 | 0.80784 | -3844 | -2950 | 263.343 | 4.4581 | 0.48505 | 1.2852 | -3118 | -9582 | 22884.4 | 10626.03 | 3358.5 | 276.258
282.654 | 5.3757 | 2.08735 | 0.81 | -3853 | -2964 | 263.097 | 4.462 | 0.48723 | 1.28628 | -3123 | -9585 | 22884.4 | 10644.17 | 3347 | 275.028
282.531 | 5.3835 | 2.09498 | 0.81 | -3829 | -2965 | 263.097 | 4.4678 | 0.4905 | 1.28736 | -3128 | -9586 | 22892 | 10647.83 | 3330.5 | 273.675
282.162 | 5.3932 | 2.10261 | 0.81 | -3834 | -2972 | 262.974 | 4.4698 | 0.49159 | 1.28952 | -3133 | -9589 | 22884.4 | 10651.5 | 3314 | 272.568
282.039 | 5.401 | 2.10915 | 0.81108 | -3830 | -2973 | 263.097 | 4.4756 | 0.49377 | 1.29168 | -3137 | -9594 | 22884.4 | 10655.13 | 3305 | 271.461
281.67 | 5.4087 | 2.1146 | 0.81324 | -3828 | -2972 | 262.974 | 4.4814 | 0.49595 | 1.29168 | -3140 | -9594 | 22884.4 | 10658.83 | 3295 | 270.6
281.793 | 5.4165 | 2.12005 | 0.81324 | -3827 | -2976 | 262.974 | 4.4853 | 0.49813 | 1.29492 | -3149 | -9599 | 22892 | 10662.47 | 3276.5 | 269.616
281.547 | 5.4242 | 2.12768 | 0.81648 | -3825 | -2983 | 262.974 | 4.4892 | 0.5014 | 1.296 | -3151 | -9598 | 22899.6 | 10669.73 | 3267 | 268.755
281.547 | 5.4339 | 2.13204 | 0.81648 | -3822 | -2985 | 262.974 | 4.4911 | 0.50358 | 1.29708 | -3159 | -9603
281.301 | 5.4417 | 2.13749 | 0.81972 | -3822 | -2987 | 262.851 | 4.4969 | 0.50685 | 1.29924 | -3165 | -9603
281.301 | 5.4495 | 2.14512 | 0.8208 | -3822 | -2989 | 262.851 | 4.5008 | 0.50794 | 1.30032 | -3169 | -9607
281.178 | 5.4572 | 2.14948 | 0.8208 | -3820 | -2990 | 262.728 | 4.5047 | 0.51121 | 1.3014 | -3174 | -9607
281.055 | 5.4669 | 2.15493 | 0.82296 | -3822 | -2991 | 262.851 | 4.5086 | 0.51557 | 1.30248 | -3178 | -9609
280.686 | 5.4747 | 2.16147 | 0.82404 | -3818 | -2992 | 262.851 | 4.5144 | 0.51666 | 1.30356 | -3185 | -9610
280.932 | 5.4824 | 2.16474 | 0.8262 | -3816 | -2992 | 262.605 | 4.5183 | 0.51993 | 1.30464 | -3189 | -9611
280.686 | 5.4902 | 2.17019 | 0.82836 | -3815 | -2993 | 262.482 | 4.526 | 0.52429 | 1.30572 | -3196 | -9613
280.809 | 5.498 | 2.17346 | 0.82944 | -3814 | -2994 | 262.359 | 4.5299 | 0.52647 | 1.30788 | -3200 | -9613
280.563 | 5.5057 | 2.17891 | 0.8316 | -3812 | -2994 | 262.482 | 4.5357 | 0.52974 | 1.31004 | -3207 | -9620
280.563 | 5.5154 | 2.18327 | 0.83376 | -3819 | -3001 | 262.482 | 4.5396 | 0.53301 | 1.31112 | -3210 | -9614
280.317 | 5.5232 | 2.18763 | 0.83376 | -3809 | -2992 | 262.359 | 4.5415 | 0.53519 | 1.3122 | -3217 | -9617
280.194 | 5.5309 | 2.19308 | 0.837 | -3811 | -3004 | 262.359 | 4.5454 | 0.53737 | 1.31328 | -3216 | -9612
280.194 | 5.5387 | 2.19853 | 0.837 | -3806 | -2995 | 262.236 | 4.5532 | 0.54173 | 1.31544 | -3228 | -9617
280.071 | 5.5465 | 2.20289 | 0.83916 | -3803 | -2995 | 262.113 | 4.5551 | 0.54391 | 1.31652 | -3227 | -9611
280.071 | 5.5542 | 2.20725 | 0.84024 | -3805 | -2997 | 262.113 | 4.5609 | 0.54609 | 1.3176 | -3236 | -9619
280.071 | 5.5639 | 2.21379 | 0.84348 | -3803 | -3000 | 262.113 | 4.5668 | 0.54827 | 1.31868 | -3237 | -9615
279.825 | 5.5717 | 2.21706 | 0.84456 | -3799 | -2994 | 262.113 | 4.5706 | 0.55263 | 1.31976 | -3246 | -9620
279.825 | 5.5794 | 2.22251 | 0.84672 | -3804 | -2998 | 261.99 | 4.5745 | 0.55372 | 1.32084 | -3247 | -9615
279.702 | 5.5872 | 2.22687 | 0.8478 | -3793 | -2997 | 261.99 | 4.5803 | 0.55808 | 1.32192 | -3258 | -9621
279.579 | 5.595 | 2.23123 | 0.84996 | -3791 | -2995 | 261.867 | 4.5842 | 0.56026 | 1.32516 | -3264 | -9622
279.456 | 5.6047 | 2.23668 | 0.84996 | -3785 | -2993 | 261.867 | 4.59 | 0.56244 | 1.32624 | -3269 | -9623
279.333 | 5.6124 | 2.24213 | 0.8532 | -3790 | -2997 | 261.99 | 4.5939 | 0.56571 | 1.32624 | -3274 | -9624
279.21 | 5.6202 | 2.24758 | 0.8532 | -3789 | -2997 | 261.744 | 4.5978 | 0.5668 | 1.32948 | -3280 | -9626
279.087 | 5.6299 | 2.25303 | 0.85644 | -3786 | -2996 | 261.744 | 4.6036 | 0.56898 | 1.33056 | -3286 | -9627
278.964 | 5.6376 | 2.25739 | 0.85752 | -3783 | -2996 | 261.744 | 4.6056 | 0.57225 | 1.33056 | -3291 | -9627
278.841 | 5.6454 | 2.26393 | 0.8586 | -3782 | -2996 | 261.621 | 4.6094 | 0.57552 | 1.33272 | -3297 | -9627
278.841 | 5.6532 | 2.26829 | 0.85968 | -3781 | -2998 | 261.498 | 4.6172 | 0.5777 | 1.33272 | -3301 | -9629
278.595 | 5.6629 | 2.27374 | 0.86184 | -3781 | -3000 | 261.621 | 4.6211 | 0.58097 | 1.33596 | -3308 | -9629
278.595 | 5.6706 | 2.28137 | 0.864 | -3779 | -3001 | 261.621 | 4.6269 | 0.58315 | 1.33704 | -3310 | -9627
278.349 | 5.6803 | 2.28682 | 0.86616 | -3778 | -3002 | 261.498 | 4.6308 | 0.58533 | 1.33704 | -3321 | -9632
278.226 | 5.6881 | 2.29336 | 0.86616 | -3777 | -3001 | 261.498 | 4.6347 | 0.5886 | 1.3392 | -3324 | -9631
277.98 | 5.6958 | 2.29881 | 0.8694 | -3777 | -3002 | 261.375 | 4.6405 | 0.59078 | 1.34028 | -3330 | -9630
278.103 | 5.7036 | 2.30426 | 0.8694 | -3773 | -3004 | 261.375 | 4.6444 | 0.59405 | 1.34136 | -3336 | -9628
277.857 | 5.7114 | 2.30971 | 0.87264 | -3773 | -3006 | 261.129 | 4.6482 | 0.59732 | 1.34352 | -3342 | -9632
277.857 | 5.7191 | 2.31407 | 0.87264 | -3759 | -2992 | 261.252 | 4.6521 | 0.5995 | 1.34352 | -3346 | -9630
276.258 | 5.7211 | 2.31625 | 0.87156 | -3744 | -2973 | 261.252 | 4.656 | 0.60168 | 1.34676 | -3350 | -9631
275.028 | 5.7211 | 2.32061 | 0.87264 | -3733 | -2961 | 261.129 | 4.6638 | 0.60604 | 1.34676 | -3357 | -9630
273.675 | 5.723 | 2.32279 | 0.87156 | -3718 | -2943 | 261.006 | 4.6676 | 0.60931 | 1.34784 | -3363 | -9629
272.568 | 5.7211 | 2.32497 | 0.87048 | -3701 | -2927 | 261.006 | 4.6696 | 0.61149 | 1.35 | -3369 | -9627
271.461 | 5.7211 | 2.32606 | 0.87048 | -3691 | -2919 | 260.883 | 4.6754 | 0.61476 | 1.35 | -3374 | -9627
270.6 | 5.7211 | 2.32933 | 0.86832 | -3680 | -2910 | 260.883 | 4.6812 | 0.61694 | 1.35108 | -3377 | -9627
269.616 | 5.723 | 2.33042 | 0.86832 | -3663 | -2890 | 260.76 | 4.687 | 0.6213 | 1.35216 | -3384 | -9629
268.755 | 5.7249 | 2.3326 | 0.86832 | -3654 | -2880 | 260.76 | 4.6909 | 0.62457 | 1.35432 | -3389 | -9628
[6 empty] | 260.76 | 4.6948 | 0.62566 | 1.35648 | -3397 | -9629
[6 empty] | 260.637 | 4.7006 | 0.62893 | 1.35756 | -3401 | -9627
[6 empty] | 260.514 | 4.7045 | 0.6322 | 1.35864 | -3407 | -9629
[6 empty] | 260.391 | 4.7084 | 0.63438 | 1.35972 | -3413 | -9631
[6 empty] | 260.514 | 4.7123 | 0.63765 | 1.3608 | -3416 | -9628
[6 empty] | 260.268 | 4.7181 | 0.63983 | 1.36296 | -3425 | -9631
[6 empty] | 260.391 | 4.722 | 0.64201 | 1.36296 | -3431 | -9633
[6 empty] | 260.268 | 4.7258 | 0.64528 | 1.36512 | -3435 | -9630
[6 empty] | 260.268 | 4.7297 | 0.64855 | 1.36512 | -3441 | -9629
[6 empty] | 260.022 | 4.7375 | 0.65073 | 1.36728 | -3446 | -9628
[6 empty] | 259.776 | 4.7394 | 0.65291 | 1.36728 | -3446 | -9619
[6 empty] | 259.161 | 4.7414 | 0.654 | 1.3662 | -3445 | -9608
[6 empty] | 258.423 | 4.7414 | 0.65509 | 1.3662 | -3443 | -9596
[6 empty] | 257.562 | 4.7414 | 0.65618 | 1.36728 | -3441 | -9584
[6 empty] | 256.824 | 4.7433 | 0.65727 | 1.36512 | -3439 | -9574
[6 empty] | 256.086 | 4.7414 | 0.65618 | 1.36512 | -3433 | -9556
[6 empty] | 255.471 | 4.7433 | 0.65836 | 1.36512 | -3434 | -9549
[6 empty] | 254.733 | 4.7433 | 0.65727 | 1.36512 | -3427 | -9535
[6 empty] | 253.995 | 4.7433 | 0.65945 | 1.36404 | -3431 | -9532
[6 empty] | 253.503 | 4.7414 | 0.65945 | 1.36296 | -3426 | -9519
[6 empty] | 252.765 | 4.7452 | 0.66054 | 1.36296 | -3424 | -9508
[6 empty] | 252.273 | 4.7433 | 0.65945 | 1.36188 | -3423 | -9501
[6 empty] | 251.781 | 4.7452 | 0.66054 | 1.3608 | -3420 | -9492
[6 empty] | 251.289 | 4.7433 | 0.66054 | 1.3608 | -3417 | -9482
[6 empty] | 250.797 | 4.7452 | 0.66054 | 1.36188 | -3415 | -9476
[6 empty] | 250.305 | 4.7452 | 0.66272 | 1.35972 | -3414 | -9468
[6 empty] | 249.813 | 4.7452 | 0.66163 | 1.3608 | -3412 | -9460
[6 empty] | 249.321 | 4.7472 | 0.66272 | 1.35972 | -3409 | -9453
[6 empty] | 248.829 | 4.7452 | 0.66381 | 1.35972 | -3407 | -9445
[6 empty] | 248.46 | 4.7472 | 0.66381 | 1.35972 | -3406 | -9439
[6 empty] | 247.968 | 4.7472 | 0.66381 | 1.35972 | -3403 | -9432
[6 empty] | 247.599 | 4.7433 | 0.66381 | 1.35864 | -3401 | -9424
[6 empty] | 247.353 | 4.7433 | 0.66272 | 1.35864 | -3402 | -9420

## 集成材試験結果まとめ
|  |  |  | 計算値 |  |  | 曲げ剛性試験 |  |  |  | 曲げ破壊試験 |  |  | 縦圧縮試験
[5 empty] | E |  | 水平 |  | 垂直 |  |  |  |  | Ec [GPa] |  |  | σcp [MPa]
| WD [kg/m3] | MC [%] | Ed | λ | 水平 | 垂直 | EL | ES | EL | ES | Eb | σbp | MOR | 全体 | 150mm | 20mm | 全体 | 150mm | 20mm | CS [MPa]
No. 1 | 420 | 12.5 | 8.82 | 5.16 | 10.9 | 8.37 | 9.04 | 11.41 | 7.45 | 9.55 | 8.72 | 34.3 | 55.4 | 4.45 | 9.55 | 8.52 | 23.2 | 22.9 | 22.8 | 28.28
No. 2 | 379 | 12.9 | 8.82 | 5.15 | 8.43 | 8.18 | 7.8 | 9.17 | 8.91 | 9.38 | 7.21 | 28.4 | 42.6 | 3.83 | 9.21 | 7.31 | 18.01 | 16.96 | 15.05 | 25.86

## いす型せん断試験
試験体 | 接着層 | 内側 |  | 外側
|  | せん断強度 | 木部破断率 | せん断強度 | 木部破断率 |  | 集成材
|  | [MPa] | [%] | [MPa] | [%]
No.1 | 1 | 6.19 | 100 | 5.32 | 100 | 1
| 2 | 5.32 | 100 | 5.51 | 100
| 3 | 6.35 | 75 | 5.75 | 100 | 2
| 4 | 7.56 | 80 | 8.55 | 100
No.2 | 1 | 4.33 | 100 | 4.6 | 100 | 3
| 2 | 7.55 | 100 | 6.87 | 20
| 3 | 5.57 | 90 | 4.92 | 5 | 4
| 4 | 4.69 | 100 | 4.95 | 70

## 計算値E(参考)
[14 empty] | 水平 |  |  |  | 垂直
| b [cm] | h [cm] | No. | b [cm] | h [cm] | P [N] | d [mm] | L [m] | EL [Gpa] | h [cm] | t [cm] | Ei(hi2-hi-12) | Eiti |  | EiIi
No. 1 | 9.65 | 10.19 | L3 | 11.6 | 2.035 | 39.2 | 3.85 | 1.6 | 10.66532 | 2.035 | 2.035 | 44.16751 | 21.70393 |  | 3694.579
|  |  | A11 | 12.9 | 2.04 | 39.2 | 5.05 | 1.6 | 7.257958 | 4.075 | 2.04 | 90.46609 | 14.80623 |  | 692.4483
|  |  | A6 | 12.5 | 2.09 | 39.2 | 6.17 | 1.6 | 5.701012 | 6.165 | 2.09 | 122.0108 | 11.91512 |  | 42.21736
|  |  | A9 | 12.8 | 2.07 | 39.2 | 4.98 | 1.6 | 7.099629 | 8.235 | 2.07 | 211.6258 | 14.69623 | λ[cm] | 631.4867 | EI | E | EI | E
|  |  | L5 | 11.3 | 2.04 | 39.2 | 3.76 | 1.6 | 11.12831 | 10.275 | 2.04 | 420.2095 | 22.70175 | 5.176216 | 3720.559 | 8781.29 | 10.32024 | 6426.962 | 8.422303
No. 2 | 10.01 | 10.18 | A2 | 12.4 | 2.04 | 39.2 | 4.84 | 1.6 | 7.878227 | 2.04 | 2.04 | 32.78603 | 16.07158 |  | 2804.305
|  |  | A7 | 12.7 | 2.05 | 39.2 | 4.91 | 1.6 | 7.472041 | 4.09 | 2.05 | 93.8974 | 15.31768 |  | 722.4033
|  |  | L1 | 11.4 | 2.045 | 39.2 | 4.36 | 1.6 | 9.443103 | 6.135 | 2.045 | 197.4565 | 19.31115 |  | 67.68967
|  |  | A4 | 12.4 | 2.03 | 39.2 | 4.68 | 1.6 | 8.268569 | 8.165 | 2.03 | 240.0283 | 16.7852 | λ[cm] | 727.5268 | EI | E | EI | E
|  |  | A3 | 12.2 | 2.07 | 39.2 | 4.73 | 1.6 | 7.842491 | 10.235 | 2.07 | 298.7048 | 16.23396 | 5.153353 | 2719.051 | 7040.975 | 8.00086 | 6997.581 | 8.223926
※実測値を使っているため講義中に出した答と値が変わってきます。あくまでも参考程度に。