## 基礎材質
ラミナ材質 | ラミナNo. | 節径比 |  | 密度 | 年輪幅 | EL | Efr | 備考
|  | 最大(※) | 集中 | kg/m^3 | mm | Gpa | Gpa
トドマツ | 1 | 63 |  | 324 | 7.94 | 7.29 | 7.99
| 2 | 10 |  | 371 | 1.64 | 9.57 | 10.1
| 3 | 7 |  | 414 | 2.36 | 9.14 | 10.14 | 反り、はがれ(はがれ部位は心持ち) | ※ラミナ幅情報なしにつき、最大節径をそのまま表記
| 4 | 53 |  | 344 | 9.15 | 6.26 | 6.85 | あて
| 5 | 28 |  | 330 | 10.73 | 8.19 | 8.35 | 小あて
| 6 | 20 |  | 333 | 7.81 | 7.99 | 7.91 | △(？) 、小あて
| 7 | 8 |  | 410 | 2.29 | 9.63 | 10 | 小あて
| 8 | 34 |  | 440 | 1.33 | 7.4 | 7.92 | あて
| 9 | 4 |  | 315 | 11.9 | 7.11 | 7.42 | あて
| 10 | 96 |  | 335 | 8.57 | 6.78 | 7.18 | あて
カラマツ | 1 |  | 0.177 | 469 | 5 | 10.1 | 10.7 | ねじれ
| 2 |  | 0.287 | 461 | 4.545455 | 9.24 | 9.6 | 心材
| 3 |  | 0.137 | 520 | 2.857143 | 9.98 | 10.6
| 4 |  | 0.41 | 469 | 6 | 10.5 | 10.6
| 5 |  | 0 | 504 | 1.666667 | 13.7 | 11.9
| 6 |  | 0.282 | 463 | 2.962963 | 8.9 | 8.94 | 心材、節多い、ねじれ
| 7 |  | 0.157 | 527 | 3.333333 | 11.7 | 9.99
| 8 |  | 0.217 | 485 | 3.333333 | 9.77 | 10.7 | 心材
| 9 |  | 0.183 | 498 | 2.857143 | 12.4 | 8.61 | 心もち、ねじれ
| 10 |  | 0.261 | 489 | 5.714286 | 9.24 | 9.58 | 節多い、そり
集成材完成品寸法 |  | H(mm) | B(mm) | L(mm) | W(g)
外カラマツ |  | 104.45 | 99.1 | 1851 | 7704
外トドマツ |  | 100.7 | 103.05 | 1807.5 | 8236

## 縦圧縮
| Ec(Gpa) |  |  | σep(Mpa) |  |  | 圧縮強さ (MPa)
| 全区間 | 150mm | 25mm | 全区間 | 150mm | 25mm
外カラ | 4.3 | 7.11 | 8.99 | 21.4 | 22.3 | 23 | 28.6
外トド | 4.55 | 8.69 | 8.19 | 29 | 31 | 34.5 | 33.9

## 表製作用
縦圧縮試験 | Ec(GPa) |  |  | σep(MPa) |  |  | 圧縮強さ (MPa)
| 全区間 | 150mm | 25mm | 全区間 | 150mm | 25mm
外カラ | 4.3 | 7.11 | 8.99 | 21.4 | 22.3 | 23 | 28.6
外トド | 4.55 | 8.69 | 8.19 | 29 | 31 | 34.5 | 33.9
集成材試験(曲げ系) |  | 曲げ剛性試験 |  |  |  | 曲げ破壊試験 |  |  | 中立軸計算
|  | Ef-b | Efl | EL | ES | E | σp | MOR | 中立軸λ | Ecal | Eexp(=Es)
|  | GPa | GPa | GPa | GPa | GPa | MPa | MPa | mm | GPa | GPa
外層カラマツ | 水平積層 | 9.52 | 9.77 | 7.55 | 10.418 | 8.77 | 35.12 | 53.39 | 52.5 | 11.1 | 10.4
| 垂直積層 | 10.6 |  | 7.9 | 10.54 |  |  |  | 49.6 | 9.2 | 10.5
外層トドマツ | 水平積層 | 7.53 | 9.7 | 6.4 | 8.264 | 7.07 | 26.57 | 32.6 | 49.6 | 7.6 | 8.26
| 垂直積層 | 9.55 |  | 7.22 | 10.273 |  |  |  | 51.5 | 8.8 | 10.3
接着層せん断試験 |  | 集成材外縁 |  | 集成材内部
|  | τ | 木破率 | τ | 木破率
|  | MPa | ％ | MPa | ％
外層カラマツ | 1(L4vsA6) | 6.66 | 95 | 5.96 | 99
| 2(A6vsA4) | 7.58 | 100 | 3.58 | 100
| 3(A4vsA1) | 7.36 | 100 | 4.65 | 100
| 4(A1vsL5) | 6.98 | 100 | 5.69 | 100
外層トドマツ | 1(A9vsL3) | 7.61 | 100 | 6.86 | 100
| 2(L3vsL7) | 8.84 | 100 | 10.23 | 100
| 3(L7vsL8) | 9.45 | 100 | 9.84 | 75
| 4(L8vsA10) | 7.76 | 100 | 5.88 | 100
接着層 せん断試験 | ラミナ配列 | 試験体No. | 集成材外縁 |  | 集成材内部
|  |  | τ | 木破率 | τ | 木破率
|  |  | MPa | ％ | MPa | ％
外層カラマツ | L4
|  | 1 | 6.66 | 95 | 5.96 | 99
A6
|  | 2 | 7.58 | 100 | 3.58 | 100
A4
|  | 3 | 7.36 | 100 | 4.65 | 100
A1
|  | 4 | 6.98 | 100 | 5.69 | 100
L5
外層トドマツ | A9
|  | 1 | 7.61 | 100 | 6.86 | 100
L3
|  | 2 | 8.84 | 100 | 10.23 | 100
L7
|  | 3 | 9.45 | 100 | 9.84 | 75
L8
|  | 4 | 7.76 | 100 | 5.88 | 100
A10