## 物性値まとめ＆メッセージ
名前 | 試験体 |  | 平均年輪幅 | 密度 | FJ加工前 |  | FJ加工後 | 曲げ破壊試験 |  |  |  | 備考
[5 empty] | 曲げヤング(EL) | 動的ヤング | 動的ヤング比 | EL比 | σbp比 | 曲げ強さ | 最大たわみ
| 番号 | 接着剤 | mm | kg/m^3 | GPa | GPa | FJ前/FJ後 | FJ前/FJ後 | 各試験体/C | 各試験体/C | 各試験体/C
Suga | FJ1 | 酢酸ビニル | 8 | 343 | 7.58 | 8.7 | 1.02 | 1.01 | 0.8 | 0.82 | 0.59 | あて材あり
| C |  | 9.5 | 338 | 9.28 | 8.07
| FJ2 | エポキシ | 10 | 338 | 7.64 | 8.91 | 1.09 | 1.13 | 0.79 | 0.76 | 0.4 | あて材あり
Kamada | FJ1 | エポキシ | 9 | 316 | 7.47 | 6.99 | 1.16 | 1.15 | 0.74 | 0.75 | 0.56 |  |  | 注釈
| C |  | 9 | 337 | 8.13 | 9.03
| FJ2 | 水性高分子 | 9 | 320 | 8.56 | 8.9 | 1.04 | 0.92 | 0.93 | 0.81 | 0.57 |  | ※1 | 各メンバーの試験体の曲げ試験データが入ってるシートでは最大荷重点を赤で塗りつぶしてマークしてあります
Furukawa | FJ1 | 尿素樹脂 | 4.75 | 352 | 7.7 | 8.84 | 1 | 1.04 | 1.02 | 0.77 | 0.59 | あて材あり(試験時はここから亀裂入り破断)
| C |  | 5 | 362 | 9.9 | 10.05 | [6 empty] | ※2 | 一部メンバーのシートには荷重変形曲線を作製してあります(自分でも是非作ってみてください)
| FJ2 | エポキシ | 5 | 350 | 9.3 | 9.6 | 1.04 | 0.98 | 0.99 | 0.87 | 0.66
Bandoh | FJ1 | 水性高分子 | 4.42 | 326 | 4.51 | 9.98 | 1.01 | 0.89 | 0.9 | 0.86 | 0.61 |  | ※3 | 接着剤について (一部の方の個人データに関して)
| C |  | 4.75 | 324 |  | 9.54
| FJ2 | 尿素樹脂 | 4.73 | 334 | 4.49 | 10.1 | 0.99 | 0.94 | 1.11 | 0.81 | 0.51 |  |  | C | → | コントロール
Izuhara | FJ1 | 酢酸ビニル | 1.9 | 376 | 11.8 | 11.1 | 1 | 1.07 | 1 | 0.85 | 0.59 |  |  | epo | → | エポキシ
| C |  | 1.9 | 363 | 11.3 | 11.1 | [7 empty] | nyoso | → | 尿素樹脂
| FJ2 | エポキシ | 1.6 | 376 | 11.9 | 10.2 | 1 | 0.94 | 0.9 | 0.84 | 0.68 | FJ一部欠損 |  | suibi | → | 水性高分子
Ueda | FJ1 | 酢酸ビニル | 1 | 403.92 | 10.08 | 11.51 | 1 | 1 | 0.78 | 0.82 | 0.67 |  |  | bond | → | 酢酸ビニル
| C |  | 2.48 | 404.86 | 10.55 | 7.97
| FJ2 | 水性高分子 | 1.34 | 394.24 | 10.81 | 11.02 | 1.04 | 0.86 | 0.71 | 0.78 | 0.67
Komatsu | FJ1 | 酢酸ビニル | 8 | 334 | 3.43 | 7.31 | 0.88 | 1.06 | 0.88 | 0.88 | 0.81 | あて材あり
| C |  | 8 | 327 |  | 8.29 | [7 empty] | ヒント
| FJ2 | エポキシ | 7.25 | 328 | 3.94 | 9.23 | 1.07 | 1.17 | 1.22 | 0.94 | 0.7 | あて材あり
Miyashita | FJ1 | 酢酸ビニル | 9.1 | 325 | 4.32 | 9.34 | 1.01 | 0.94 | 0.99 | 0.75 | 0.44 |  | ☆ | 特性値表の行をいろいろ並び替えてみよう！「ホーム」タブの「並び替えとフィルタ」でできます。「接着剤」の列を参照して接着剤ごとにまとめてみたり、密度や年輪幅を参照して降順ないし昇順で並び替えてみてもいいと思います。
| C |  | 9 | 323 |  | 9.07
| FJ2 | 尿素樹脂 | 8.75 | 323 | 3.97 | 8.63 | 0.97 | 1.03 | 0.72 | 0.65 | 0.36
Okano | FJ1 | 尿素樹脂 | 2.1 | 377 | 9.89 | 10 | 1.01 | 1.01 | 0.86 | 0.77 | 0.46
| C |  | 1.8 | 362 | 10.24 | 10.61
| FJ2 | 水性高分子 | 1.8 | 377 | 10.11 | 10.97 | 1.09 | 1.01 | 0.99 | 0.91 | 0.67 |  | ☆ | 色々とグラフを作ってみてください。接着剤ごとに棒グラフを作ってみたり散布図にプロットみたりして視覚的に表してみると、見えなかったものが見えてくるかもしれません。
Suzuki | FJ1 | 酢酸ビニル | 8.92 | 315.69 | 10.55 | 6.03 | 0.89 | 1.09 | 0.7 | 0.9 | 0.86
| C |  | 8.66 | 347.59 |  | 7.63
| FJ2 | 水性高分子 | 8.08 | 328.9 | 6.94 | 6.08 | 1 | 1.17 | 0.92 | 0.9 | 0.74
Yanagihara | FJ1 | 水性高分子 | 2.7 | 444 | 4.5 | 8.69 | 0.97 | 0.98 | 0.78 | 0.85 | 0.7 | あて材あり | ☆ | 興味のある方は、接着剤ごとで接合効率に有意差があるかどうか検定を行ってみるのもいいかと思います。2014年の木工実験のFJのファイルに、t検定の計算のテンプレートがあります。
| C |  | 2.6 | 438 |  | 8.67 | [5 empty] | あて材あり
| FJ2 | エポキシ | 2 | 403 | 4.5 | 8.71 | 1.04 | 0.91 | 0.63 | 0.64 | 0.56 | あて材あり
Ikoma | FJ1 | 尿素樹脂 | 5.33 | 348 | 8.446 | 9.051 | 1.09 | 1.01 | 0.87 | 0.87 | 0.78
| C |  | 5.66 | 342 |  | 9.651 | [5 empty] | 節あり | ☆ | FJパートの最後の授業で皆さんがした質問を思い出してみてください。
| FJ2 | エポキシ | 5.33 | 342 | 10.357 | 9.296 | 1.1 | 0.87 | 0.87 | 0.89 | 0.78
[13 empty] | ☆ | 破壊性状と粘り強さには関係があるかもしれません。試験体は実験室で保管していますのでぜひ見に来てください。お待ちしております。

## Ikoma
CSV Data | 0sec - 263.5sec |  | CSV Data | 0sec - 340.5sec |  | CSV Data | 0sec - 274sec
DATASET | F022 | IkomaFJ1 | DATASET | F023 | IkomaC | DATASET | F024 | IkomaFJ2
VERSION | 2 |  | VERSION | 2 |  | VERSION | 2
SERIES | CH_1 | CH_3 | SERIES | CH_1 | CH_3 | SERIES | CH_1 | CH_3
DATE | 01-21-2000 |  | DATE | 01-21-2000 |  | DATE | 01-21-2000
TIME | 1:48 |  | TIME | 1:58 |  | TIME | 2:07
RATE | 2 |  | RATE | 2 |  | RATE | 2
VERT_UNITS | N | mm | VERT_UNITS | N | mm | VERT_UNITS | N | mm
HORZ_UNITS | SEC |  | HORZ_UNITS | SEC |  | HORZ_UNITS | SEC
NUM_SERIES | 4 |  | NUM_SERIES | 4 |  | NUM_SERIES | 4
STORAGE_MODE | INTERLACED |  | STORAGE_MODE | INTERLACED |  | STORAGE_MODE | INTERLACED
FILE_TYPE | INTEGER |  | FILE_TYPE | INTEGER |  | FILE_TYPE | INTEGER
SLOPE | 4.983 | -0.005 | SLOPE | 4.983 | -0.005 | SLOPE | 4.983 | -0.005
X_OFFSET | 0 |  | X_OFFSET | 0 |  | X_OFFSET | 0
Y_OFFSET | 0 | 0 | Y_OFFSET | 0 | 0 | Y_OFFSET | 0 | 0
NUM_SAMPS | 528 |  | NUM_SAMPS | 682 |  | NUM_SAMPS | 549
| CH_1 | CH_3 |  | CH_1 | CH_3 |  | CH_1 | CH_3
1 | 0 | 0 | 1 | 0 | 0 | 1 | 0 | 0
2 | 0 | 0 | 2 | 0 | 0.005 | 2 | 0 | 0
3 | 0 | 0 | 3 | 4.983 | 0 | 3 | 0 | 0
4 | 0 | 0 | 4 | 0 | 0.005 | 4 | 0 | 0
5 | 0 | 0 | 5 | 4.983 | 0 | 5 | 0 | 0
6 | 0 | 0 | 6 | 0 | 0 | 6 | 0 | 0
7 | 0 | 0 | 7 | 0 | 0 | 7 | 0 | 0
8 | 0 | 0 | 8 | 0 | 0.005 | 8 | 0 | 0
9 | 0 | 0 | 9 | 0 | 0.005 | 9 | 0 | 0
10 | 0 | 0 | 10 | 0 | 0 | 10 | 0 | 0
11 | 0 | 0 | 11 | 0 | 0 | 11 | 0 | 0
12 | 0 | 0 | 12 | 0 | 0.005 | 12 | 0 | 0
13 | 0 | 0 | 13 | 0 | 0 | 13 | 0 | 0
14 | 0 | 0 | 14 | 0 | 0 | 14 | 0 | 0
15 | 0 | 0 | 15 | 0 | 0 | 15 | 0 | 0
16 | 0 | 0 | 16 | 0 | 0 | 16 | 0 | 0
17 | 4.983 | 0.005 | 17 | 0 | 0 | 17 | 0 | 0
18 | 0 | 0 | 18 | 0 | 0.005 | 18 | 0 | 0
19 | 0 | 0 | 19 | 0 | 0 | 19 | 0 | 0
20 | 0 | 0 | 20 | 0 | 0 | 20 | 0 | 0
21 | 4.983 | 0 | 21 | 0 | 0.005 | 21 | -4.983 | 0
22 | 0 | 0 | 22 | 0 | 0 | 22 | -4.983 | 0
23 | 0 | 0 | 23 | 0 | 0.005 | 23 | 0 | 0
24 | 4.983 | 0 | 24 | 0 | 0.005 | 24 | 0 | 0
25 | 4.983 | 0 | 25 | 0 | 0 | 25 | 0 | 0
26 | 4.983 | 0 | 26 | 0 | 0.005 | 26 | 0 | 0
27 | 4.983 | 0 | 27 | 0 | 0.005 | 27 | 0 | 0
28 | 4.983 | 0 | 28 | 0 | 0.005 | 28 | -4.983 | 0
29 | 4.983 | 0 | 29 | 0 | 0.005 | 29 | 0 | 0
30 | 0 | 0 | 30 | -4.983 | 0 | 30 | 0 | 0
31 | 0 | 0 | 31 | 0 | 0.005 | 31 | 0 | 0
32 | 4.983 | 0 | 32 | -4.983 | 0 | 32 | 0 | 0
33 | 4.983 | 0 | 33 | -4.983 | 0.01 | 33 | 0 | 0
34 | 4.983 | 0 | 34 | 0 | 0.005 | 34 | 0 | 0
35 | 4.983 | 0.01 | 35 | 0 | 0.005 | 35 | 0 | 0
36 | 4.983 | 0.015 | 36 | 0 | 0.005 | 36 | 0 | 0
37 | 4.983 | 0.015 | 37 | 0 | 0.005 | 37 | 0 | 0
38 | 4.983 | 0.015 | 38 | -4.983 | 0.005 | 38 | 0 | 0.005
39 | 4.983 | 0.015 | 39 | -4.983 | 0.005 | 39 | 0 | 0
40 | 4.983 | 0.015 | 40 | -4.983 | 0.01 | 40 | 0 | 0
41 | 0 | 0.02 | 41 | -4.983 | 0.005 | 41 | 0 | 0
42 | 0 | 0.025 | 42 | 0 | 0.005 | 42 | 0 | 0
43 | 4.983 | 0.025 | 43 | -4.983 | 0.005 | 43 | 0 | 0
44 | 4.983 | 0.025 | 44 | 0 | 0.005 | 44 | 0 | 0.025
45 | 0 | 0.03 | 45 | -4.983 | 0.01 | 45 | 19.932 | 0.135
46 | 0 | 0.025 | 46 | -4.983 | 0.005 | 46 | 29.898 | 0.23
47 | 0 | 0.025 | 47 | -4.983 | 0.005 | 47 | 29.898 | 0.25
48 | 0 | 0.025 | 48 | -4.983 | 0.01 | 48 | 34.881 | 0.285
49 | 0 | 0.04 | 49 | -4.983 | 0.005 | 49 | 39.864 | 0.31
50 | 0 | 0.06 | 50 | 0 | 0.01 | 50 | 39.864 | 0.34
51 | 0 | 0.085 | 51 | -4.983 | 0.005 | 51 | 44.847 | 0.36
52 | 0 | 0.09999999 | 52 | -4.983 | 0.005 | 52 | 49.83 | 0.385
53 | 0 | 0.125 | 53 | -4.983 | 0.01 | 53 | 54.813 | 0.415
54 | 0 | 0.155 | 54 | -4.983 | 0.005 | 54 | 54.813 | 0.445
55 | 0 | 0.18 | 55 | -4.983 | 0.005 | 55 | 59.796 | 0.485
56 | 0 | 0.21 | 56 | 0 | 0.01 | 56 | 59.796 | 0.51
57 | 0 | 0.235 | 57 | 0 | 0.015 | 57 | 64.779 | 0.545
58 | 4.983 | 0.26 | 58 | 0 | 0.025 | 58 | 69.76199 | 0.57
59 | 4.983 | 0.29 | 59 | 0 | 0.035 | 59 | 69.76199 | 0.595
60 | 4.983 | 0.31 | 60 | 0 | 0.05 | 60 | 74.745 | 0.61
61 | 4.983 | 0.335 | 61 | 0 | 0.075 | 61 | 74.745 | 0.615
62 | 9.966 | 0.36 | 62 | 4.983 | 0.095 | 62 | 74.745 | 0.61
63 | 9.966 | 0.39 | 63 | 9.966 | 0.125 | 63 | 79.728 | 0.635
64 | 9.966 | 0.415 | 64 | 9.966 | 0.155 | 64 | 79.728 | 0.675
65 | 14.949 | 0.445 | 65 | 14.949 | 0.185 | 65 | 84.711 | 0.71
66 | 14.949 | 0.47 | 66 | 14.949 | 0.215 | 66 | 89.694 | 0.745
67 | 19.932 | 0.495 | 67 | 19.932 | 0.245 | 67 | 94.67699 | 0.78
68 | 24.915 | 0.515 | 68 | 24.915 | 0.27 | 68 | 94.67699 | 0.815
69 | 24.915 | 0.545 | 69 | 29.898 | 0.305 | 69 | 99.66 | 0.835
70 | 29.898 | 0.57 | 70 | 34.881 | 0.345 | 70 | 99.66 | 0.85
71 | 29.898 | 0.6 | 71 | 34.881 | 0.375 | 71 | 104.643 | 0.88
72 | 34.881 | 0.625 | 72 | 39.864 | 0.405 | 72 | 114.609 | 0.915
73 | 39.864 | 0.65 | 73 | 44.847 | 0.45 | 73 | 114.609 | 0.945
74 | 39.864 | 0.68 | 74 | 49.83 | 0.485 | 74 | 119.592 | 0.985
75 | 44.847 | 0.7 | 75 | 54.813 | 0.525 | 75 | 124.575 | 1.015
76 | 44.847 | 0.725 | 76 | 54.813 | 0.555 | 76 | 124.575 | 1.055
77 | 44.847 | 0.73 | 77 | 59.796 | 0.59 | 77 | 129.558 | 1.1
78 | 49.83 | 0.74 | 78 | 64.779 | 0.63 | 78 | 134.541 | 1.13
79 | 49.83 | 0.77 | 79 | 69.76199 | 0.665 | 79 | 139.524 | 1.16
80 | 54.813 | 0.8 | 80 | 74.745 | 0.705 | 80 | 139.524 | 1.165
81 | 64.779 | 0.83 | 81 | 79.728 | 0.74 | 81 | 139.524 | 1.185
82 | 64.779 | 0.865 | 82 | 84.711 | 0.77 | 82 | 144.507 | 1.21
83 | 69.76199 | 0.9 | 83 | 89.694 | 0.795 | 83 | 149.49 | 1.24
84 | 74.745 | 0.925 | 84 | 89.694 | 0.815 | 84 | 149.49 | 1.275
85 | 79.728 | 0.95 | 85 | 89.694 | 0.825 | 85 | 154.473 | 1.305
86 | 79.728 | 0.97 | 86 | 94.67699 | 0.86 | 86 | 159.456 | 1.335
87 | 84.711 | 1 | 87 | 94.67699 | 0.895 | 87 | 164.439 | 1.37
88 | 84.711 | 1.03 | 88 | 99.66 | 0.91 | 88 | 164.439 | 1.4
89 | 89.694 | 1.04 | 89 | 104.643 | 0.945 | 89 | 169.422 | 1.435
90 | 89.694 | 1.045 | 90 | 109.626 | 0.98 | 90 | 174.405 | 1.47
91 | 89.694 | 1.045 | 91 | 114.609 | 1.015 | 91 | 174.405 | 1.505
92 | 94.67699 | 1.07 | 92 | 114.609 | 1.025 | 92 | 179.388 | 1.54
93 | 99.66 | 1.095 | 93 | 114.609 | 1.04 | 93 | 184.371 | 1.575
94 | 99.66 | 1.125 | 94 | 119.592 | 1.055 | 94 | 189.354 | 1.615
95 | 104.643 | 1.15 | 95 | 124.575 | 1.08 | 95 | 194.337 | 1.655
96 | 114.609 | 1.18 | 96 | 124.575 | 1.105 | 96 | 199.32 | 1.685
97 | 114.609 | 1.215 | 97 | 129.558 | 1.13 | 97 | 199.32 | 1.72
98 | 119.592 | 1.24 | 98 | 134.541 | 1.165 | 98 | 204.303 | 1.75
99 | 124.575 | 1.28 | 99 | 139.524 | 1.205 | 99 | 209.286 | 1.79
100 | 129.558 | 1.305 | 100 | 144.507 | 1.235 | 100 | 214.269 | 1.83
101 | 129.558 | 1.335 | 101 | 144.507 | 1.27 | 101 | 219.252 | 1.865
102 | 134.541 | 1.36 | 102 | 149.49 | 1.305 | 102 | 224.235 | 1.9
103 | 139.524 | 1.385 | 103 | 154.473 | 1.335 | 103 | 229.218 | 1.93
104 | 144.507 | 1.415 | 104 | 159.456 | 1.375 | 104 | 234.201 | 1.97
105 | 149.49 | 1.45 | 105 | 159.456 | 1.405 | 105 | 234.201 | 2.01
106 | 149.49 | 1.49 | 106 | 169.422 | 1.445 | 106 | 239.184 | 2.04
107 | 154.473 | 1.525 | 107 | 169.422 | 1.485 | 107 | 244.167 | 2.075
108 | 159.456 | 1.56 | 108 | 174.405 | 1.515 | 108 | 249.15 | 2.115
109 | 164.439 | 1.595 | 109 | 179.388 | 1.55 | 109 | 254.133 | 2.145
110 | 169.422 | 1.625 | 110 | 184.371 | 1.585 | 110 | 254.133 | 2.18
111 | 174.405 | 1.665 | 111 | 184.371 | 1.62 | 111 | 264.099 | 2.22
112 | 179.388 | 1.7 | 112 | 189.354 | 1.66 | 112 | 264.099 | 2.255
113 | 184.371 | 1.74 | 113 | 194.337 | 1.695 | 113 | 269.082 | 2.3
114 | 189.354 | 1.775 | 114 | 204.303 | 1.725 | 114 | 274.065 | 2.33
115 | 194.337 | 1.81 | 115 | 204.303 | 1.765 | 115 | 279.048 | 2.365
116 | 199.32 | 1.845 | 116 | 209.286 | 1.8 | 116 | 284.031 | 2.39
117 | 199.32 | 1.885 | 117 | 214.269 | 1.835 | 117 | 289.014 | 2.43
118 | 204.303 | 1.92 | 118 | 219.252 | 1.875 | 118 | 289.014 | 2.465
119 | 209.286 | 1.955 | 119 | 219.252 | 1.915 | 119 | 293.997 | 2.5
120 | 214.269 | 1.995 | 120 | 229.218 | 1.945 | 120 | 298.98 | 2.53
121 | 219.252 | 2.025 | 121 | 229.218 | 1.98 | 121 | 298.98 | 2.56
122 | 224.235 | 2.06 | 122 | 234.201 | 2.02 | 122 | 303.963 | 2.58
123 | 229.218 | 2.1 | 123 | 239.184 | 2.055 | 123 | 308.946 | 2.605
124 | 229.218 | 2.135 | 124 | 244.167 | 2.09 | 124 | 308.946 | 2.625
125 | 239.184 | 2.175 | 125 | 249.15 | 2.125 | 125 | 313.929 | 2.66
126 | 239.184 | 2.21 | 126 | 254.133 | 2.16 | 126 | 318.912 | 2.685
127 | 244.167 | 2.24 | 127 | 254.133 | 2.195 | 127 | 323.895 | 2.715
128 | 254.133 | 2.275 | 128 | 264.099 | 2.235 | 128 | 323.895 | 2.75
129 | 254.133 | 2.315 | 129 | 264.099 | 2.265 | 129 | 328.878 | 2.78
130 | 259.116 | 2.35 | 130 | 269.082 | 2.3 | 130 | 333.861 | 2.815
131 | 264.099 | 2.39 | 131 | 274.065 | 2.34 | 131 | 338.844 | 2.855
132 | 269.082 | 2.425 | 132 | 274.065 | 2.375 | 132 | 343.827 | 2.885
133 | 274.065 | 2.46 | 133 | 284.031 | 2.41 | 133 | 343.827 | 2.92
134 | 279.048 | 2.49 | 134 | 284.031 | 2.445 | 134 | 348.81 | 2.955
135 | 279.048 | 2.53 | 135 | 289.014 | 2.475 | 135 | 353.793 | 2.99
136 | 289.014 | 2.565 | 136 | 293.997 | 2.515 | 136 | 363.759 | 3.02
137 | 293.997 | 2.6 | 137 | 298.98 | 2.55 | 137 | 363.759 | 3.06
138 | 293.997 | 2.635 | 138 | 303.963 | 2.58 | 138 | 368.742 | 3.095
139 | 298.98 | 2.66 | 139 | 303.963 | 2.62 | 139 | 373.725 | 3.13
140 | 303.963 | 2.695 | 140 | 308.946 | 2.655 | 140 | 373.725 | 3.165
141 | 308.946 | 2.72 | 141 | 313.929 | 2.69 | 141 | 383.691 | 3.2
142 | 313.929 | 2.745 | 142 | 318.912 | 2.73 | 142 | 383.691 | 3.24
143 | 313.929 | 2.78 | 143 | 323.895 | 2.76 | 143 | 388.674 | 3.28
144 | 318.912 | 2.805 | 144 | 328.878 | 2.785 | 144 | 393.657 | 3.305
145 | 323.895 | 2.835 | 145 | 328.878 | 2.805 | 145 | 398.64 | 3.34
146 | 323.895 | 2.86 | 146 | 333.861 | 2.83 | 146 | 403.623 | 3.375
147 | 328.878 | 2.89 | 147 | 333.861 | 2.855 | 147 | 408.606 | 3.415
148 | 333.861 | 2.915 | 148 | 338.844 | 2.88 | 148 | 413.589 | 3.45
149 | 338.844 | 2.945 | 149 | 343.827 | 2.905 | 149 | 418.572 | 3.485
150 | 343.827 | 2.98 | 150 | 343.827 | 2.935 | 150 | 423.555 | 3.52
151 | 343.827 | 3.01 | 151 | 348.81 | 2.975 | 151 | 428.538 | 3.56
152 | 348.81 | 3.05 | 152 | 353.793 | 3 | 152 | 433.521 | 3.595
153 | 353.793 | 3.085 | 153 | 358.776 | 3.03 | 153 | 438.504 | 3.63
154 | 358.776 | 3.12 | 154 | 363.759 | 3.065 | 154 | 443.487 | 3.66
155 | 363.759 | 3.155 | 155 | 363.759 | 3.1 | 155 | 443.487 | 3.695
156 | 363.759 | 3.195 | 156 | 368.742 | 3.14 | 156 | 448.47 | 3.74
157 | 368.742 | 3.225 | 157 | 373.725 | 3.175 | 157 | 453.453 | 3.775
158 | 373.725 | 3.265 | 158 | 373.725 | 3.21 | 158 | 458.436 | 3.815
159 | 378.708 | 3.3 | 159 | 378.708 | 3.245 | 159 | 463.419 | 3.85
160 | 383.691 | 3.335 | 160 | 383.691 | 3.28 | 160 | 468.402 | 3.88
161 | 388.674 | 3.375 | 161 | 388.674 | 3.315 | 161 | 468.402 | 3.92
162 | 388.674 | 3.415 | 162 | 393.657 | 3.35 | 162 | 473.385 | 3.96
163 | 393.657 | 3.445 | 163 | 393.657 | 3.38 | 163 | 478.368 | 3.99
164 | 393.657 | 3.48 | 164 | 398.64 | 3.415 | 164 | 483.351 | 4.03
165 | 398.64 | 3.515 | 165 | 398.64 | 3.45 | 165 | 488.334 | 4.065
166 | 403.623 | 3.545 | 166 | 403.623 | 3.485 | 166 | 493.317 | 4.105
167 | 408.606 | 3.58 | 167 | 408.606 | 3.515 | 167 | 498.3 | 4.14
168 | 408.606 | 3.615 | 168 | 413.589 | 3.555 | 168 | 498.3 | 4.175
169 | 413.589 | 3.65 | 169 | 418.572 | 3.59 | 169 | 503.283 | 4.21
170 | 423.555 | 3.685 | 170 | 423.555 | 3.62 | 170 | 508.266 | 4.245
171 | 423.555 | 3.72 | 171 | 423.555 | 3.665 | 171 | 513.249 | 4.28
172 | 428.538 | 3.76 | 172 | 428.538 | 3.695 | 172 | 518.232 | 4.315
173 | 433.521 | 3.8 | 173 | 428.538 | 3.73 | 173 | 523.215 | 4.35
174 | 433.521 | 3.825 | 174 | 438.504 | 3.76 | 174 | 528.198 | 4.395
175 | 438.504 | 3.86 | 175 | 438.504 | 3.795 | 175 | 528.198 | 4.43
176 | 443.487 | 3.9 | 176 | 443.487 | 3.83 | 176 | 533.181 | 4.465
177 | 448.47 | 3.935 | 177 | 448.47 | 3.87 | 177 | 538.164 | 4.495
178 | 453.453 | 3.97 | 178 | 453.453 | 3.9 | 178 | 543.147 | 4.53
179 | 458.436 | 4.005 | 179 | 453.453 | 3.94 | 179 | 548.13 | 4.565
180 | 458.436 | 4.045 | 180 | 458.436 | 3.98 | 180 | 548.13 | 4.6
181 | 463.419 | 4.08 | 181 | 463.419 | 4.01 | 181 | 558.0959 | 4.64
182 | 463.419 | 4.11 | 182 | 463.419 | 4.05 | 182 | 558.0959 | 4.675
183 | 468.402 | 4.15 | 183 | 473.385 | 4.08 | 183 | 563.079 | 4.71
184 | 473.385 | 4.185 | 184 | 478.368 | 4.115 | 184 | 568.062 | 4.75
185 | 478.368 | 4.22 | 185 | 478.368 | 4.15 | 185 | 573.045 | 4.785
186 | 483.351 | 4.255 | 186 | 483.351 | 4.195 | 186 | 578.028 | 4.82
187 | 488.334 | 4.3 | 187 | 488.334 | 4.225 | 187 | 583.011 | 4.86
188 | 493.317 | 4.335 | 188 | 493.317 | 4.265 | 188 | 583.011 | 4.895
189 | 498.3 | 4.365 | 189 | 493.317 | 4.3 | 189 | 587.994 | 4.935
190 | 503.283 | 4.405 | 190 | 503.283 | 4.335 | 190 | 592.977 | 4.965
191 | 503.283 | 4.44 | 191 | 508.266 | 4.37 | 191 | 597.96 | 5.005
192 | 508.266 | 4.475 | 192 | 513.249 | 4.41 | 192 | 602.943 | 5.04
193 | 513.249 | 4.515 | 193 | 518.232 | 4.445 | 193 | 602.943 | 5.075
194 | 518.232 | 4.555 | 194 | 523.215 | 4.48 | 194 | 607.926 | 5.115
195 | 523.215 | 4.59 | 195 | 528.198 | 4.515 | 195 | 612.909 | 5.145
196 | 528.198 | 4.625 | 196 | 533.181 | 4.55 | 196 | 617.892 | 5.185
197 | 533.181 | 4.66 | 197 | 538.164 | 4.585 | 197 | 622.875 | 5.22
198 | 538.164 | 4.695 | 198 | 543.147 | 4.62 | 198 | 627.858 | 5.26
199 | 543.147 | 4.73 | 199 | 548.13 | 4.655 | 199 | 632.841 | 5.295
200 | 543.147 | 4.77 | 200 | 553.113 | 4.69 | 200 | 637.824 | 5.33
201 | 553.113 | 4.81 | 201 | 558.0959 | 4.73 | 201 | 642.8069 | 5.37
202 | 558.0959 | 4.84 | 202 | 563.079 | 4.765 | 202 | 647.79 | 5.405
203 | 563.079 | 4.88 | 203 | 568.062 | 4.8 | 203 | 647.79 | 5.445
204 | 563.079 | 4.915 | 204 | 568.062 | 4.84 | 204 | 657.756 | 5.48
205 | 573.045 | 4.955 | 205 | 578.028 | 4.875 | 205 | 657.756 | 5.52
206 | 573.045 | 4.995 | 206 | 583.011 | 4.905 | 206 | 662.739 | 5.555
207 | 578.028 | 5.03 | 207 | 587.994 | 4.94 | 207 | 667.722 | 5.585
208 | 583.011 | 5.065 | 208 | 592.977 | 4.97 | 208 | 672.705 | 5.625
209 | 587.994 | 5.1 | 209 | 597.96 | 5.01 | 209 | 677.688 | 5.66
210 | 592.977 | 5.135 | 210 | 597.96 | 5.05 | 210 | 677.688 | 5.7
211 | 597.96 | 5.17 | 211 | 602.943 | 5.085 | 211 | 682.671 | 5.73
212 | 602.943 | 5.21 | 212 | 612.909 | 5.12 | 212 | 687.654 | 5.765
213 | 602.943 | 5.245 | 213 | 612.909 | 5.16 | 213 | 692.637 | 5.805
214 | 612.909 | 5.285 | 214 | 617.892 | 5.195 | 214 | 697.62 | 5.845
215 | 612.909 | 5.32 | 215 | 622.875 | 5.23 | 215 | 702.603 | 5.875
216 | 617.892 | 5.355 | 216 | 627.858 | 5.265 | 216 | 707.586 | 5.91
217 | 622.875 | 5.39 | 217 | 627.858 | 5.3 | 217 | 712.569 | 5.945
218 | 622.875 | 5.425 | 218 | 637.824 | 5.33 | 218 | 712.569 | 5.98
219 | 632.841 | 5.465 | 219 | 637.824 | 5.375 | 219 | 717.552 | 6.02
220 | 637.824 | 5.5 | 220 | 642.8069 | 5.405 | 220 | 722.535 | 6.06
221 | 637.824 | 5.54 | 221 | 647.79 | 5.44 | 221 | 727.5179 | 6.095
222 | 642.8069 | 5.575 | 222 | 652.7729 | 5.475 | 222 | 732.501 | 6.13
223 | 652.7729 | 5.61 | 223 | 657.756 | 5.51 | 223 | 737.4839 | 6.165
224 | 652.7729 | 5.645 | 224 | 662.739 | 5.55 | 224 | 742.467 | 6.195
225 | 657.756 | 5.68 | 225 | 662.739 | 5.585 | 225 | 747.45 | 6.235
226 | 662.739 | 5.72 | 226 | 667.722 | 5.615 | 226 | 752.433 | 6.27
227 | 662.739 | 5.75 | 227 | 672.705 | 5.655 | 227 | 757.416 | 6.305
228 | 672.705 | 5.79 | 228 | 677.688 | 5.69 | 228 | 762.399 | 6.345
229 | 672.705 | 5.83 | 229 | 682.671 | 5.725 | 229 | 762.399 | 6.38
230 | 682.671 | 5.865 | 230 | 687.654 | 5.765 | 230 | 767.382 | 6.42
231 | 682.671 | 5.905 | 231 | 687.654 | 5.8 | 231 | 772.365 | 6.455
232 | 692.637 | 5.945 | 232 | 692.637 | 5.84 | 232 | 777.348 | 6.49
233 | 692.637 | 5.98 | 233 | 697.62 | 5.875 | 233 | 782.331 | 6.525
234 | 697.62 | 6.015 | 234 | 702.603 | 5.91 | 234 | 787.314 | 6.56
235 | 702.603 | 6.055 | 235 | 707.586 | 5.95 | 235 | 787.314 | 6.595
236 | 707.586 | 6.09 | 236 | 707.586 | 5.98 | 236 | 797.28 | 6.635
237 | 712.569 | 6.125 | 237 | 712.569 | 6.02 | 237 | 797.28 | 6.665
238 | 717.552 | 6.16 | 238 | 717.552 | 6.05 | 238 | 802.2629 | 6.705
239 | 722.535 | 6.195 | 239 | 722.535 | 6.085 | 239 | 807.246 | 6.74
240 | 722.535 | 6.24 | 240 | 727.5179 | 6.125 | 240 | 807.246 | 6.78
241 | 727.5179 | 6.27 | 241 | 732.501 | 6.16 | 241 | 812.2289 | 6.81
242 | 732.501 | 6.3 | 242 | 737.4839 | 6.19 | 242 | 817.212 | 6.85
243 | 737.4839 | 6.34 | 243 | 742.467 | 6.225 | 243 | 822.1949 | 6.89
244 | 737.4839 | 6.375 | 244 | 742.467 | 6.26 | 244 | 827.178 | 6.93
245 | 742.467 | 6.415 | 245 | 747.45 | 6.3 | 245 | 832.1609 | 6.96
246 | 747.45 | 6.455 | 246 | 752.433 | 6.335 | 246 | 832.1609 | 6.995
247 | 752.433 | 6.49 | 247 | 752.433 | 6.37 | 247 | 842.127 | 7.04
248 | 757.416 | 6.525 | 248 | 762.399 | 6.4 | 248 | 847.11 | 7.07
249 | 757.416 | 6.565 | 249 | 762.399 | 6.44 | 249 | 852.093 | 7.105
250 | 762.399 | 6.595 | 250 | 767.382 | 6.48 | 250 | 852.093 | 7.14
251 | 772.365 | 6.63 | 251 | 767.382 | 6.51 | 251 | 857.076 | 7.18
252 | 772.365 | 6.67 | 252 | 777.348 | 6.545 | 252 | 862.059 | 7.22
253 | 777.348 | 6.7 | 253 | 777.348 | 6.58 | 253 | 867.042 | 7.26
254 | 782.331 | 6.735 | 254 | 782.331 | 6.615 | 254 | 872.025 | 7.295
255 | 787.314 | 6.775 | 255 | 787.314 | 6.65 | 255 | 877.0079 | 7.325
256 | 792.297 | 6.81 | 256 | 792.297 | 6.685 | 256 | 877.0079 | 7.36
257 | 792.297 | 6.85 | 257 | 797.28 | 6.72 | 257 | 881.991 | 7.39
258 | 802.2629 | 6.89 | 258 | 797.28 | 6.76 | 258 | 891.957 | 7.43
259 | 807.246 | 6.925 | 259 | 802.2629 | 6.79 | 259 | 891.957 | 7.465
260 | 807.246 | 6.96 | 260 | 807.246 | 6.835 | 260 | 896.9399 | 7.505
261 | 812.2289 | 6.995 | 261 | 812.2289 | 6.865 | 261 | 901.923 | 7.54
262 | 817.212 | 7.03 | 262 | 817.212 | 6.895 | 262 | 906.9059 | 7.575
263 | 822.1949 | 7.065 | 263 | 822.1949 | 6.935 | 263 | 911.889 | 7.615
264 | 827.178 | 7.105 | 264 | 822.1949 | 6.97 | 264 | 916.8719 | 7.65
265 | 827.178 | 7.135 | 265 | 827.178 | 7.005 | 265 | 921.855 | 7.69
266 | 832.1609 | 7.18 | 266 | 832.1609 | 7.04 | 266 | 921.855 | 7.725
267 | 837.144 | 7.215 | 267 | 832.1609 | 7.075 | 267 | 931.821 | 7.76
268 | 837.144 | 7.245 | 268 | 837.144 | 7.115 | 268 | 931.821 | 7.795
269 | 847.11 | 7.285 | 269 | 842.127 | 7.145 | 269 | 936.804 | 7.83
270 | 852.093 | 7.32 | 270 | 847.11 | 7.185 | 270 | 941.787 | 7.87
271 | 852.093 | 7.36 | 271 | 852.093 | 7.22 | 271 | 946.77 | 7.905
272 | 862.059 | 7.395 | 272 | 852.093 | 7.255 | 272 | 951.753 | 7.94
273 | 867.042 | 7.435 | 273 | 857.076 | 7.29 | 273 | 956.736 | 7.975
274 | 867.042 | 7.47 | 274 | 862.059 | 7.325 | 274 | 961.7189 | 8.01
275 | 872.025 | 7.51 | 275 | 867.042 | 7.365 | 275 | 966.702 | 8.045
276 | 877.0079 | 7.545 | 276 | 872.025 | 7.4 | 276 | 966.702 | 8.085
277 | 881.991 | 7.58 | 277 | 872.025 | 7.435 | 277 | 976.668 | 8.12
278 | 881.991 | 7.615 | 278 | 877.0079 | 7.465 | 278 | 981.6509 | 8.155
279 | 886.9739 | 7.65 | 279 | 881.991 | 7.505 | 279 | 981.6509 | 8.19
280 | 891.957 | 7.69 | 280 | 886.9739 | 7.535 | 280 | 986.634 | 8.23
281 | 896.9399 | 7.73 | 281 | 886.9739 | 7.575 | 281 | 991.6169 | 8.264999
282 | 896.9399 | 7.765 | 282 | 891.957 | 7.61 | 282 | 996.6 | 8.3
283 | 906.9059 | 7.81 | 283 | 896.9399 | 7.645 | 283 | 1001.583 | 8.34
284 | 911.889 | 7.84 | 284 | 901.923 | 7.69 | 284 | 1006.566 | 8.375
285 | 911.889 | 7.875 | 285 | 901.923 | 7.72 | 285 | 1011.549 | 8.41
286 | 916.8719 | 7.91 | 286 | 906.9059 | 7.755 | 286 | 1011.549 | 8.45
287 | 921.855 | 7.945 | 287 | 911.889 | 7.785 | 287 | 1016.532 | 8.485
288 | 926.838 | 7.98 | 288 | 916.8719 | 7.815 | 288 | 1021.515 | 8.52
289 | 926.838 | 8.02 | 289 | 916.8719 | 7.85 | 289 | 1026.498 | 8.559999
290 | 936.804 | 8.054999 | 290 | 921.855 | 7.885 | 290 | 1031.481 | 8.599999
291 | 941.787 | 8.09 | 291 | 926.838 | 7.925 | 291 | 1036.464 | 8.63
292 | 941.787 | 8.13 | 292 | 931.821 | 7.96 | 292 | 1041.447 | 8.67
293 | 946.77 | 8.165 | 293 | 931.821 | 7.995 | 293 | 1046.43 | 8.705
294 | 951.753 | 8.205 | 294 | 936.804 | 8.035 | 294 | 1046.43 | 8.74
295 | 956.736 | 8.24 | 295 | 941.787 | 8.07 | 295 | 1051.413 | 8.78
296 | 961.7189 | 8.275 | 296 | 946.77 | 8.105 | 296 | 1056.396 | 8.815
297 | 961.7189 | 8.309999 | 297 | 951.753 | 8.139999 | 297 | 1061.379 | 8.849999
298 | 966.702 | 8.349999 | 298 | 956.736 | 8.175 | 298 | 1066.362 | 8.889999
299 | 971.6849 | 8.389999 | 299 | 961.7189 | 8.21 | 299 | 1071.345 | 8.925
300 | 976.668 | 8.425 | 300 | 961.7189 | 8.245 | 300 | 1071.345 | 8.955
301 | 981.6509 | 8.465 | 301 | 966.702 | 8.285 | 301 | 1076.328 | 8.99
302 | 981.6509 | 8.495 | 302 | 971.6849 | 8.315 | 302 | 1081.311 | 9.03
303 | 986.634 | 8.53 | 303 | 976.668 | 8.349999 | 303 | 1086.294 | 9.059999
304 | 991.6169 | 8.565 | 304 | 981.6509 | 8.385 | 304 | 1091.277 | 9.095
305 | 996.6 | 8.605 | 305 | 981.6509 | 8.42 | 305 | 1091.277 | 9.13
306 | 1001.583 | 8.645 | 306 | 986.634 | 8.45 | 306 | 1096.26 | 9.165
307 | 1001.583 | 8.679999 | 307 | 991.6169 | 8.49 | 307 | 1096.26 | 9.2
308 | 1006.566 | 8.715 | 308 | 991.6169 | 8.53 | 308 | 1101.243 | 9.235
309 | 1016.532 | 8.75 | 309 | 1001.583 | 8.565 | 309 | 1106.226 | 9.27
310 | 1016.532 | 8.795 | 310 | 1001.583 | 8.599999 | 310 | 1106.226 | 9.304999
311 | 1021.515 | 8.83 | 311 | 1006.566 | 8.63 | 311 | 1111.209 | 9.345
312 | 1026.498 | 8.87 | 312 | 1011.549 | 8.665 | 312 | 1116.192 | 9.385
313 | 1026.498 | 8.9 | 313 | 1011.549 | 8.705 | 313 | 1116.192 | 9.425
314 | 1036.464 | 8.94 | 314 | 1016.532 | 8.74 | 314 | 1121.175 | 9.46
315 | 1036.464 | 8.974999 | 315 | 1021.515 | 8.775 | 315 | 1126.158 | 9.495
316 | 1041.447 | 9.014999 | 316 | 1026.498 | 8.809999 | 316 | 1126.158 | 9.525
317 | 1046.43 | 9.054999 | 317 | 1031.481 | 8.845 | 317 | 1131.141 | 9.565
318 | 1051.413 | 9.085 | 318 | 1031.481 | 8.885 | 318 | 1131.141 | 9.599999
319 | 1056.396 | 9.125 | 319 | 1036.464 | 8.915 | 319 | 1136.124 | 9.635
320 | 1056.396 | 9.165 | 320 | 1041.447 | 8.95 | 320 | 1136.124 | 9.67
321 | 1066.362 | 9.205 | 321 | 1046.43 | 8.99 | 321 | 1141.107 | 9.71
322 | 1046.43 | 9.285 | 322 | 1046.43 | 9.025 | 322 | 1146.09 | 9.745
323 | 1051.413 | 9.32 | 323 | 1051.413 | 9.065 | 323 | 1146.09 | 9.79
324 | 1051.413 | 9.37 | 324 | 1056.396 | 9.099999 | 324 | 1151.073 | 9.825
325 | 1061.379 | 9.405 | 325 | 1061.379 | 9.13 | 325 | 1156.056 | 9.86
326 | 1061.379 | 9.445 | 326 | 1066.362 | 9.17 | 326 | 1156.056 | 9.895
327 | 1066.362 | 9.485 | 327 | 1071.345 | 9.205 | 327 | 1156.056 | 9.934999
328 | 1071.345 | 9.52 | 328 | 1071.345 | 9.24 | 328 | 1161.039 | 9.969999
329 | 1076.328 | 9.55 | 329 | 1076.328 | 9.28 | 329 | 1166.022 | 10.01
330 | 1076.328 | 9.59 | 330 | 1081.311 | 9.315 | 330 | 1171.005 | 10.045
331 | 1081.311 | 9.63 | 331 | 1086.294 | 9.349999 | 331 | 1171.005 | 10.08
332 | 1086.294 | 9.665 | 332 | 1091.277 | 9.385 | 332 | 1175.988 | 10.115
333 | 1091.277 | 9.7 | 333 | 1091.277 | 9.42 | 333 | 1175.988 | 10.15
334 | 1091.277 | 9.735 | 334 | 1096.26 | 9.45 | 334 | 1180.971 | 10.185
335 | 1096.26 | 9.775 | 335 | 1101.243 | 9.485 | 335 | 1180.971 | 10.22
336 | 1101.243 | 9.815 | 336 | 1106.226 | 9.52 | 336 | 1185.954 | 10.25
337 | 1101.243 | 9.855 | 337 | 1106.226 | 9.554999 | 337 | 1190.937 | 10.285
338 | 1106.226 | 9.889999 | 338 | 1116.192 | 9.59 | 338 | 1190.937 | 10.325
339 | 1111.209 | 9.929999 | 339 | 1116.192 | 9.625 | 339 | 1190.937 | 10.36
340 | 1116.192 | 9.969999 | 340 | 1121.175 | 9.655 | 340 | 1195.92 | 10.4
341 | 1121.175 | 10.005 | 341 | 1121.175 | 9.69 | 341 | 1200.903 | 10.44
342 | 1121.175 | 10.04 | 342 | 1131.141 | 9.724999 | 342 | 1200.903 | 10.475
343 | 1126.158 | 10.075 | 343 | 1131.141 | 9.755 | 343 | 1205.886 | 10.515
344 | 1131.141 | 10.115 | 344 | 1136.124 | 9.8 | 344 | 1205.886 | 10.545
345 | 1131.141 | 10.155 | 345 | 1136.124 | 9.835 | 345 | 1210.869 | 10.58
346 | 1136.124 | 10.19 | 346 | 1141.107 | 9.87 | 346 | 1210.869 | 10.62
347 | 1141.107 | 10.225 | 347 | 1146.09 | 9.905 | 347 | 1205.886 | 10.665
348 | 1146.09 | 10.265 | 348 | 1151.073 | 9.934999 | 348 | 1205.886 | 10.705
349 | 1146.09 | 10.305 | 349 | 1151.073 | 9.969999 | 349 | 1210.869 | 10.74
350 | 1151.073 | 10.34 | 350 | 1156.056 | 10.005 | 350 | 1215.852 | 10.77
351 | 1156.056 | 10.38 | 351 | 1156.056 | 10.04 | 351 | 1215.852 | 10.81
352 | 1156.056 | 10.42 | 352 | 1161.039 | 10.075 | 352 | 1220.835 | 10.84
353 | 1156.056 | 10.46 | 353 | 1166.022 | 10.11 | 353 | 1220.835 | 10.88
354 | 1161.039 | 10.5 | 354 | 1171.005 | 10.145 | 354 | 1220.835 | 10.92
355 | 1166.022 | 10.535 | 355 | 1171.005 | 10.185 | 355 | 1225.818 | 10.955
356 | 1166.022 | 10.57 | 356 | 1175.988 | 10.22 | 356 | 1225.818 | 10.995
357 | 1171.005 | 10.61 | 357 | 1180.971 | 10.255 | 357 | 1230.801 | 11.035
358 | 1171.005 | 10.645 | 358 | 1180.971 | 10.29 | 358 | 1230.801 | 11.07
359 | 1180.971 | 10.69 | 359 | 1185.954 | 10.325 | 359 | 1235.784 | 11.105
360 | 1180.971 | 10.735 | 360 | 1190.937 | 10.36 | 360 | 1235.784 | 11.145
361 | 1180.971 | 10.77 | 361 | 1190.937 | 10.395 | 361 | 1235.784 | 11.18
362 | 1185.954 | 10.81 | 362 | 1195.92 | 10.43 | 362 | 1240.767 | 11.225
363 | 1190.937 | 10.845 | 363 | 1200.903 | 10.465 | 363 | 1240.767 | 11.27
364 | 1190.937 | 10.885 | 364 | 1200.903 | 10.495 | 364 | 1240.767 | 11.3
365 | 1195.92 | 10.925 | 365 | 1205.886 | 10.53 | 365 | 1245.75 | 11.34
366 | 1200.903 | 10.965 | 366 | 1205.886 | 10.575 | 366 | 1245.75 | 11.375
367 | 1200.903 | 11 | 367 | 1210.869 | 10.61 | 367 | 1245.75 | 11.415
368 | 1205.886 | 11.035 | 368 | 1215.852 | 10.65 | 368 | 1245.75 | 11.45
369 | 1205.886 | 11.08 | 369 | 1215.852 | 10.685 | 369 | 1250.733 | 11.49
370 | 1210.869 | 11.115 | 370 | 1215.852 | 10.715 | 370 | 1250.733 | 11.52
371 | 1215.852 | 11.155 | 371 | 1220.835 | 10.75 | 371 | 1250.733 | 11.565
372 | 1215.852 | 11.195 | 372 | 1225.818 | 10.79 | 372 | 1235.784 | 11.605
373 | 1220.835 | 11.235 | 373 | 1225.818 | 10.82 | 373 | 1235.784 | 11.65
374 | 1225.818 | 11.27 | 374 | 1230.801 | 10.865 | 374 | 1240.767 | 11.685
375 | 1225.818 | 11.305 | 375 | 1230.801 | 10.895 | 375 | 1240.767 | 11.72
376 | 1225.818 | 11.34 | 376 | 1230.801 | 10.935 | 376 | 1240.767 | 11.76
377 | 1230.801 | 11.38 | 377 | 1235.784 | 10.965 | 377 | 1245.75 | 11.795
378 | 1230.801 | 11.415 | 378 | 1240.767 | 11 | 378 | 1245.75 | 11.83
379 | 1235.784 | 11.455 | 379 | 1240.767 | 11.035 | 379 | 1250.733 | 11.87
380 | 1240.767 | 11.49 | 380 | 1240.767 | 11.07 | 380 | 1250.733 | 11.905
381 | 1240.767 | 11.53 | 381 | 1240.767 | 11.11 | 381 | 1255.716 | 11.94
382 | 1240.767 | 11.57 | 382 | 1245.75 | 11.145 | 382 | 1255.716 | 11.975
383 | 1245.75 | 11.605 | 383 | 1245.75 | 11.175 | 383 | 1255.716 | 12.01
384 | 1245.75 | 11.64 | 384 | 1250.733 | 11.205 | 384 | 1260.699 | 12.045
385 | 1250.733 | 11.685 | 385 | 1250.733 | 11.24 | 385 | 1260.699 | 12.08
386 | 1250.733 | 11.725 | 386 | 1255.716 | 11.275 | 386 | 1265.682 | 12.115
387 | 1250.733 | 11.765 | 387 | 1255.716 | 11.31 | 387 | 1265.682 | 12.15
388 | 1255.716 | 11.8 | 388 | 1260.699 | 11.34 | 388 | 1265.682 | 12.185
389 | 1255.716 | 11.845 | 389 | 1260.699 | 11.38 | 389 | 1270.665 | 12.22
390 | 1260.699 | 11.88 | 390 | 1260.699 | 11.41 | 390 | 1270.665 | 12.255
391 | 1260.699 | 11.92 | 391 | 1265.682 | 11.445 | 391 | 1270.665 | 12.29
392 | 1260.699 | 11.96 | 392 | 1265.682 | 11.485 | 392 | 1270.665 | 12.32
393 | 1265.682 | 11.995 | 393 | 1265.682 | 11.515 | 393 | 1275.648 | 12.355
394 | 1265.682 | 12.035 | 394 | 1270.665 | 11.55 | 394 | 1275.648 | 12.385
395 | 1270.665 | 12.07 | 395 | 1270.665 | 11.58 | 395 | 1275.648 | 12.42
396 | 1270.665 | 12.11 | 396 | 1270.665 | 11.615 | 396 | 1275.648 | 12.455
397 | 1270.665 | 12.155 | 397 | 1275.648 | 11.655 | 397 | 1280.631 | 12.495
398 | 1275.648 | 12.195 | 398 | 1275.648 | 11.685 | 398 | 1280.631 | 12.525
399 | 1210.869 | 12.27 | 399 | 1280.631 | 11.725 | 399 | 1285.614 | 12.555
400 | 1210.869 | 12.315 | 400 | 1280.631 | 11.755 | 400 | 1285.614 | 12.585
401 | 1210.869 | 12.355 | 401 | 1280.631 | 11.785 | 401 | 1290.597 | 12.62
402 | 1210.869 | 12.395 | 402 | 1280.631 | 11.82 | 402 | 1290.597 | 12.655
403 | 1210.869 | 12.43 | 403 | 1285.614 | 11.855 | 403 | 1290.597 | 12.695
404 | 1210.869 | 12.465 | 404 | 1285.614 | 11.89 | 404 | 1290.597 | 12.725
405 | 1210.869 | 12.505 | 405 | 1290.597 | 11.92 | 405 | 1295.58 | 12.755
406 | 1215.852 | 12.545 | 406 | 1290.597 | 11.955 | 406 | 1295.58 | 12.79
407 | 1215.852 | 12.58 | 407 | 1290.597 | 11.99 | 407 | 69.76199 | 15.95
408 | 1215.852 | 12.615 | 408 | 1295.58 | 12.025 | 408 | 74.745 | 15.98
409 | 1220.835 | 12.65 | 409 | 1295.58 | 12.06 | 409 | 79.728 | 16.015
410 | 1215.852 | 12.695 | 410 | 1300.563 | 12.095 | 410 | 79.728 | 16.05
411 | 1220.835 | 12.73 | 411 | 1300.563 | 12.125 | 411 | 84.711 | 16.08
412 | 1220.835 | 12.765 | 412 | 1300.563 | 12.165 | 412 | 89.694 | 16.115
413 | 1225.818 | 12.79 | 413 | 1305.546 | 12.195 | 413 | 89.694 | 16.145
414 | 1225.818 | 12.825 | 414 | 1305.546 | 12.23 | 414 | 94.67699 | 16.185
415 | 1225.818 | 12.86 | 415 | 1310.529 | 12.26 | 415 | 94.67699 | 16.22
416 | 124.575 | 14.145 | 416 | 1310.529 | 12.295 | 416 | 99.66 | 16.24
417 | 144.507 | 14.24 | 417 | 1315.512 | 12.33 | 417 | 99.66 | 16.25
418 | 139.524 | 14.23 | 418 | 1315.512 | 12.365 | 418 | 94.67699 | 16.255
419 | 139.524 | 14.27 | 419 | 1320.495 | 12.395 | 419 | 99.66 | 16.255
420 | 144.507 | 14.31 | 420 | 1320.495 | 12.43 | 420 | 94.67699 | 16.255
421 | 144.507 | 14.35 | 421 | 1320.495 | 12.45 | 421 | 94.67699 | 16.26
422 | 149.49 | 14.385 | 422 | 1325.478 | 12.485 | 422 | 99.66 | 16.26
423 | 144.507 | 14.425 | 423 | 1325.478 | 12.515 | 423 | 99.66 | 16.26
424 | 144.507 | 14.46 | 424 | 1330.461 | 12.55 | 424 | 99.66 | 16.265
425 | 144.507 | 14.485 | 425 | 1330.461 | 12.575 | 425 | 94.67699 | 16.265
426 | 144.507 | 14.505 | 426 | 1335.444 | 12.61 | 426 | 99.66 | 16.265
427 | 144.507 | 14.515 | 427 | 1335.444 | 12.64 | 427 | 94.67699 | 16.265
428 | 144.507 | 14.52 | 428 | 1340.427 | 12.68 | 428 | 94.67699 | 16.265
429 | 144.507 | 14.52 | 429 | 1340.427 | 12.7 | 429 | 99.66 | 16.265
430 | 144.507 | 14.52 | 430 | 1345.41 | 12.73 | 430 | 94.67699 | 16.27
431 | 149.49 | 14.52 | 431 | 1345.41 | 12.755 | 431 | 94.67699 | 16.265
432 | 144.507 | 14.52 | 432 | 1350.393 | 12.78 | 432 | 94.67699 | 16.27
433 | 144.507 | 14.52 | 433 | 1350.393 | 12.81 | 433 | 94.67699 | 16.27
434 | 144.507 | 14.52 | 434 | 1350.393 | 12.845 | 434 | 94.67699 | 16.275
435 | 144.507 | 14.525 | 435 | 1355.376 | 12.885 | 435 | 99.66 | 16.27
436 | 144.507 | 14.525 | 436 | 1355.376 | 12.91 | 436 | 94.67699 | 16.275
437 | 144.507 | 14.525 | 437 | 1360.359 | 12.95 | 437 | 94.67699 | 16.275
438 | 144.507 | 14.525 | 438 | 1360.359 | 12.985 | 438 | 94.67699 | 16.275
439 | 144.507 | 14.525 | 439 | 1360.359 | 13.015 | 439 | 99.66 | 16.27
440 | 144.507 | 14.525 | 440 | 1360.359 | 13.055 | 440 | 94.67699 | 16.275
441 | 144.507 | 14.525 | 441 | 1360.359 | 13.095 | 441 | 99.66 | 16.275
442 | 149.49 | 14.525 | 442 | 1365.342 | 13.125 | 442 | 94.67699 | 16.275
443 | 144.507 | 14.525 | 443 | 1365.342 | 13.16 | 443 | 99.66 | 16.275
444 | 144.507 | 14.525 | 444 | 1365.342 | 13.195 | 444 | 94.67699 | 16.275
445 | 144.507 | 14.525 | 445 | 1365.342 | 13.235 | 445 | 94.67699 | 16.275
446 | 144.507 | 14.525 | 446 | 1370.325 | 13.27 | 446 | 94.67699 | 16.28
447 | 144.507 | 14.53 | 447 | 1370.325 | 13.305 | 447 | 99.66 | 16.28
448 | 144.507 | 14.53 | 448 | 1370.325 | 13.345 | 448 | 94.67699 | 16.275
449 | 144.507 | 14.525 | 449 | 1370.325 | 13.38 | 449 | 94.67699 | 16.28
450 | 144.507 | 14.53 | 450 | 1375.308 | 13.415 | 450 | 94.67699 | 16.28
451 | 144.507 | 14.525 | 451 | 1375.308 | 13.455 | 451 | 94.67699 | 16.275
452 | 144.507 | 14.525 | 452 | 1380.291 | 13.485 | 452 | 94.67699 | 16.28
453 | 144.507 | 14.53 | 453 | 1380.291 | 13.525 | 453 | 94.67699 | 16.28
454 | 144.507 | 14.53 | 454 | 1380.291 | 13.56 | 454 | 94.67699 | 16.28
455 | 149.49 | 14.525 | 455 | 1380.291 | 13.59 | 455 | 94.67699 | 16.28
456 | 144.507 | 14.535 | 456 | 1385.274 | 13.625 | 456 | 94.67699 | 16.28
457 | 144.507 | 14.535 | 457 | 1385.274 | 13.665 | 457 | 94.67699 | 16.275
458 | 144.507 | 14.535 | 458 | 1385.274 | 13.7 | 458 | 94.67699 | 16.28
459 | 144.507 | 14.535 | 459 | 1390.257 | 13.735 | 459 | 94.67699 | 16.28
460 | 149.49 | 14.535 | 460 | 1390.257 | 13.77 | 460 | 94.67699 | 16.275
461 | 144.507 | 14.535 | 461 | 1390.257 | 13.805 | 461 | 94.67699 | 16.28
462 | 144.507 | 14.535 | 462 | 1395.24 | 13.835 | 462 | 89.694 | 16.31
463 | 144.507 | 14.535 | 463 | 1395.24 | 13.875 | 463 | 89.694 | 16.32
464 | 144.507 | 14.54 | 464 | 1395.24 | 13.905 | 464 | 89.694 | 16.325
465 | 144.507 | 14.535 | 465 | 1400.223 | 13.945 | 465 | 89.694 | 16.325
466 | 144.507 | 14.54 | 466 | 1400.223 | 13.975 | 466 | 89.694 | 16.325
467 | 144.507 | 14.535 | 467 | 1400.223 | 14 | 467 | 89.694 | 16.325
468 | 144.507 | 14.535 | 468 | 1405.206 | 14.035 | 468 | 89.694 | 16.33
469 | 144.507 | 14.54 | 469 | 1405.206 | 14.06 | 469 | 89.694 | 16.33
470 | 144.507 | 14.535 | 470 | 1405.206 | 14.1 | 470 | 89.694 | 16.33
471 | 144.507 | 14.535 | 471 | 1410.189 | 14.13 | 471 | 89.694 | 16.33
472 | 144.507 | 14.535 | 472 | 1410.189 | 14.16 | 472 | 89.694 | 16.33
473 | 144.507 | 14.54 | 473 | 1415.172 | 14.185 | 473 | 89.694 | 16.33
474 | 144.507 | 14.535 | 474 | 1415.172 | 14.22 | 474 | 94.67699 | 16.315
475 | 144.507 | 14.535 | 475 | 1415.172 | 14.25 | 475 | 94.67699 | 16.31
476 | 144.507 | 14.54 | 476 | 1415.172 | 14.28 | 476 | 94.67699 | 16.31
477 | 144.507 | 14.535 | 477 | 1415.172 | 14.315 | 477 | 94.67699 | 16.31
478 | 144.507 | 14.535 | 478 | 1420.155 | 14.35 | 478 | 94.67699 | 16.315
479 | 144.507 | 14.535 | 479 | 1415.172 | 14.38 | 479 | 94.67699 | 16.315
480 | 144.507 | 14.53 | 480 | 1420.155 | 14.405 | 480 | 94.67699 | 16.315
481 | 144.507 | 14.535 | 481 | 1420.155 | 14.44 | 481 | 94.67699 | 16.31
482 | 144.507 | 14.535 | 482 | 1420.155 | 14.47 | 482 | 94.67699 | 16.315
483 | 149.49 | 14.535 | 483 | 1420.155 | 14.505 | 483 | 94.67699 | 16.315
484 | 144.507 | 14.54 | 484 | 1420.155 | 14.535 | 484 | 94.67699 | 16.315
485 | 144.507 | 14.535 | 485 | 1420.155 | 14.565 | 485 | 94.67699 | 16.315
486 | 144.507 | 14.535 | 486 | 1425.138 | 14.59 | 486 | 94.67699 | 16.31
487 | 149.49 | 14.54 | 487 | 1425.138 | 14.62 | 487 | 94.67699 | 16.315
488 | 144.507 | 14.54 | 488 | 1425.138 | 14.65 | 488 | 94.67699 | 16.315
489 | 149.49 | 14.54 | 489 | 1425.138 | 14.68 | 489 | 99.66 | 16.315
490 | 144.507 | 14.54 | 490 | 1425.138 | 14.715 | 490 | 94.67699 | 16.31
491 | 144.507 | 14.55 | 491 | 1425.138 | 14.745 | 491 | 94.67699 | 16.315
492 | 139.524 | 14.45 | 492 | 1430.121 | 14.78 | 492 | 94.67699 | 16.315
493 | 129.558 | 14.32 | 493 | 1430.121 | 14.805 | 493 | 94.67699 | 16.315
494 | 124.575 | 14.18 | 494 | 1430.121 | 14.84 | 494 | 99.66 | 16.315
495 | 119.592 | 14.045 | 495 | 1430.121 | 14.87 | 495 | 94.67699 | 16.315
496 | 114.609 | 13.9 | 496 | 1430.121 | 14.9 | 496 | 94.67699 | 16.315
497 | 109.626 | 13.745 | 497 | 1430.121 | 14.93 | 497 | 99.66 | 16.315
498 | 104.643 | 13.595 | 498 | 1430.121 | 14.965 | 498 | 99.66 | 16.315
499 | 104.643 | 13.455 | 499 | 1430.121 | 14.995 | 499 | 99.66 | 16.315
500 | 99.66 | 13.295 | 500 | 1435.104 | 15.03 | 500 | 94.67699 | 16.31
501 | 94.67699 | 13.13 | 501 | 1435.104 | 15.06 | 501 | 94.67699 | 16.3
502 | 89.694 | 12.955 | 502 | 1440.087 | 15.095 | 502 | 94.67699 | 16.305
503 | 89.694 | 12.78 | 503 | 1440.087 | 15.125 | 503 | 94.67699 | 16.3
504 | 89.694 | 12.66 | 504 | 1440.087 | 15.16 | 504 | 89.694 | 16.275
505 | 84.711 | 12.48 | 505 | 1440.087 | 15.19 | 505 | 79.728 | 16.17
506 | 79.728 | 12.27 | 506 | 1445.07 | 15.225 | 506 | 69.76199 | 16.075
507 | 74.745 | 12.06 | 507 | 1445.07 | 15.255 | 507 | 59.796 | 15.965
508 | 69.76199 | 11.85 | 508 | 1445.07 | 15.285 | 508 | 54.813 | 15.845
509 | 69.76199 | 11.645 | 509 | 1450.053 | 15.315 | 509 | 39.864 | 15.715
510 | 64.779 | 11.465 | 510 | 1450.053 | 15.345 | 510 | 29.898 | 15.55
511 | 59.796 | 11.26 | 511 | 1450.053 | 15.38 | 511 | 19.932 | 15.36
512 | 54.813 | 11.05 | 512 | 1455.036 | 15.415 | 512 | 4.983 | 15.155
513 | 54.813 | 10.835 | 513 | 1455.036 | 15.45 | 513 | 0 | 14.92
514 | 49.83 | 10.63 | 514 | 1455.036 | 15.475 | 514 | 0 | 14.69
515 | 44.847 | 10.415 | 515 | 1460.019 | 15.505 | 515 | 0 | 14.625
516 | 44.847 | 10.2 | 516 | 1460.019 | 15.535 | 516 | 0 | 14.59
517 | 39.864 | 9.985 | 517 | 1460.019 | 15.57 | 517 | 0 | 14.57
518 | 34.881 | 9.77 | 518 | 1465.002 | 15.6 | 518 | 0 | 14.555
519 | 34.881 | 9.559999 | 519 | 1465.002 | 15.635 | 519 | -4.983 | 14.54
520 | 29.898 | 9.349999 | 520 | 1469.985 | 15.67 | 520 | 0 | 14.525
521 | 24.915 | 9.139999 | 521 | 1469.985 | 15.695 | 521 | 0 | 14.515
522 | 19.932 | 8.925 | 522 | 752.433 | 16.295 | 522 | 0 | 14.51
523 | 19.932 | 8.72 | 523 | 757.416 | 16.34 | 523 | 0 | 14.5
524 | 14.949 | 8.5 | 524 | 767.382 | 16.37 | 524 | 0 | 14.495
525 | 9.966 | 8.3 | 525 | 762.399 | 16.4 | 525 | 0 | 14.485
526 | 4.983 | 8.095 | 526 | 767.382 | 16.44 | 526 | 0 | 14.475
527 | 0 | 7.905 | 527 | 772.365 | 16.475 | 527 | 0 | 14.47
528 | 0 | 7.825 | 528 | 777.348 | 16.505 | 528 | 0 | 14.47
|  |  | 529 | 777.348 | 16.545 | 529 | 0 | 14.46
|  |  | 530 | 782.331 | 16.58 | 530 | 0 | 14.455
|  |  | 531 | 782.331 | 16.61 | 531 | 0 | 14.45
|  |  | 532 | 787.314 | 16.645 | 532 | 0 | 14.44
|  |  | 533 | 787.314 | 16.685 | 533 | 0 | 14.44
|  |  | 534 | 787.314 | 16.715 | 534 | 0 | 14.435
|  |  | 535 | 792.297 | 16.75 | 535 | 0 | 14.435
|  |  | 536 | 792.297 | 16.78 | 536 | 0 | 14.43
|  |  | 537 | 797.28 | 16.81 | 537 | 0 | 14.425
|  |  | 538 | 792.297 | 16.83 | 538 | 0 | 14.42
|  |  | 539 | 792.297 | 16.85 | 539 | 0 | 14.42
|  |  | 540 | 797.28 | 16.855 | 540 | 0 | 14.42
|  |  | 541 | 797.28 | 16.865 | 541 | 0 | 14.415
|  |  | 542 | 797.28 | 16.865 | 542 | 0 | 14.415
|  |  | 543 | 792.297 | 16.865 | 543 | 0 | 14.41
|  |  | 544 | 792.297 | 16.865 | 544 | 0 | 14.405
|  |  | 545 | 792.297 | 16.87 | 545 | 0 | 14.405
|  |  | 546 | 792.297 | 16.87 | 546 | 0 | 14.4
|  |  | 547 | 792.297 | 16.87 | 547 | 0 | 14.4
|  |  | 548 | 792.297 | 16.87 | 548 | 0 | 14.395
|  |  | 549 | 792.297 | 16.87 | 549 | 0 | 14.395
|  |  | 550 | 792.297 | 16.87
|  |  | 551 | 792.297 | 16.875
|  |  | 552 | 787.314 | 16.87
|  |  | 553 | 787.314 | 16.87
|  |  | 554 | 787.314 | 16.875
|  |  | 555 | 787.314 | 16.875
|  |  | 556 | 787.314 | 16.875
|  |  | 557 | 787.314 | 16.88
|  |  | 558 | 787.314 | 16.875
|  |  | 559 | 787.314 | 16.88
|  |  | 560 | 787.314 | 16.88
|  |  | 561 | 782.331 | 16.88
|  |  | 562 | 782.331 | 16.875
|  |  | 563 | 782.331 | 16.88
|  |  | 564 | 782.331 | 16.88
|  |  | 565 | 782.331 | 16.88
|  |  | 566 | 782.331 | 16.88
|  |  | 567 | 782.331 | 16.88
|  |  | 568 | 782.331 | 16.88
|  |  | 569 | 782.331 | 16.88
|  |  | 570 | 782.331 | 16.88
|  |  | 571 | 782.331 | 16.885
|  |  | 572 | 782.331 | 16.885
|  |  | 573 | 782.331 | 16.885
|  |  | 574 | 782.331 | 16.885
|  |  | 575 | 782.331 | 16.885
|  |  | 576 | 777.348 | 16.885
|  |  | 577 | 782.331 | 16.885
|  |  | 578 | 777.348 | 16.885
|  |  | 579 | 777.348 | 16.885
|  |  | 580 | 777.348 | 16.885
|  |  | 581 | 777.348 | 16.89
|  |  | 582 | 777.348 | 16.89
|  |  | 583 | 777.348 | 16.89
|  |  | 584 | 772.365 | 16.885
|  |  | 585 | 767.382 | 16.84
|  |  | 586 | 757.416 | 16.75
|  |  | 587 | 747.45 | 16.635
|  |  | 588 | 727.5179 | 16.465
|  |  | 589 | 702.603 | 16.215
|  |  | 590 | 677.688 | 15.925
|  |  | 591 | 652.7729 | 15.61
|  |  | 592 | 622.875 | 15.3
|  |  | 593 | 597.96 | 14.995
|  |  | 594 | 573.045 | 14.665
|  |  | 595 | 548.13 | 14.355
|  |  | 596 | 528.198 | 14.06
|  |  | 597 | 503.283 | 13.76
|  |  | 598 | 483.351 | 13.46
|  |  | 599 | 463.419 | 13.13
|  |  | 600 | 443.487 | 12.765
|  |  | 601 | 418.572 | 12.42
|  |  | 602 | 398.64 | 12.07
|  |  | 603 | 378.708 | 11.72
|  |  | 604 | 358.776 | 11.38
|  |  | 605 | 338.844 | 11.055
|  |  | 606 | 318.912 | 10.745
|  |  | 607 | 298.98 | 10.42
|  |  | 608 | 279.048 | 10.08
|  |  | 609 | 259.116 | 9.745
|  |  | 610 | 244.167 | 9.42
|  |  | 611 | 229.218 | 9.08
|  |  | 612 | 204.303 | 8.73
|  |  | 613 | 189.354 | 8.375
|  |  | 614 | 169.422 | 8.035
|  |  | 615 | 149.49 | 7.705
|  |  | 616 | 134.541 | 7.355
|  |  | 617 | 119.592 | 7.01
|  |  | 618 | 104.643 | 6.71
|  |  | 619 | 99.66 | 6.545
|  |  | 620 | 99.66 | 6.455
|  |  | 621 | 99.66 | 6.41
|  |  | 622 | 99.66 | 6.405
|  |  | 623 | 99.66 | 6.4
|  |  | 624 | 104.643 | 6.395
|  |  | 625 | 104.643 | 6.4
|  |  | 626 | 104.643 | 6.4
|  |  | 627 | 109.626 | 6.395
|  |  | 628 | 109.626 | 6.395
|  |  | 629 | 109.626 | 6.4
|  |  | 630 | 109.626 | 6.4
|  |  | 631 | 114.609 | 6.395
|  |  | 632 | 109.626 | 6.395
|  |  | 633 | 109.626 | 6.39
|  |  | 634 | 109.626 | 6.39
|  |  | 635 | 109.626 | 6.395
|  |  | 636 | 109.626 | 6.39
|  |  | 637 | 114.609 | 6.39
|  |  | 638 | 114.609 | 6.39
|  |  | 639 | 114.609 | 6.39
|  |  | 640 | 114.609 | 6.395
|  |  | 641 | 114.609 | 6.395
|  |  | 642 | 114.609 | 6.395
|  |  | 643 | 114.609 | 6.395
|  |  | 644 | 114.609 | 6.395
|  |  | 645 | 114.609 | 6.395
|  |  | 646 | 114.609 | 6.39
|  |  | 647 | 119.592 | 6.395
|  |  | 648 | 119.592 | 6.395
|  |  | 649 | 119.592 | 6.395
|  |  | 650 | 119.592 | 6.4
|  |  | 651 | 119.592 | 6.4
|  |  | 652 | 119.592 | 6.395
|  |  | 653 | 119.592 | 6.395
|  |  | 654 | 114.609 | 6.395
|  |  | 655 | 104.643 | 6.255
|  |  | 656 | 89.694 | 6.105
|  |  | 657 | 79.728 | 5.905
|  |  | 658 | 59.796 | 5.565
|  |  | 659 | 44.847 | 5.235
|  |  | 660 | 24.915 | 4.905
|  |  | 661 | 9.966 | 4.585
|  |  | 662 | 0 | 4.26
|  |  | 663 | -4.983 | 4.015
|  |  | 664 | -4.983 | 3.95
|  |  | 665 | -4.983 | 3.895
|  |  | 666 | -4.983 | 3.855
|  |  | 667 | -4.983 | 3.83
|  |  | 668 | -4.983 | 3.79
|  |  | 669 | -4.983 | 3.77
|  |  | 670 | -4.983 | 3.75
|  |  | 671 | -4.983 | 3.73
|  |  | 672 | -4.983 | 3.72
|  |  | 673 | -4.983 | 3.705
|  |  | 674 | -4.983 | 3.695
|  |  | 675 | 0 | 3.68
|  |  | 676 | -4.983 | 3.68
|  |  | 677 | 0 | 3.665
|  |  | 678 | 0 | 3.655
|  |  | 679 | 0 | 3.635
|  |  | 680 | 0 | 3.625
|  |  | 681 | 0 | 3.62
|  |  | 682 | 0 | 3.61

## Komatsu
CSV Data | 0sec - 307.8sec |  | CSV Data | 0sec - 136sec |  | CSV Data | 0sec - 195.2sec
DATASET | F001 |  | DATASET | F002 | KomatsuFJ1 | DATASET | F004 | KomatsuFJ2
VERSION | 2 | KomatsuC | VERSION | 2 |  | VERSION | 2
SERIES | CH_1 | CH_2 | SERIES | CH_1 | CH_2 | SERIES | CH_1 | CH_2
DATE | 10-20-2015 |  | DATE | 10-20-2015 |  | DATE | 10-20-2015
TIME | 13:19 |  | TIME | 13:26 |  | TIME | 13:29
RATE | 5 |  | RATE | 5 |  | RATE | 5
VERT_UNITS | N | mm | VERT_UNITS | N | mm | VERT_UNITS | N | mm
HORZ_UNITS | SEC |  | HORZ_UNITS | SEC |  | HORZ_UNITS | SEC
NUM_SERIES | 2 |  | NUM_SERIES | 2 |  | NUM_SERIES | 2
STORAGE_MODE | INTERLACED |  | STORAGE_MODE | INTERLACED |  | STORAGE_MODE | INTERLACED
FILE_TYPE | INTEGER |  | FILE_TYPE | INTEGER |  | FILE_TYPE | INTEGER
SLOPE | -12.5 | -0.005 | SLOPE | -12.5 | -0.005 | SLOPE | -12.5 | -0.005
X_OFFSET | 0 |  | X_OFFSET | 0 |  | X_OFFSET | 0
Y_OFFSET | 0 | 0 | Y_OFFSET | 0 | 0 | Y_OFFSET | 0 | 0
NUM_SAMPS | 1540 |  | NUM_SAMPS | 681 |  | NUM_SAMPS | 977
| CH_1 | CH_2 |  | CH_1 | CH_2 |  | CH_1 | CH_2
1 | -12.5 | 0 | 1 | 12.5 | 0 | 1 | 0 | -0.005
2 | -12.5 | 0 | 2 | 12.5 | 0 | 2 | 12.5 | 0
3 | -12.5 | 0 | 3 | 12.5 | 0 | 3 | 0 | -0.005
4 | -12.5 | 0 | 4 | 12.5 | 0 | 4 | 0 | 0
5 | -12.5 | 0 | 5 | 12.5 | 0 | 5 | 0 | 0
6 | -12.5 | 0 | 6 | 12.5 | -0.005 | 6 | 0 | 0
7 | -12.5 | -0.005 | 7 | 12.5 | 0 | 7 | 0 | 0
8 | -12.5 | 0 | 8 | 12.5 | 0 | 8 | 12.5 | 0
9 | -12.5 | 0 | 9 | 12.5 | 0 | 9 | 12.5 | 0
10 | -12.5 | 0 | 10 | 12.5 | 0 | 10 | 12.5 | 0
11 | -12.5 | 0 | 11 | 12.5 | 0 | 11 | 12.5 | 0
12 | -12.5 | 0 | 12 | 12.5 | 0 | 12 | 0 | 0
13 | -12.5 | 0 | 13 | 12.5 | 0 | 13 | 0 | -0.005
14 | -12.5 | -0.005 | 14 | 12.5 | 0 | 14 | 0 | 0
15 | -12.5 | 0 | 15 | 12.5 | 0 | 15 | 12.5 | 0
16 | 0 | 0 | 16 | 12.5 | 0 | 16 | 12.5 | 0
17 | -12.5 | 0 | 17 | 12.5 | -0.005 | 17 | 12.5 | 0
18 | -12.5 | 0 | 18 | 12.5 | 0 | 18 | 12.5 | 0
19 | 0 | 0 | 19 | 12.5 | 0 | 19 | 0 | 0
20 | -12.5 | 0 | 20 | 12.5 | 0 | 20 | 0 | 0
21 | -12.5 | -0.005 | 21 | 12.5 | 0 | 21 | 0 | 0
22 | -12.5 | 0 | 22 | 12.5 | -0.005 | 22 | 0 | 0
23 | -12.5 | 0 | 23 | 12.5 | 0 | 23 | 0 | 0
24 | 0 | 0 | 24 | 12.5 | 0 | 24 | 0 | 0
25 | -12.5 | 0 | 25 | 12.5 | 0 | 25 | 0 | 0
26 | 0 | 0 | 26 | 12.5 | 0 | 26 | 0 | 0
27 | 0 | 0 | 27 | 12.5 | 0 | 27 | 0 | 0
28 | -12.5 | -0.005 | 28 | 12.5 | 0 | 28 | 0 | 0
29 | 0 | 0 | 29 | 12.5 | -0.005 | 29 | 0 | -0.005
30 | 0 | -0.005 | 30 | 12.5 | 0 | 30 | 0 | 0
31 | 0 | 0 | 31 | 12.5 | 0 | 31 | 0 | 0
32 | -12.5 | 0 | 32 | 12.5 | 0 | 32 | 0 | 0
33 | -12.5 | 0 | 33 | 12.5 | 0 | 33 | 0 | 0
34 | 0 | 0 | 34 | 12.5 | 0 | 34 | 0 | 0
35 | 0 | 0 | 35 | 12.5 | 0 | 35 | 0 | 0
36 | 0 | -0.005 | 36 | 0 | 0 | 36 | 0 | 0
37 | 0 | 0 | 37 | 12.5 | 0 | 37 | 0 | 0
38 | -12.5 | 0 | 38 | 12.5 | 0 | 38 | 0 | 0
39 | 0 | 0 | 39 | 12.5 | 0 | 39 | 0 | 0
40 | 0 | 0 | 40 | 12.5 | 0 | 40 | 0 | -0.005
41 | -12.5 | 0 | 41 | 0 | 0 | 41 | 0 | 0
42 | 0 | 0 | 42 | 0 | 0 | 42 | 0 | 0
43 | 0 | 0 | 43 | 12.5 | 0 | 43 | 0 | 0
44 | 0 | 0 | 44 | 12.5 | 0 | 44 | 0 | 0
45 | 0 | 0 | 45 | 12.5 | 0 | 45 | 0 | 0
46 | 0 | -0.005 | 46 | 12.5 | 0 | 46 | 0 | 0
47 | 0 | 0 | 47 | 0 | 0 | 47 | 0 | 0
48 | 0 | -0.005 | 48 | 0 | 0 | 48 | 0 | 0
49 | 0 | -0.005 | 49 | 0 | 0 | 49 | 0 | 0
50 | 0 | -0.005 | 50 | 0 | 0 | 50 | 0 | -0.005
51 | 0 | 0 | 51 | 0 | 0 | 51 | 0 | 0
52 | 0 | 0 | 52 | 0 | 0 | 52 | 0 | 0
53 | 0 | 0 | 53 | 0 | 0 | 53 | 0 | 0
54 | 0 | 0 | 54 | 0 | 0 | 54 | 0 | 0
55 | 0 | 0 | 55 | 0 | 0 | 55 | 0 | 0
56 | 0 | -0.005 | 56 | 0 | 0 | 56 | 0 | 0
57 | 0 | -0.005 | 57 | 0 | 0 | 57 | 0 | 0
58 | 0 | 0 | 58 | 0 | 0 | 58 | 0 | 0
59 | 0 | 0 | 59 | 0 | 0 | 59 | 0 | 0
60 | 0 | 0 | 60 | 0 | 0 | 60 | 0 | 0
61 | 0 | 0 | 61 | 0 | 0 | 61 | 0 | 0
62 | 0 | 0 | 62 | 0 | -0.005 | 62 | 0 | 0
63 | 0 | 0 | 63 | 0 | 0 | 63 | 0 | 0
64 | 0 | 0 | 64 | 0 | 0 | 64 | 0 | 0
65 | 0 | -0.005 | 65 | 0 | 0 | 65 | 0 | 0
66 | 0 | 0 | 66 | 0 | 0 | 66 | 0 | 0
67 | 0 | 0 | 67 | 0 | 0 | 67 | 0 | -0.005
68 | 0 | 0 | 68 | 0 | 0 | 68 | 0 | 0
69 | 0 | -0.005 | 69 | 0 | 0 | 69 | 0 | -0.005
70 | 0 | 0 | 70 | 0 | 0 | 70 | 0 | 0
71 | 0 | -0.005 | 71 | 0 | 0 | 71 | 0 | 0
72 | 0 | 0 | 72 | 0 | 0 | 72 | 0 | 0
73 | 0 | 0 | 73 | 0 | 0 | 73 | 0 | 0
74 | 0 | 0 | 74 | 0 | 0 | 74 | 0 | 0
75 | 0 | -0.005 | 75 | 0 | 0 | 75 | 0 | 0
76 | 0 | 0 | 76 | 0 | -0.005 | 76 | 0 | 0
77 | 0 | 0 | 77 | 0 | 0 | 77 | 0 | 0
78 | 0 | 0 | 78 | 0 | 0 | 78 | 0 | 0
79 | 0 | 0 | 79 | 0 | 0 | 79 | 0 | 0
80 | 0 | 0 | 80 | 0 | 0 | 80 | 0 | 0
81 | 0 | 0 | 81 | -12.5 | 0 | 81 | 0 | 0
82 | 0 | 0 | 82 | 0 | 0 | 82 | 0 | 0
83 | 0 | 0 | 83 | -12.5 | 0 | 83 | 0 | 0
84 | 0 | 0 | 84 | 0 | 0 | 84 | 0 | 0
85 | 0 | 0 | 85 | -12.5 | 0 | 85 | 0 | 0
86 | 0 | 0 | 86 | -12.5 | 0 | 86 | 0 | 0
87 | 0 | 0 | 87 | -12.5 | 0 | 87 | 0 | 0
88 | 0 | 0 | 88 | -12.5 | 0 | 88 | 0 | 0
89 | 0 | 0 | 89 | -12.5 | 0 | 89 | 0 | 0
90 | 0 | 0 | 90 | 0 | 0 | 90 | 0 | 0
91 | 0 | -0.005 | 91 | -12.5 | 0 | 91 | 0 | 0
92 | 0 | 0 | 92 | -12.5 | 0 | 92 | 0 | 0
93 | 0 | 0 | 93 | -12.5 | 0 | 93 | 0 | 0
94 | 0 | -0.005 | 94 | -12.5 | 0 | 94 | 0 | 0
95 | 0 | 0 | 95 | -12.5 | 0 | 95 | 0 | 0
96 | 0 | 0 | 96 | -12.5 | 0 | 96 | 0 | 0
97 | 0 | 0 | 97 | -12.5 | 0 | 97 | 0 | 0
98 | 0 | 0 | 98 | 0 | 0 | 98 | 0 | 0
99 | 0 | -0.005 | 99 | -12.5 | 0 | 99 | 0 | 0
100 | 0 | 0 | 100 | 0 | 0.02 | 100 | 0 | 0
101 | 0 | 0 | 101 | 0 | 0.03 | 101 | 0 | 0
102 | 0 | -0.005 | 102 | 0 | 0.045 | 102 | 0 | 0
103 | 0 | 0 | 103 | 0 | 0.04 | 103 | 0 | 0
104 | 0 | -0.005 | 104 | 0 | 0.04 | 104 | 0 | 0
105 | 0 | 0 | 105 | 0 | 0.045 | 105 | 0 | 0
106 | 0 | -0.005 | 106 | 0 | 0.045 | 106 | 0 | 0
107 | 0 | 0 | 107 | 0 | 0.04 | 107 | 0 | 0
108 | 0 | 0 | 108 | 0 | 0.045 | 108 | 0 | 0
109 | 0 | 0 | 109 | 0 | 0.045 | 109 | 0 | 0
110 | 0 | 0 | 110 | 0 | 0.045 | 110 | 0 | 0
111 | 0 | -0.005 | 111 | 0 | 0.045 | 111 | 0 | 0
112 | 0 | 0 | 112 | 0 | 0.045 | 112 | 0 | 0
113 | 0 | 0 | 113 | 0 | 0.045 | 113 | 0 | 0
114 | 0 | 0 | 114 | 0 | 0.045 | 114 | 0 | 0
115 | 0 | 0.005 | 115 | 0 | 0.045 | 115 | 0 | 0
116 | 0 | 0.01 | 116 | 0 | 0.045 | 116 | 0 | 0
117 | 0 | 0.025 | 117 | 0 | 0.045 | 117 | 0 | 0
118 | 0 | 0.04 | 118 | 0 | 0.045 | 118 | 0 | 0
119 | 0 | 0.045 | 119 | 0 | 0.05 | 119 | 0 | 0
120 | 0 | 0.06 | 120 | 0 | 0.05 | 120 | 0 | 0
121 | 12.5 | 0.055 | 121 | 0 | 0.05 | 121 | 0 | 0
122 | 12.5 | 0.055 | 122 | 0 | 0.05 | 122 | 0 | 0
123 | 0 | 0.055 | 123 | 0 | 0.055 | 123 | 0 | 0
124 | 12.5 | 0.06 | 124 | 0 | 0.065 | 124 | 0 | -0.005
125 | 12.5 | 0.055 | 125 | 0 | 0.075 | 125 | 0 | 0
126 | 12.5 | 0.05 | 126 | 0 | 0.075 | 126 | 0 | 0
127 | 12.5 | 0.06 | 127 | 0 | 0.085 | 127 | 0 | 0
128 | 12.5 | 0.055 | 128 | 0 | 0.09 | 128 | 0 | 0
129 | 12.5 | 0.055 | 129 | 0 | 0.095 | 129 | 0 | 0
130 | 12.5 | 0.055 | 130 | 0 | 0.12 | 130 | 0 | 0
131 | 0 | 0.055 | 131 | 0 | 0.135 | 131 | 0 | 0
132 | 12.5 | 0.055 | 132 | 0 | 0.155 | 132 | 0 | 0
133 | 12.5 | 0.055 | 133 | 0 | 0.175 | 133 | 0 | 0
134 | 12.5 | 0.055 | 134 | 12.5 | 0.19 | 134 | 0 | 0
135 | 12.5 | 0.06 | 135 | 12.5 | 0.22 | 135 | 0 | 0
136 | 12.5 | 0.06 | 136 | 12.5 | 0.24 | 136 | 0 | 0
137 | 12.5 | 0.07 | 137 | 12.5 | 0.265 | 137 | 0 | 0
138 | 12.5 | 0.08 | 138 | 12.5 | 0.28 | 138 | 0 | 0
139 | 12.5 | 0.08 | 139 | 25 | 0.305 | 139 | 0 | 0
140 | 12.5 | 0.095 | 140 | 25 | 0.325 | 140 | 0 | -0.005
141 | 12.5 | 0.12 | 141 | 25 | 0.345 | 141 | 0 | 0
142 | 12.5 | 0.14 | 142 | 25 | 0.365 | 142 | 0 | 0
143 | 25 | 0.17 | 143 | 25 | 0.385 | 143 | 0 | 0
144 | 25 | 0.2 | 144 | 37.5 | 0.41 | 144 | 0 | 0
145 | 25 | 0.235 | 145 | 37.5 | 0.435 | 145 | 0 | 0
146 | 37.5 | 0.265 | 146 | 37.5 | 0.46 | 146 | 0 | 0
147 | 37.5 | 0.3 | 147 | 37.5 | 0.485 | 147 | 0 | 0
148 | 37.5 | 0.335 | 148 | 37.5 | 0.505 | 148 | 0 | 0
149 | 50 | 0.365 | 149 | 50 | 0.53 | 149 | 0 | 0
150 | 50 | 0.39 | 150 | 50 | 0.545 | 150 | 0 | 0
151 | 50 | 0.425 | 151 | 50 | 0.575 | 151 | 0 | 0
152 | 50 | 0.46 | 152 | 62.5 | 0.6 | 152 | 0 | 0
153 | 62.5 | 0.5 | 153 | 50 | 0.62 | 153 | 0 | 0.005
154 | 62.5 | 0.535 | 154 | 62.5 | 0.645 | 154 | 0 | 0.005
155 | 62.5 | 0.565 | 155 | 62.5 | 0.67 | 155 | 0 | 0.01
156 | 75 | 0.6 | 156 | 62.5 | 0.695 | 156 | 0 | 0.015
157 | 75 | 0.62 | 157 | 62.5 | 0.72 | 157 | 0 | 0.015
158 | 87.5 | 0.655 | 158 | 75 | 0.745 | 158 | 0 | 0.015
159 | 87.5 | 0.68 | 159 | 75 | 0.765 | 159 | 0 | 0.015
160 | 87.5 | 0.71 | 160 | 75 | 0.79 | 160 | 0 | 0.02
161 | 87.5 | 0.735 | 161 | 87.5 | 0.81 | 161 | 0 | 0.02
162 | 87.5 | 0.76 | 162 | 75 | 0.83 | 162 | 0 | 0.02
163 | 100 | 0.79 | 163 | 87.5 | 0.86 | 163 | 0 | 0.02
164 | 100 | 0.82 | 164 | 87.5 | 0.885 | 164 | 0 | 0.02
165 | 100 | 0.855 | 165 | 87.5 | 0.915 | 165 | 0 | 0.025
166 | 100 | 0.875 | 166 | 100 | 0.94 | 166 | 0 | 0.02
167 | 112.5 | 0.9 | 167 | 100 | 0.965 | 167 | 0 | 0.025
168 | 112.5 | 0.925 | 168 | 100 | 0.9899999 | 168 | 0 | 0.02
169 | 125 | 0.95 | 169 | 100 | 1.015 | 169 | 0 | 0.02
170 | 112.5 | 0.97 | 170 | 100 | 1.035 | 170 | 0 | 0.02
171 | 125 | 0.995 | 171 | 112.5 | 1.055 | 171 | 0 | 0.025
172 | 125 | 1.02 | 172 | 112.5 | 1.08 | 172 | 0 | 0.025
173 | 125 | 1.045 | 173 | 112.5 | 1.105 | 173 | 0 | 0.025
174 | 137.5 | 1.075 | 174 | 112.5 | 1.125 | 174 | 0 | 0.025
175 | 137.5 | 1.1 | 175 | 112.5 | 1.155 | 175 | 0 | 0.025
176 | 137.5 | 1.13 | 176 | 125 | 1.18 | 176 | -12.5 | 0.02
177 | 137.5 | 1.16 | 177 | 125 | 1.21 | 177 | 0 | 0.025
178 | 137.5 | 1.185 | 178 | 137.5 | 1.235 | 178 | 0 | 0.025
179 | 150 | 1.205 | 179 | 137.5 | 1.265 | 179 | 0 | 0.025
180 | 150 | 1.23 | 180 | 137.5 | 1.29 | 180 | -12.5 | 0.025
181 | 150 | 1.255 | 181 | 137.5 | 1.31 | 181 | 0 | 0.02
182 | 150 | 1.28 | 182 | 137.5 | 1.335 | 182 | 0 | 0.025
183 | 162.5 | 1.3 | 183 | 137.5 | 1.35 | 183 | 0 | 0.025
184 | 150 | 1.32 | 184 | 150 | 1.375 | 184 | 0 | 0.025
185 | 162.5 | 1.335 | 185 | 150 | 1.395 | 185 | 0 | 0.025
186 | 162.5 | 1.35 | 186 | 150 | 1.415 | 186 | -12.5 | 0.03
187 | 162.5 | 1.365 | 187 | 150 | 1.445 | 187 | 0 | 0.025
188 | 162.5 | 1.385 | 188 | 162.5 | 1.47 | 188 | -12.5 | 0.025
189 | 175 | 1.4 | 189 | 150 | 1.495 | 189 | 0 | 0.025
190 | 162.5 | 1.41 | 190 | 162.5 | 1.52 | 190 | 0 | 0.025
191 | 175 | 1.43 | 191 | 162.5 | 1.545 | 191 | -12.5 | 0.025
192 | 162.5 | 1.44 | 192 | 162.5 | 1.57 | 192 | 0 | 0.025
193 | 175 | 1.445 | 193 | 175 | 1.59 | 193 | 0 | 0.025
194 | 175 | 1.46 | 194 | 175 | 1.615 | 194 | 0 | 0.025
195 | 175 | 1.465 | 195 | 175 | 1.635 | 195 | 0 | 0.025
196 | 175 | 1.475 | 196 | 175 | 1.665 | 196 | 0 | 0.03
197 | 175 | 1.49 | 197 | 175 | 1.69 | 197 | 0 | 0.025
198 | 175 | 1.5 | 198 | 187.5 | 1.715 | 198 | 0 | 0.03
199 | 175 | 1.51 | 199 | 187.5 | 1.74 | 199 | -12.5 | 0.03
200 | 187.5 | 1.52 | 200 | 187.5 | 1.77 | 200 | -12.5 | 0.03
201 | 187.5 | 1.53 | 201 | 187.5 | 1.8 | 201 | -12.5 | 0.035
202 | 175 | 1.54 | 202 | 200 | 1.825 | 202 | 0 | 0.04
203 | 175 | 1.555 | 203 | 200 | 1.845 | 203 | 0 | 0.05
204 | 187.5 | 1.565 | 204 | 200 | 1.87 | 204 | 0 | 0.05
205 | 187.5 | 1.58 | 205 | 200 | 1.895 | 205 | 0 | 0.055
206 | 187.5 | 1.595 | 206 | 200 | 1.91 | 206 | 0 | 0.065
207 | 187.5 | 1.605 | 207 | 200 | 1.93 | 207 | 0 | 0.065
208 | 187.5 | 1.62 | 208 | 212.5 | 1.955 | 208 | 0 | 0.08
209 | 187.5 | 1.625 | 209 | 212.5 | 1.985 | 209 | 0 | 0.095
210 | 187.5 | 1.635 | 210 | 212.5 | 2.01 | 210 | 0 | 0.115
211 | 187.5 | 1.65 | 211 | 212.5 | 2.035 | 211 | 0 | 0.13
212 | 200 | 1.66 | 212 | 225 | 2.055 | 212 | 0 | 0.15
213 | 200 | 1.67 | 213 | 225 | 2.075 | 213 | 0 | 0.165
214 | 200 | 1.685 | 214 | 225 | 2.1 | 214 | 0 | 0.185
215 | 200 | 1.695 | 215 | 225 | 2.12 | 215 | 0 | 0.2
216 | 200 | 1.705 | 216 | 237.5 | 2.145 | 216 | 0 | 0.22
217 | 200 | 1.715 | 217 | 237.5 | 2.17 | 217 | 12.5 | 0.235
218 | 200 | 1.73 | 218 | 237.5 | 2.195 | 218 | 12.5 | 0.25
219 | 200 | 1.735 | 219 | 237.5 | 2.225 | 219 | 12.5 | 0.27
220 | 200 | 1.75 | 220 | 237.5 | 2.245 | 220 | 12.5 | 0.285
221 | 200 | 1.765 | 221 | 250 | 2.27 | 221 | 12.5 | 0.295
222 | 212.5 | 1.78 | 222 | 250 | 2.29 | 222 | 25 | 0.31
223 | 212.5 | 1.79 | 223 | 250 | 2.32 | 223 | 12.5 | 0.325
224 | 212.5 | 1.8 | 224 | 250 | 2.345 | 224 | 25 | 0.34
225 | 212.5 | 1.815 | 225 | 250 | 2.365 | 225 | 25 | 0.355
226 | 212.5 | 1.825 | 226 | 262.5 | 2.39 | 226 | 25 | 0.365
227 | 212.5 | 1.83 | 227 | 262.5 | 2.415 | 227 | 25 | 0.375
228 | 212.5 | 1.845 | 228 | 262.5 | 2.44 | 228 | 25 | 0.39
229 | 212.5 | 1.855 | 229 | 262.5 | 2.465 | 229 | 25 | 0.405
230 | 225 | 1.865 | 230 | 275 | 2.485 | 230 | 25 | 0.425
231 | 225 | 1.88 | 231 | 275 | 2.51 | 231 | 37.5 | 0.435
232 | 225 | 1.885 | 232 | 275 | 2.54 | 232 | 37.5 | 0.45
233 | 225 | 1.9 | 233 | 275 | 2.57 | 233 | 37.5 | 0.465
234 | 225 | 1.915 | 234 | 275 | 2.59 | 234 | 37.5 | 0.48
235 | 225 | 1.925 | 235 | 275 | 2.615 | 235 | 37.5 | 0.49
236 | 225 | 1.935 | 236 | 287.5 | 2.64 | 236 | 37.5 | 0.51
237 | 225 | 1.945 | 237 | 287.5 | 2.67 | 237 | 50 | 0.52
238 | 225 | 1.965 | 238 | 287.5 | 2.69 | 238 | 50 | 0.535
239 | 237.5 | 1.975 | 239 | 287.5 | 2.715 | 239 | 50 | 0.55
240 | 225 | 1.985 | 240 | 287.5 | 2.74 | 240 | 50 | 0.565
241 | 237.5 | 2 | 241 | 300 | 2.76 | 241 | 50 | 0.58
242 | 237.5 | 2.015 | 242 | 300 | 2.78 | 242 | 50 | 0.595
243 | 237.5 | 2.03 | 243 | 300 | 2.805 | 243 | 62.5 | 0.61
244 | 237.5 | 2.04 | 244 | 300 | 2.83 | 244 | 62.5 | 0.625
245 | 237.5 | 2.05 | 245 | 300 | 2.855 | 245 | 62.5 | 0.64
246 | 250 | 2.065 | 246 | 312.5 | 2.875 | 246 | 62.5 | 0.655
247 | 237.5 | 2.08 | 247 | 312.5 | 2.905 | 247 | 62.5 | 0.67
248 | 250 | 2.09 | 248 | 312.5 | 2.925 | 248 | 62.5 | 0.68
249 | 250 | 2.105 | 249 | 312.5 | 2.95 | 249 | 62.5 | 0.7
250 | 250 | 2.12 | 250 | 312.5 | 2.98 | 250 | 75 | 0.715
251 | 250 | 2.13 | 251 | 325 | 3 | 251 | 75 | 0.735
252 | 250 | 2.145 | 252 | 325 | 3.03 | 252 | 75 | 0.75
253 | 250 | 2.16 | 253 | 325 | 3.05 | 253 | 75 | 0.76
254 | 250 | 2.17 | 254 | 325 | 3.075 | 254 | 75 | 0.78
255 | 250 | 2.19 | 255 | 337.5 | 3.095 | 255 | 75 | 0.785
256 | 250 | 2.2 | 256 | 337.5 | 3.115 | 256 | 87.5 | 0.805
257 | 262.5 | 2.215 | 257 | 337.5 | 3.135 | 257 | 87.5 | 0.81
258 | 262.5 | 2.225 | 258 | 337.5 | 3.165 | 258 | 87.5 | 0.83
259 | 262.5 | 2.24 | 259 | 350 | 3.19 | 259 | 87.5 | 0.845
260 | 262.5 | 2.255 | 260 | 350 | 3.21 | 260 | 87.5 | 0.86
261 | 262.5 | 2.27 | 261 | 350 | 3.24 | 261 | 87.5 | 0.88
262 | 262.5 | 2.28 | 262 | 350 | 3.265 | 262 | 87.5 | 0.9
263 | 262.5 | 2.295 | 263 | 350 | 3.285 | 263 | 87.5 | 0.915
264 | 275 | 2.305 | 264 | 362.5 | 3.31 | 264 | 87.5 | 0.93
265 | 275 | 2.32 | 265 | 362.5 | 3.335 | 265 | 100 | 0.94
266 | 275 | 2.33 | 266 | 362.5 | 3.365 | 266 | 100 | 0.96
267 | 275 | 2.345 | 267 | 362.5 | 3.395 | 267 | 100 | 0.975
268 | 275 | 2.355 | 268 | 362.5 | 3.425 | 268 | 100 | 0.9899999
269 | 275 | 2.37 | 269 | 375 | 3.445 | 269 | 100 | 1.005
270 | 275 | 2.375 | 270 | 375 | 3.47 | 270 | 100 | 1.015
271 | 275 | 2.39 | 271 | 375 | 3.5 | 271 | 112.5 | 1.035
272 | 275 | 2.4 | 272 | 375 | 3.52 | 272 | 112.5 | 1.045
273 | 287.5 | 2.42 | 273 | 375 | 3.545 | 273 | 112.5 | 1.06
274 | 287.5 | 2.43 | 274 | 375 | 3.57 | 274 | 112.5 | 1.075
275 | 287.5 | 2.44 | 275 | 387.5 | 3.59 | 275 | 112.5 | 1.085
276 | 287.5 | 2.455 | 276 | 387.5 | 3.615 | 276 | 112.5 | 1.1
277 | 287.5 | 2.465 | 277 | 387.5 | 3.64 | 277 | 112.5 | 1.115
278 | 287.5 | 2.48 | 278 | 387.5 | 3.67 | 278 | 112.5 | 1.13
279 | 287.5 | 2.49 | 279 | 400 | 3.695 | 279 | 125 | 1.15
280 | 287.5 | 2.505 | 280 | 400 | 3.725 | 280 | 125 | 1.16
281 | 287.5 | 2.525 | 281 | 400 | 3.745 | 281 | 125 | 1.185
282 | 287.5 | 2.535 | 282 | 400 | 3.775 | 282 | 125 | 1.2
283 | 287.5 | 2.545 | 283 | 400 | 3.795 | 283 | 125 | 1.215
284 | 287.5 | 2.56 | 284 | 412.5 | 3.825 | 284 | 125 | 1.235
285 | 300 | 2.58 | 285 | 412.5 | 3.85 | 285 | 137.5 | 1.255
286 | 300 | 2.59 | 286 | 412.5 | 3.88 | 286 | 137.5 | 1.27
287 | 300 | 2.605 | 287 | 412.5 | 3.905 | 287 | 137.5 | 1.285
288 | 300 | 2.62 | 288 | 412.5 | 3.93 | 288 | 137.5 | 1.295
289 | 300 | 2.63 | 289 | 425 | 3.95 | 289 | 137.5 | 1.31
290 | 300 | 2.645 | 290 | 425 | 3.975 | 290 | 137.5 | 1.325
291 | 300 | 2.655 | 291 | 425 | 4.01 | 291 | 150 | 1.335
292 | 312.5 | 2.665 | 292 | 425 | 4.03 | 292 | 150 | 1.35
293 | 312.5 | 2.68 | 293 | 425 | 4.05 | 293 | 150 | 1.365
294 | 312.5 | 2.69 | 294 | 425 | 4.08 | 294 | 150 | 1.38
295 | 312.5 | 2.705 | 295 | 437.5 | 4.105 | 295 | 150 | 1.39
296 | 312.5 | 2.715 | 296 | 437.5 | 4.135 | 296 | 150 | 1.4
297 | 312.5 | 2.725 | 297 | 437.5 | 4.155 | 297 | 162.5 | 1.415
298 | 312.5 | 2.74 | 298 | 437.5 | 4.185 | 298 | 162.5 | 1.43
299 | 312.5 | 2.75 | 299 | 437.5 | 4.215 | 299 | 162.5 | 1.45
300 | 312.5 | 2.765 | 300 | 437.5 | 4.235 | 300 | 162.5 | 1.465
301 | 312.5 | 2.775 | 301 | 450 | 4.26 | 301 | 162.5 | 1.48
302 | 312.5 | 2.79 | 302 | 450 | 4.285 | 302 | 162.5 | 1.495
303 | 325 | 2.8 | 303 | 450 | 4.31 | 303 | 162.5 | 1.51
304 | 325 | 2.815 | 304 | 450 | 4.335 | 304 | 175 | 1.525
305 | 325 | 2.83 | 305 | 450 | 4.365 | 305 | 175 | 1.54
306 | 325 | 2.845 | 306 | 450 | 4.39 | 306 | 175 | 1.555
307 | 325 | 2.855 | 307 | 450 | 4.41 | 307 | 175 | 1.57
308 | 325 | 2.87 | 308 | 462.5 | 4.44 | 308 | 175 | 1.585
309 | 325 | 2.875 | 309 | 462.5 | 4.46 | 309 | 175 | 1.595
310 | 325 | 2.895 | 310 | 462.5 | 4.485 | 310 | 187.5 | 1.62
311 | 325 | 2.9 | 311 | 462.5 | 4.515 | 311 | 187.5 | 1.63
312 | 325 | 2.915 | 312 | 462.5 | 4.54 | 312 | 187.5 | 1.645
313 | 337.5 | 2.93 | 313 | 462.5 | 4.565 | 313 | 187.5 | 1.66
314 | 325 | 2.945 | 314 | 475 | 4.59 | 314 | 187.5 | 1.675
315 | 337.5 | 2.96 | 315 | 475 | 4.615 | 315 | 187.5 | 1.695
316 | 337.5 | 2.98 | 316 | 475 | 4.64 | 316 | 200 | 1.71
317 | 337.5 | 2.99 | 317 | 475 | 4.67 | 317 | 187.5 | 1.725
318 | 337.5 | 3.005 | 318 | 475 | 4.69 | 318 | 200 | 1.74
319 | 337.5 | 3.02 | 319 | 475 | 4.715 | 319 | 200 | 1.755
320 | 337.5 | 3.035 | 320 | 487.5 | 4.74 | 320 | 200 | 1.775
321 | 337.5 | 3.05 | 321 | 487.5 | 4.775 | 321 | 200 | 1.795
322 | 350 | 3.06 | 322 | 487.5 | 4.8 | 322 | 212.5 | 1.81
323 | 350 | 3.07 | 323 | 487.5 | 4.825 | 323 | 200 | 1.825
324 | 350 | 3.085 | 324 | 487.5 | 4.85 | 324 | 212.5 | 1.835
325 | 350 | 3.1 | 325 | 500 | 4.875 | 325 | 212.5 | 1.85
326 | 350 | 3.115 | 326 | 500 | 4.9 | 326 | 212.5 | 1.865
327 | 350 | 3.125 | 327 | 500 | 4.93 | 327 | 212.5 | 1.875
328 | 350 | 3.14 | 328 | 500 | 4.96 | 328 | 212.5 | 1.885
329 | 350 | 3.15 | 329 | 500 | 4.985 | 329 | 212.5 | 1.905
330 | 350 | 3.165 | 330 | 500 | 5.01 | 330 | 225 | 1.915
331 | 350 | 3.175 | 331 | 512.5 | 5.04 | 331 | 225 | 1.93
332 | 350 | 3.185 | 332 | 512.5 | 5.065 | 332 | 225 | 1.945
333 | 362.5 | 3.2 | 333 | 512.5 | 5.095 | 333 | 225 | 1.965
334 | 350 | 3.205 | 334 | 512.5 | 5.125 | 334 | 225 | 1.98
335 | 350 | 3.22 | 335 | 512.5 | 5.155 | 335 | 225 | 1.995
336 | 350 | 3.23 | 336 | 525 | 5.175 | 336 | 237.5 | 2.005
337 | 350 | 3.245 | 337 | 525 | 5.2 | 337 | 237.5 | 2.025
338 | 362.5 | 3.26 | 338 | 525 | 5.225 | 338 | 237.5 | 2.04
339 | 362.5 | 3.275 | 339 | 525 | 5.26 | 339 | 237.5 | 2.055
340 | 362.5 | 3.285 | 340 | 537.5 | 5.28 | 340 | 237.5 | 2.065
341 | 362.5 | 3.3 | 341 | 525 | 5.305 | 341 | 250 | 2.075
342 | 362.5 | 3.32 | 342 | 537.5 | 5.325 | 342 | 250 | 2.095
343 | 362.5 | 3.325 | 343 | 537.5 | 5.35 | 343 | 250 | 2.11
344 | 362.5 | 3.34 | 344 | 537.5 | 5.38 | 344 | 250 | 2.125
345 | 362.5 | 3.35 | 345 | 537.5 | 5.405 | 345 | 250 | 2.135
346 | 362.5 | 3.365 | 346 | 537.5 | 5.425 | 346 | 250 | 2.155
347 | 362.5 | 3.38 | 347 | 537.5 | 5.45 | 347 | 262.5 | 2.165
348 | 375 | 3.39 | 348 | 537.5 | 5.48 | 348 | 262.5 | 2.185
349 | 375 | 3.4 | 349 | 550 | 5.51 | 349 | 262.5 | 2.2
350 | 375 | 3.415 | 350 | 550 | 5.53 | 350 | 262.5 | 2.215
351 | 375 | 3.425 | 351 | 550 | 5.555 | 351 | 262.5 | 2.23
352 | 375 | 3.44 | 352 | 562.5 | 5.59 | 352 | 262.5 | 2.235
353 | 375 | 3.455 | 353 | 562.5 | 5.615 | 353 | 262.5 | 2.25
354 | 375 | 3.47 | 354 | 562.5 | 5.64 | 354 | 275 | 2.27
355 | 375 | 3.48 | 355 | 562.5 | 5.67 | 355 | 275 | 2.29
356 | 375 | 3.495 | 356 | 562.5 | 5.695 | 356 | 275 | 2.305
357 | 387.5 | 3.51 | 357 | 562.5 | 5.72 | 357 | 275 | 2.315
358 | 375 | 3.52 | 358 | 575 | 5.75 | 358 | 275 | 2.33
359 | 387.5 | 3.53 | 359 | 575 | 5.775 | 359 | 275 | 2.345
360 | 387.5 | 3.545 | 360 | 575 | 5.8 | 360 | 287.5 | 2.36
361 | 387.5 | 3.56 | 361 | 575 | 5.825 | 361 | 287.5 | 2.375
362 | 387.5 | 3.565 | 362 | 575 | 5.855 | 362 | 287.5 | 2.39
363 | 387.5 | 3.58 | 363 | 575 | 5.875 | 363 | 287.5 | 2.405
364 | 387.5 | 3.59 | 364 | 587.5 | 5.905 | 364 | 287.5 | 2.42
365 | 387.5 | 3.61 | 365 | 587.5 | 5.93 | 365 | 287.5 | 2.44
366 | 400 | 3.62 | 366 | 587.5 | 5.96 | 366 | 300 | 2.45
367 | 387.5 | 3.63 | 367 | 587.5 | 5.98 | 367 | 300 | 2.47
368 | 387.5 | 3.64 | 368 | 587.5 | 6.005 | 368 | 287.5 | 2.48
369 | 400 | 3.655 | 369 | 600 | 6.03 | 369 | 300 | 2.495
370 | 400 | 3.665 | 370 | 600 | 6.055 | 370 | 300 | 2.51
371 | 400 | 3.68 | 371 | 600 | 6.085 | 371 | 300 | 2.53
372 | 400 | 3.695 | 372 | 600 | 6.115 | 372 | 300 | 2.545
373 | 400 | 3.705 | 373 | 600 | 6.14 | 373 | 312.5 | 2.56
374 | 400 | 3.725 | 374 | 600 | 6.165 | 374 | 300 | 2.575
375 | 400 | 3.735 | 375 | 612.5 | 6.195 | 375 | 312.5 | 2.59
376 | 412.5 | 3.75 | 376 | 612.5 | 6.22 | 376 | 312.5 | 2.605
377 | 400 | 3.765 | 377 | 625 | 6.245 | 377 | 312.5 | 2.625
378 | 412.5 | 3.775 | 378 | 612.5 | 6.27 | 378 | 312.5 | 2.64
379 | 412.5 | 3.79 | 379 | 612.5 | 6.295 | 379 | 312.5 | 2.655
380 | 412.5 | 3.8 | 380 | 625 | 6.325 | 380 | 312.5 | 2.675
381 | 412.5 | 3.815 | 381 | 625 | 6.35 | 381 | 325 | 2.685
382 | 412.5 | 3.83 | 382 | 625 | 6.375 | 382 | 325 | 2.695
383 | 412.5 | 3.84 | 383 | 625 | 6.405 | 383 | 325 | 2.715
384 | 412.5 | 3.855 | 384 | 625 | 6.435 | 384 | 325 | 2.73
385 | 425 | 3.87 | 385 | 637.5 | 6.465 | 385 | 337.5 | 2.74
386 | 412.5 | 3.88 | 386 | 637.5 | 6.49 | 386 | 325 | 2.755
387 | 425 | 3.895 | 387 | 637.5 | 6.515 | 387 | 337.5 | 2.77
388 | 425 | 3.905 | 388 | 637.5 | 6.54 | 388 | 337.5 | 2.785
389 | 425 | 3.915 | 389 | 650 | 6.57 | 389 | 337.5 | 2.8
390 | 425 | 3.93 | 390 | 637.5 | 6.595 | 390 | 337.5 | 2.815
391 | 425 | 3.95 | 391 | 650 | 6.62 | 391 | 337.5 | 2.825
392 | 425 | 3.96 | 392 | 650 | 6.65 | 392 | 350 | 2.84
393 | 425 | 3.975 | 393 | 650 | 6.67 | 393 | 350 | 2.855
394 | 425 | 3.99 | 394 | 650 | 6.695 | 394 | 337.5 | 2.87
395 | 425 | 4 | 395 | 662.5 | 6.73 | 395 | 350 | 2.88
396 | 437.5 | 4.01 | 396 | 662.5 | 6.755 | 396 | 350 | 2.9
397 | 437.5 | 4.025 | 397 | 662.5 | 6.785 | 397 | 350 | 2.915
398 | 437.5 | 4.04 | 398 | 662.5 | 6.805 | 398 | 350 | 2.925
399 | 437.5 | 4.05 | 399 | 662.5 | 6.835 | 399 | 350 | 2.945
400 | 437.5 | 4.065 | 400 | 675 | 6.86 | 400 | 362.5 | 2.965
401 | 437.5 | 4.075 | 401 | 662.5 | 6.89 | 401 | 350 | 2.985
402 | 437.5 | 4.09 | 402 | 675 | 6.915 | 402 | 362.5 | 3
403 | 450 | 4.105 | 403 | 675 | 6.94 | 403 | 362.5 | 3.02
404 | 450 | 4.12 | 404 | 675 | 6.965 | 404 | 362.5 | 3.03
405 | 437.5 | 4.13 | 405 | 675 | 6.995 | 405 | 375 | 3.04
406 | 437.5 | 4.145 | 406 | 687.5 | 7.02 | 406 | 375 | 3.055
407 | 450 | 4.155 | 407 | 675 | 7.05 | 407 | 375 | 3.07
408 | 450 | 4.165 | 408 | 687.5 | 7.075 | 408 | 362.5 | 3.085
409 | 450 | 4.18 | 409 | 687.5 | 7.1 | 409 | 375 | 3.095
410 | 450 | 4.19 | 410 | 687.5 | 7.13 | 410 | 375 | 3.105
411 | 462.5 | 4.205 | 411 | 687.5 | 7.155 | 411 | 375 | 3.12
412 | 450 | 4.225 | 412 | 687.5 | 7.185 | 412 | 375 | 3.14
413 | 450 | 4.24 | 413 | 700 | 7.21 | 413 | 387.5 | 3.16
414 | 462.5 | 4.245 | 414 | 700 | 7.24 | 414 | 387.5 | 3.175
415 | 462.5 | 4.26 | 415 | 700 | 7.265 | 415 | 387.5 | 3.19
416 | 462.5 | 4.27 | 416 | 700 | 7.29 | 416 | 387.5 | 3.205
417 | 462.5 | 4.29 | 417 | 700 | 7.32 | 417 | 387.5 | 3.215
418 | 475 | 4.3 | 418 | 700 | 7.34 | 418 | 400 | 3.235
419 | 462.5 | 4.315 | 419 | 700 | 7.365 | 419 | 387.5 | 3.25
420 | 462.5 | 4.325 | 420 | 712.5 | 7.395 | 420 | 400 | 3.265
421 | 475 | 4.345 | 421 | 712.5 | 7.42 | 421 | 400 | 3.275
422 | 475 | 4.355 | 422 | 712.5 | 7.45 | 422 | 400 | 3.285
423 | 475 | 4.375 | 423 | 712.5 | 7.475 | 423 | 400 | 3.3
424 | 475 | 4.385 | 424 | 725 | 7.505 | 424 | 400 | 3.32
425 | 475 | 4.4 | 425 | 725 | 7.525 | 425 | 400 | 3.335
426 | 475 | 4.415 | 426 | 725 | 7.55 | 426 | 400 | 3.35
427 | 475 | 4.425 | 427 | 725 | 7.575 | 427 | 412.5 | 3.37
428 | 475 | 4.435 | 428 | 737.5 | 7.605 | 428 | 412.5 | 3.385
429 | 487.5 | 4.45 | 429 | 737.5 | 7.635 | 429 | 412.5 | 3.405
430 | 487.5 | 4.465 | 430 | 737.5 | 7.655 | 430 | 412.5 | 3.415
431 | 487.5 | 4.475 | 431 | 737.5 | 7.685 | 431 | 412.5 | 3.425
432 | 487.5 | 4.49 | 432 | 737.5 | 7.715 | 432 | 412.5 | 3.435
433 | 500 | 4.505 | 433 | 750 | 7.735 | 433 | 412.5 | 3.45
434 | 487.5 | 4.52 | 434 | 750 | 7.76 | 434 | 412.5 | 3.465
435 | 487.5 | 4.535 | 435 | 750 | 7.785 | 435 | 425 | 3.48
436 | 487.5 | 4.55 | 436 | 750 | 7.815 | 436 | 412.5 | 3.495
437 | 500 | 4.56 | 437 | 750 | 7.84 | 437 | 425 | 3.51
438 | 500 | 4.575 | 438 | 762.5 | 7.87 | 438 | 425 | 3.525
439 | 500 | 4.59 | 439 | 750 | 7.895 | 439 | 425 | 3.545
440 | 500 | 4.6 | 440 | 762.5 | 7.92 | 440 | 425 | 3.555
441 | 512.5 | 4.615 | 441 | 762.5 | 7.95 | 441 | 437.5 | 3.57
442 | 500 | 4.63 | 442 | 762.5 | 7.98 | 442 | 425 | 3.585
443 | 500 | 4.645 | 443 | 775 | 8 | 443 | 437.5 | 3.605
444 | 512.5 | 4.655 | 444 | 775 | 8.03 | 444 | 437.5 | 3.62
445 | 512.5 | 4.67 | 445 | 775 | 8.054999 | 445 | 437.5 | 3.635
446 | 512.5 | 4.685 | 446 | 775 | 8.085 | 446 | 437.5 | 3.655
447 | 512.5 | 4.705 | 447 | 775 | 8.11 | 447 | 437.5 | 3.67
448 | 512.5 | 4.715 | 448 | 775 | 8.135 | 448 | 437.5 | 3.69
449 | 512.5 | 4.73 | 449 | 787.5 | 8.16 | 449 | 450 | 3.705
450 | 525 | 4.745 | 450 | 787.5 | 8.19 | 450 | 450 | 3.725
451 | 525 | 4.76 | 451 | 787.5 | 8.215 | 451 | 450 | 3.74
452 | 525 | 4.77 | 452 | 787.5 | 8.245 | 452 | 450 | 3.755
453 | 525 | 4.785 | 453 | 800 | 8.27 | 453 | 462.5 | 3.765
454 | 525 | 4.795 | 454 | 800 | 8.295 | 454 | 462.5 | 3.785
455 | 525 | 4.805 | 455 | 800 | 8.325 | 455 | 462.5 | 3.8
456 | 525 | 4.82 | 456 | 800 | 8.345 | 456 | 462.5 | 3.82
457 | 525 | 4.835 | 457 | 800 | 8.37 | 457 | 462.5 | 3.835
458 | 537.5 | 4.855 | 458 | 812.5 | 8.405 | 458 | 462.5 | 3.855
459 | 525 | 4.865 | 459 | 812.5 | 8.429999 | 459 | 475 | 3.87
460 | 537.5 | 4.875 | 460 | 812.5 | 8.455 | 460 | 462.5 | 3.885
461 | 537.5 | 4.89 | 461 | 812.5 | 8.48 | 461 | 475 | 3.9
462 | 537.5 | 4.9 | 462 | 825 | 8.51 | 462 | 462.5 | 3.915
463 | 537.5 | 4.915 | 463 | 812.5 | 8.535 | 463 | 475 | 3.935
464 | 537.5 | 4.93 | 464 | 812.5 | 8.565 | 464 | 475 | 3.945
465 | 537.5 | 4.94 | 465 | 825 | 8.59 | 465 | 475 | 3.96
466 | 537.5 | 4.95 | 466 | 825 | 8.62 | 466 | 475 | 3.975
467 | 537.5 | 4.965 | 467 | 825 | 8.645 | 467 | 475 | 3.995
468 | 550 | 4.975 | 468 | 837.5 | 8.67 | 468 | 487.5 | 4.005
469 | 550 | 4.99 | 469 | 837.5 | 8.7 | 469 | 487.5 | 4.025
470 | 550 | 5 | 470 | 837.5 | 8.724999 | 470 | 487.5 | 4.045
471 | 550 | 5.01 | 471 | 837.5 | 8.75 | 471 | 487.5 | 4.055
472 | 550 | 5.03 | 472 | 837.5 | 8.78 | 472 | 487.5 | 4.07
473 | 550 | 5.04 | 473 | 837.5 | 8.804999 | 473 | 487.5 | 4.085
474 | 550 | 5.06 | 474 | 837.5 | 8.83 | 474 | 500 | 4.105
475 | 550 | 5.075 | 475 | 850 | 8.86 | 475 | 500 | 4.12
476 | 562.5 | 5.085 | 476 | 850 | 8.885 | 476 | 500 | 4.135
477 | 562.5 | 5.105 | 477 | 850 | 8.915 | 477 | 500 | 4.15
478 | 562.5 | 5.115 | 478 | 862.5 | 8.945 | 478 | 500 | 4.165
479 | 562.5 | 5.125 | 479 | 862.5 | 8.97 | 479 | 512.5 | 4.185
480 | 562.5 | 5.14 | 480 | 862.5 | 9 | 480 | 512.5 | 4.2
481 | 562.5 | 5.155 | 481 | 862.5 | 9.025 | 481 | 512.5 | 4.215
482 | 562.5 | 5.175 | 482 | 862.5 | 9.054999 | 482 | 512.5 | 4.23
483 | 562.5 | 5.185 | 483 | 862.5 | 9.075 | 483 | 512.5 | 4.245
484 | 575 | 5.2 | 484 | 875 | 9.11 | 484 | 525 | 4.26
485 | 575 | 5.21 | 485 | 875 | 9.13 | 485 | 512.5 | 4.275
486 | 575 | 5.225 | 486 | 875 | 9.16 | 486 | 525 | 4.29
487 | 575 | 5.24 | 487 | 875 | 9.184999 | 487 | 525 | 4.305
488 | 575 | 5.255 | 488 | 875 | 9.21 | 488 | 525 | 4.32
489 | 575 | 5.27 | 489 | 887.5 | 9.24 | 489 | 525 | 4.335
490 | 575 | 5.28 | 490 | 887.5 | 9.27 | 490 | 525 | 4.35
491 | 575 | 5.295 | 491 | 887.5 | 9.295 | 491 | 537.5 | 4.37
492 | 575 | 5.31 | 492 | 900 | 9.32 | 492 | 537.5 | 4.39
493 | 587.5 | 5.325 | 493 | 900 | 9.349999 | 493 | 537.5 | 4.405
494 | 587.5 | 5.335 | 494 | 900 | 9.375 | 494 | 537.5 | 4.415
495 | 587.5 | 5.35 | 495 | 900 | 9.4 | 495 | 537.5 | 4.43
496 | 587.5 | 5.365 | 496 | 900 | 9.429999 | 496 | 537.5 | 4.445
497 | 587.5 | 5.38 | 497 | 912.5 | 9.46 | 497 | 550 | 4.465
498 | 587.5 | 5.395 | 498 | 912.5 | 9.485 | 498 | 550 | 4.48
499 | 587.5 | 5.405 | 499 | 912.5 | 9.514999 | 499 | 550 | 4.5
500 | 587.5 | 5.42 | 500 | 912.5 | 9.545 | 500 | 550 | 4.515
501 | 587.5 | 5.43 | 501 | 912.5 | 9.565 | 501 | 550 | 4.53
502 | 600 | 5.445 | 502 | 912.5 | 9.599999 | 502 | 562.5 | 4.545
503 | 600 | 5.455 | 503 | 925 | 9.625 | 503 | 562.5 | 4.56
504 | 600 | 5.475 | 504 | 912.5 | 9.655 | 504 | 562.5 | 4.575
505 | 600 | 5.485 | 505 | 925 | 9.684999 | 505 | 562.5 | 4.59
506 | 600 | 5.5 | 506 | 937.5 | 9.71 | 506 | 575 | 4.605
507 | 600 | 5.515 | 507 | 925 | 9.74 | 507 | 575 | 4.63
508 | 600 | 5.525 | 508 | 925 | 9.764999 | 508 | 575 | 4.65
509 | 600 | 5.54 | 509 | 937.5 | 9.795 | 509 | 575 | 4.655
510 | 600 | 5.555 | 510 | 937.5 | 9.82 | 510 | 575 | 4.675
511 | 612.5 | 5.57 | 511 | 937.5 | 9.844999 | 511 | 575 | 4.69
512 | 612.5 | 5.58 | 512 | 937.5 | 9.875 | 512 | 587.5 | 4.71
513 | 612.5 | 5.59 | 513 | 937.5 | 9.9 | 513 | 587.5 | 4.725
514 | 612.5 | 5.605 | 514 | 950 | 9.929999 | 514 | 587.5 | 4.735
515 | 612.5 | 5.62 | 515 | 950 | 9.96 | 515 | 587.5 | 4.75
516 | 612.5 | 5.635 | 516 | 950 | 9.985 | 516 | 587.5 | 4.775
517 | 612.5 | 5.65 | 517 | 950 | 10.015 | 517 | 587.5 | 4.79
518 | 612.5 | 5.66 | 518 | 950 | 10.04 | 518 | 600 | 4.805
519 | 612.5 | 5.68 | 519 | 962.5 | 10.07 | 519 | 587.5 | 4.825
520 | 625 | 5.69 | 520 | 962.5 | 10.095 | 520 | 600 | 4.835
521 | 625 | 5.705 | 521 | 962.5 | 10.12 | 521 | 600 | 4.85
522 | 625 | 5.72 | 522 | 962.5 | 10.15 | 522 | 600 | 4.865
523 | 625 | 5.735 | 523 | 962.5 | 10.175 | 523 | 612.5 | 4.88
524 | 625 | 5.745 | 524 | 962.5 | 10.2 | 524 | 612.5 | 4.9
525 | 625 | 5.76 | 525 | 975 | 10.23 | 525 | 612.5 | 4.915
526 | 625 | 5.775 | 526 | 975 | 10.255 | 526 | 612.5 | 4.935
527 | 637.5 | 5.79 | 527 | 975 | 10.28 | 527 | 612.5 | 4.95
528 | 637.5 | 5.8 | 528 | 975 | 10.31 | 528 | 612.5 | 4.965
529 | 637.5 | 5.815 | 529 | 975 | 10.335 | 529 | 625 | 4.98
530 | 637.5 | 5.83 | 530 | 975 | 10.36 | 530 | 625 | 4.995
531 | 637.5 | 5.84 | 531 | 987.5 | 10.395 | 531 | 625 | 5.01
532 | 637.5 | 5.855 | 532 | 987.5 | 10.42 | 532 | 625 | 5.03
533 | 637.5 | 5.865 | 533 | 987.5 | 10.445 | 533 | 625 | 5.05
534 | 650 | 5.885 | 534 | 987.5 | 10.475 | 534 | 625 | 5.065
535 | 650 | 5.895 | 535 | 987.5 | 10.505 | 535 | 625 | 5.08
536 | 650 | 5.905 | 536 | 1000 | 10.53 | 536 | 637.5 | 5.1
537 | 650 | 5.92 | 537 | 987.5 | 10.56 | 537 | 637.5 | 5.12
538 | 650 | 5.935 | 538 | 1000 | 10.58 | 538 | 637.5 | 5.135
539 | 650 | 5.95 | 539 | 1000 | 10.615 | 539 | 637.5 | 5.15
540 | 650 | 5.965 | 540 | 1000 | 10.635 | 540 | 637.5 | 5.165
541 | 650 | 5.975 | 541 | 1012.5 | 10.66 | 541 | 650 | 5.175
542 | 650 | 5.995 | 542 | 1012.5 | 10.69 | 542 | 650 | 5.19
543 | 650 | 6.01 | 543 | 1000 | 10.72 | 543 | 650 | 5.205
544 | 650 | 6.025 | 544 | 1012.5 | 10.745 | 544 | 662.5 | 5.225
545 | 662.5 | 6.035 | 545 | 1012.5 | 10.77 | 545 | 650 | 5.24
546 | 662.5 | 6.055 | 546 | 1012.5 | 10.805 | 546 | 662.5 | 5.26
547 | 662.5 | 6.065 | 547 | 1012.5 | 10.83 | 547 | 662.5 | 5.275
548 | 662.5 | 6.08 | 548 | 1025 | 10.86 | 548 | 662.5 | 5.285
549 | 662.5 | 6.095 | 549 | 1025 | 10.88 | 549 | 662.5 | 5.31
550 | 662.5 | 6.11 | 550 | 1025 | 10.915 | 550 | 662.5 | 5.325
551 | 662.5 | 6.12 | 551 | 1025 | 10.935 | 551 | 662.5 | 5.335
552 | 662.5 | 6.135 | 552 | 1025 | 10.965 | 552 | 675 | 5.345
553 | 675 | 6.145 | 553 | 1025 | 10.99 | 553 | 675 | 5.365
554 | 662.5 | 6.16 | 554 | 1025 | 11.015 | 554 | 675 | 5.38
555 | 675 | 6.175 | 555 | 1037.5 | 11.045 | 555 | 675 | 5.39
556 | 675 | 6.185 | 556 | 1037.5 | 11.07 | 556 | 687.5 | 5.41
557 | 675 | 6.2 | 557 | 1037.5 | 11.095 | 557 | 687.5 | 5.425
558 | 675 | 6.21 | 558 | 1037.5 | 11.125 | 558 | 687.5 | 5.435
559 | 675 | 6.23 | 559 | 1050 | 11.15 | 559 | 687.5 | 5.455
560 | 675 | 6.24 | 560 | 1050 | 11.185 | 560 | 687.5 | 5.47
561 | 687.5 | 6.255 | 561 | 1050 | 11.21 | 561 | 687.5 | 5.49
562 | 675 | 6.265 | 562 | 1050 | 11.24 | 562 | 687.5 | 5.51
563 | 687.5 | 6.275 | 563 | 1050 | 11.26 | 563 | 687.5 | 5.525
564 | 687.5 | 6.295 | 564 | 1050 | 11.29 | 564 | 700 | 5.545
565 | 687.5 | 6.31 | 565 | 1062.5 | 11.315 | 565 | 700 | 5.56
566 | 687.5 | 6.32 | 566 | 1062.5 | 11.34 | 566 | 700 | 5.575
567 | 687.5 | 6.335 | 567 | 1062.5 | 11.375 | 567 | 700 | 5.595
568 | 687.5 | 6.355 | 568 | 1062.5 | 11.4 | 568 | 700 | 5.61
569 | 687.5 | 6.365 | 569 | 1062.5 | 11.425 | 569 | 700 | 5.625
570 | 700 | 6.38 | 570 | 1062.5 | 11.45 | 570 | 712.5 | 5.64
571 | 700 | 6.4 | 571 | 1062.5 | 11.48 | 571 | 712.5 | 5.66
572 | 700 | 6.41 | 572 | 1075 | 11.505 | 572 | 712.5 | 5.675
573 | 700 | 6.425 | 573 | 1062.5 | 11.53 | 573 | 712.5 | 5.69
574 | 700 | 6.435 | 574 | 1062.5 | 11.56 | 574 | 712.5 | 5.71
575 | 700 | 6.45 | 575 | 1075 | 11.585 | 575 | 725 | 5.72
576 | 700 | 6.465 | 576 | 1075 | 11.61 | 576 | 712.5 | 5.74
577 | 712.5 | 6.475 | 577 | 1075 | 11.645 | 577 | 725 | 5.755
578 | 700 | 6.49 | 578 | 1075 | 11.665 | 578 | 725 | 5.775
579 | 712.5 | 6.505 | 579 | 1075 | 11.695 | 579 | 725 | 5.785
580 | 712.5 | 6.52 | 580 | 1087.5 | 11.72 | 580 | 725 | 5.8
581 | 712.5 | 6.53 | 581 | 1087.5 | 11.745 | 581 | 725 | 5.815
582 | 712.5 | 6.545 | 582 | 1087.5 | 11.775 | 582 | 725 | 5.83
583 | 712.5 | 6.56 | 583 | 1087.5 | 11.805 | 583 | 737.5 | 5.85
584 | 712.5 | 6.575 | 584 | 1087.5 | 11.83 | 584 | 737.5 | 5.87
585 | 712.5 | 6.585 | 585 | 1087.5 | 11.855 | 585 | 737.5 | 5.88
586 | 725 | 6.595 | 586 | 1087.5 | 11.885 | 586 | 737.5 | 5.9
587 | 725 | 6.615 | 587 | 1087.5 | 11.91 | 587 | 737.5 | 5.915
588 | 725 | 6.625 | 588 | 1100 | 11.94 | 588 | 737.5 | 5.93
589 | 725 | 6.64 | 589 | 1100 | 11.965 | 589 | 750 | 5.95
590 | 725 | 6.655 | 590 | 1087.5 | 11.99 | 590 | 750 | 5.96
591 | 725 | 6.665 | 591 | 1100 | 12.015 | 591 | 750 | 5.98
592 | 737.5 | 6.68 | 592 | 1100 | 12.04 | 592 | 750 | 6
593 | 725 | 6.69 | 593 | 1100 | 12.07 | 593 | 750 | 6.01
594 | 737.5 | 6.705 | 594 | 1100 | 12.095 | 594 | 750 | 6.025
595 | 725 | 6.715 | 595 | 1112.5 | 12.12 | 595 | 750 | 6.045
596 | 737.5 | 6.735 | 596 | 1112.5 | 12.15 | 596 | 750 | 6.06
597 | 737.5 | 6.75 | 597 | 1112.5 | 12.175 | 597 | 762.5 | 6.075
598 | 737.5 | 6.765 | 598 | 1112.5 | 12.205 | 598 | 762.5 | 6.095
599 | 737.5 | 6.775 | 599 | 1112.5 | 12.235 | 599 | 762.5 | 6.115
600 | 737.5 | 6.79 | 600 | 1112.5 | 12.26 | 600 | 762.5 | 6.125
601 | 737.5 | 6.805 | 601 | 1112.5 | 12.285 | 601 | 762.5 | 6.145
602 | 737.5 | 6.82 | 602 | 1112.5 | 12.315 | 602 | 762.5 | 6.16
603 | 737.5 | 6.835 | 603 | 1112.5 | 12.34 | 603 | 762.5 | 6.18
604 | 750 | 6.85 | 604 | 1125 | 12.365 | 604 | 775 | 6.195
605 | 750 | 6.86 | 605 | 1125 | 12.39 | 605 | 762.5 | 6.215
606 | 750 | 6.875 | 606 | 1125 | 12.415 | 606 | 775 | 6.23
607 | 750 | 6.89 | 607 | 1125 | 12.445 | 607 | 775 | 6.24
608 | 750 | 6.905 | 608 | 1125 | 12.475 | 608 | 775 | 6.26
609 | 750 | 6.915 | 609 | 1125 | 12.5 | 609 | 775 | 6.27
610 | 750 | 6.93 | 610 | 1125 | 12.525 | 610 | 775 | 6.29
611 | 750 | 6.94 | 611 | 1125 | 12.55 | 611 | 775 | 6.305
612 | 762.5 | 6.955 | 612 | 1125 | 12.575 | 612 | 787.5 | 6.32
613 | 762.5 | 6.97 | 613 | 1137.5 | 12.6 | 613 | 775 | 6.34
614 | 762.5 | 6.985 | 614 | 1137.5 | 12.625 | 614 | 787.5 | 6.355
615 | 762.5 | 7 | 615 | 1137.5 | 12.655 | 615 | 787.5 | 6.37
616 | 762.5 | 7.015 | 616 | 1137.5 | 12.68 | 616 | 787.5 | 6.385
617 | 762.5 | 7.025 | 617 | 1137.5 | 12.705 | 617 | 787.5 | 6.4
618 | 762.5 | 7.04 | 618 | 1150 | 12.735 | 618 | 787.5 | 6.42
619 | 762.5 | 7.055 | 619 | 1150 | 12.76 | 619 | 787.5 | 6.44
620 | 775 | 7.07 | 620 | 1150 | 12.785 | 620 | 800 | 6.455
621 | 775 | 7.085 | 621 | 1150 | 12.81 | 621 | 800 | 6.475
622 | 775 | 7.1 | 622 | 1150 | 12.84 | 622 | 800 | 6.49
623 | 775 | 7.115 | 623 | 1150 | 12.865 | 623 | 800 | 6.505
624 | 775 | 7.125 | 624 | 1150 | 12.89 | 624 | 800 | 6.52
625 | 775 | 7.14 | 625 | 1150 | 12.91 | 625 | 800 | 6.54
626 | 775 | 7.155 | 626 | 1162.5 | 12.94 | 626 | 800 | 6.555
627 | 775 | 7.165 | 627 | 1162.5 | 12.97 | 627 | 812.5 | 6.57
628 | 787.5 | 7.185 | 628 | 1162.5 | 12.995 | 628 | 800 | 6.585
629 | 787.5 | 7.195 | 629 | 1162.5 | 13.02 | 629 | 800 | 6.6
630 | 787.5 | 7.21 | 630 | 1162.5 | 13.045 | 630 | 812.5 | 6.615
631 | 787.5 | 7.225 | 631 | 1162.5 | 13.075 | 631 | 812.5 | 6.63
632 | 787.5 | 7.24 | 632 | 1175 | 13.1 | 632 | 812.5 | 6.65
633 | 787.5 | 7.255 | 633 | 1175 | 13.13 | 633 | 812.5 | 6.665
634 | 800 | 7.265 | 634 | 1175 | 13.155 | 634 | 812.5 | 6.68
635 | 787.5 | 7.28 | 635 | 1175 | 13.18 | 635 | 812.5 | 6.695
636 | 800 | 7.295 | 636 | 1187.5 | 13.205 | 636 | 812.5 | 6.715
637 | 800 | 7.305 | 637 | 1175 | 13.23 | 637 | 812.5 | 6.73
638 | 800 | 7.32 | 638 | 1175 | 13.26 | 638 | 812.5 | 6.745
639 | 800 | 7.335 | 639 | 1187.5 | 13.285 | 639 | 812.5 | 6.76
640 | 800 | 7.345 | 640 | 1187.5 | 13.31 | 640 | 825 | 6.78
641 | 812.5 | 7.365 | 641 | 1187.5 | 13.335 | 641 | 825 | 6.795
642 | 800 | 7.375 | 642 | 1187.5 | 13.355 | 642 | 825 | 6.815
643 | 812.5 | 7.39 | 643 | 1187.5 | 13.385 | 643 | 825 | 6.825
644 | 812.5 | 7.4 | 644 | 1187.5 | 13.41 | 644 | 825 | 6.845
645 | 812.5 | 7.415 | 645 | 1200 | 13.44 | 645 | 825 | 6.86
646 | 812.5 | 7.43 | 646 | 1200 | 13.47 | 646 | 825 | 6.875
647 | 812.5 | 7.445 | 647 | 1200 | 13.495 | 647 | 837.5 | 6.895
648 | 812.5 | 7.46 | 648 | 1200 | 13.52 | 648 | 837.5 | 6.905
649 | 812.5 | 7.475 | 649 | 1200 | 13.55 | 649 | 825 | 6.925
650 | 812.5 | 7.485 | 650 | 1200 | 13.57 | 650 | 837.5 | 6.94
651 | 825 | 7.505 | 651 | 1200 | 13.595 | 651 | 837.5 | 6.955
652 | 825 | 7.515 | 652 | 0 | 49.89 | 652 | 837.5 | 6.97
653 | 812.5 | 7.53 | 653 | 12.5 | 49.805 | 653 | 837.5 | 6.99
654 | 825 | 7.545 | 654 | 0 | 49.81 | 654 | 837.5 | 7.005
655 | 825 | 7.56 | 655 | 12.5 | 49.815 | 655 | 850 | 7.025
656 | 825 | 7.57 | 656 | 12.5 | 49.815 | 656 | 850 | 7.04
657 | 825 | 7.59 | 657 | 12.5 | 49.815 | 657 | 850 | 7.055
658 | 825 | 7.6 | 658 | 12.5 | 49.815 | 658 | 850 | 7.07
659 | 825 | 7.62 | 659 | 0 | 49.815 | 659 | 850 | 7.085
660 | 825 | 7.635 | 660 | 12.5 | 49.815 | 660 | 850 | 7.1
661 | 837.5 | 7.645 | 661 | 12.5 | 49.82 | 661 | 850 | 7.115
662 | 837.5 | 7.66 | 662 | 12.5 | 49.82 | 662 | 862.5 | 7.13
663 | 837.5 | 7.67 | 663 | 12.5 | 49.82 | 663 | 862.5 | 7.15
664 | 837.5 | 7.69 | 664 | 12.5 | 49.815 | 664 | 850 | 7.17
665 | 837.5 | 7.7 | 665 | 12.5 | 49.82 | 665 | 862.5 | 7.185
666 | 837.5 | 7.715 | 666 | 12.5 | 49.82 | 666 | 862.5 | 7.205
667 | 850 | 7.73 | 667 | 12.5 | 49.82 | 667 | 862.5 | 7.22
668 | 837.5 | 7.745 | 668 | 12.5 | 49.82 | 668 | 862.5 | 7.235
669 | 850 | 7.755 | 669 | 12.5 | 49.82 | 669 | 875 | 7.25
670 | 850 | 7.77 | 670 | 12.5 | 49.82 | 670 | 875 | 7.265
671 | 850 | 7.78 | 671 | 12.5 | 49.82 | 671 | 875 | 7.285
672 | 850 | 7.8 | 672 | 12.5 | 49.82 | 672 | 862.5 | 7.305
673 | 850 | 7.81 | 673 | 12.5 | 49.825 | 673 | 862.5 | 7.315
674 | 850 | 7.83 | 674 | 12.5 | 49.825 | 674 | 875 | 7.335
675 | 850 | 7.84 | 675 | 12.5 | 49.82 | 675 | 875 | 7.345
676 | 850 | 7.85 | 676 | 12.5 | 49.82 | 676 | 875 | 7.37
677 | 862.5 | 7.87 | 677 | 12.5 | 49.82 | 677 | 875 | 7.38
678 | 862.5 | 7.885 | 678 | 12.5 | 49.82 | 678 | 875 | 7.4
679 | 862.5 | 7.895 | 679 | 12.5 | 49.82 | 679 | 887.5 | 7.42
680 | 862.5 | 7.91 | 680 | 12.5 | 49.82 | 680 | 875 | 7.435
681 | 862.5 | 7.925 | 681 | 12.5 | 49.825 | 681 | 887.5 | 7.45
682 | 862.5 | 7.935 |  |  |  | 682 | 875 | 7.465
683 | 875 | 7.95 |  |  |  | 683 | 887.5 | 7.485
684 | 862.5 | 7.965 |  |  |  | 684 | 887.5 | 7.5
685 | 875 | 7.975 |  |  |  | 685 | 887.5 | 7.515
686 | 875 | 7.995 |  |  |  | 686 | 900 | 7.535
687 | 875 | 8.01 |  |  |  | 687 | 887.5 | 7.545
688 | 875 | 8.025 |  |  |  | 688 | 887.5 | 7.56
689 | 875 | 8.04 |  |  |  | 689 | 900 | 7.575
690 | 875 | 8.05 |  |  |  | 690 | 900 | 7.59
691 | 875 | 8.065 |  |  |  | 691 | 900 | 7.605
692 | 887.5 | 8.08 |  |  |  | 692 | 900 | 7.62
693 | 875 | 8.09 |  |  |  | 693 | 900 | 7.64
694 | 887.5 | 8.105 |  |  |  | 694 | 900 | 7.66
695 | 887.5 | 8.12 |  |  |  | 695 | 900 | 7.675
696 | 887.5 | 8.135 |  |  |  | 696 | 900 | 7.685
697 | 887.5 | 8.15 |  |  |  | 697 | 912.5 | 7.705
698 | 887.5 | 8.165 |  |  |  | 698 | 912.5 | 7.715
699 | 887.5 | 8.175 |  |  |  | 699 | 912.5 | 7.735
700 | 887.5 | 8.195 |  |  |  | 700 | 912.5 | 7.75
701 | 887.5 | 8.21 |  |  |  | 701 | 912.5 | 7.765
702 | 900 | 8.22 |  |  |  | 702 | 912.5 | 7.78
703 | 900 | 8.235 |  |  |  | 703 | 912.5 | 7.795
704 | 900 | 8.25 |  |  |  | 704 | 925 | 7.81
705 | 900 | 8.26 |  |  |  | 705 | 925 | 7.83
706 | 900 | 8.275 |  |  |  | 706 | 925 | 7.85
707 | 900 | 8.29 |  |  |  | 707 | 925 | 7.865
708 | 900 | 8.309999 |  |  |  | 708 | 925 | 7.88
709 | 912.5 | 8.32 |  |  |  | 709 | 925 | 7.895
710 | 900 | 8.33 |  |  |  | 710 | 925 | 7.915
711 | 912.5 | 8.349999 |  |  |  | 711 | 937.5 | 7.93
712 | 912.5 | 8.36 |  |  |  | 712 | 937.5 | 7.945
713 | 912.5 | 8.38 |  |  |  | 713 | 937.5 | 7.965
714 | 912.5 | 8.389999 |  |  |  | 714 | 937.5 | 7.98
715 | 925 | 8.405 |  |  |  | 715 | 937.5 | 7.995
716 | 925 | 8.42 |  |  |  | 716 | 937.5 | 8.014999
717 | 925 | 8.434999 |  |  |  | 717 | 950 | 8.03
718 | 925 | 8.445 |  |  |  | 718 | 950 | 8.05
719 | 925 | 8.46 |  |  |  | 719 | 950 | 8.065
720 | 925 | 8.47 |  |  |  | 720 | 950 | 8.08
721 | 925 | 8.485 |  |  |  | 721 | 950 | 8.095
722 | 925 | 8.5 |  |  |  | 722 | 950 | 8.11
723 | 925 | 8.514999 |  |  |  | 723 | 950 | 8.13
724 | 937.5 | 8.535 |  |  |  | 724 | 962.5 | 8.145
725 | 925 | 8.545 |  |  |  | 725 | 962.5 | 8.16
726 | 937.5 | 8.559999 |  |  |  | 726 | 962.5 | 8.179999
727 | 937.5 | 8.57 |  |  |  | 727 | 962.5 | 8.2
728 | 925 | 8.585 |  |  |  | 728 | 962.5 | 8.21
729 | 937.5 | 8.599999 |  |  |  | 729 | 962.5 | 8.224999
730 | 937.5 | 8.615 |  |  |  | 730 | 962.5 | 8.24
731 | 937.5 | 8.63 |  |  |  | 731 | 975 | 8.26
732 | 937.5 | 8.639999 |  |  |  | 732 | 962.5 | 8.28
733 | 950 | 8.66 |  |  |  | 733 | 975 | 8.295
734 | 950 | 8.675 |  |  |  | 734 | 975 | 8.309999
735 | 950 | 8.684999 |  |  |  | 735 | 975 | 8.325
736 | 950 | 8.695 |  |  |  | 736 | 975 | 8.335
737 | 950 | 8.71 |  |  |  | 737 | 975 | 8.355
738 | 950 | 8.724999 |  |  |  | 738 | 975 | 8.37
739 | 950 | 8.74 |  |  |  | 739 | 987.5 | 8.385
740 | 950 | 8.75 |  |  |  | 740 | 987.5 | 8.405
741 | 962.5 | 8.764999 |  |  |  | 741 | 987.5 | 8.425
742 | 962.5 | 8.78 |  |  |  | 742 | 987.5 | 8.434999
743 | 962.5 | 8.79 |  |  |  | 743 | 987.5 | 8.455
744 | 962.5 | 8.809999 |  |  |  | 744 | 987.5 | 8.474999
745 | 962.5 | 8.82 |  |  |  | 745 | 987.5 | 8.485
746 | 962.5 | 8.835 |  |  |  | 746 | 987.5 | 8.505
747 | 962.5 | 8.845 |  |  |  | 747 | 987.5 | 8.52
748 | 975 | 8.86 |  |  |  | 748 | 1000 | 8.535
749 | 975 | 8.875 |  |  |  | 749 | 1000 | 8.554999
750 | 975 | 8.885 |  |  |  | 750 | 1000 | 8.575
751 | 975 | 8.905 |  |  |  | 751 | 1000 | 8.585
752 | 975 | 8.915 |  |  |  | 752 | 1000 | 8.599999
753 | 975 | 8.929999 |  |  |  | 753 | 1000 | 8.62
754 | 975 | 8.945 |  |  |  | 754 | 1012.5 | 8.639999
755 | 975 | 8.955 |  |  |  | 755 | 1012.5 | 8.655
756 | 987.5 | 8.97 |  |  |  | 756 | 1012.5 | 8.67
757 | 987.5 | 8.985 |  |  |  | 757 | 1012.5 | 8.684999
758 | 987.5 | 9 |  |  |  | 758 | 1012.5 | 8.7
759 | 987.5 | 9.014999 |  |  |  | 759 | 1012.5 | 8.72
760 | 987.5 | 9.025 |  |  |  | 760 | 1012.5 | 8.74
761 | 987.5 | 9.045 |  |  |  | 761 | 1025 | 8.755
762 | 987.5 | 9.054999 |  |  |  | 762 | 1025 | 8.77
763 | 987.5 | 9.065 |  |  |  | 763 | 1025 | 8.785
764 | 987.5 | 9.085 |  |  |  | 764 | 1025 | 8.804999
765 | 1000 | 9.099999 |  |  |  | 765 | 1025 | 8.825
766 | 1000 | 9.11 |  |  |  | 766 | 1025 | 8.835
767 | 1000 | 9.125 |  |  |  | 767 | 1025 | 8.855
768 | 1000 | 9.139999 |  |  |  | 768 | 1025 | 8.87
769 | 1000 | 9.15 |  |  |  | 769 | 1037.5 | 8.889999
770 | 1000 | 9.165 |  |  |  | 770 | 1037.5 | 8.905
771 | 1000 | 9.184999 |  |  |  | 771 | 1037.5 | 8.92
772 | 1012.5 | 9.2 |  |  |  | 772 | 1037.5 | 8.94
773 | 1000 | 9.215 |  |  |  | 773 | 1037.5 | 8.955
774 | 1012.5 | 9.23 |  |  |  | 774 | 1037.5 | 8.97
775 | 1012.5 | 9.245 |  |  |  | 775 | 1037.5 | 8.985
776 | 1012.5 | 9.26 |  |  |  | 776 | 1037.5 | 9.005
777 | 1012.5 | 9.275 |  |  |  | 777 | 1037.5 | 9.02
778 | 1012.5 | 9.29 |  |  |  | 778 | 1037.5 | 9.04
779 | 1012.5 | 9.304999 |  |  |  | 779 | 1050 | 9.054999
780 | 1025 | 9.315 |  |  |  | 780 | 1050 | 9.07
781 | 1025 | 9.33 |  |  |  | 781 | 1050 | 9.09
782 | 1025 | 9.345 |  |  |  | 782 | 1050 | 9.105
783 | 1025 | 9.36 |  |  |  | 783 | 1050 | 9.12
784 | 1025 | 9.375 |  |  |  | 784 | 1050 | 9.135
785 | 1025 | 9.385 |  |  |  | 785 | 1050 | 9.155
786 | 1025 | 9.4 |  |  |  | 786 | 1062.5 | 9.17
787 | 1025 | 9.415 |  |  |  | 787 | 1062.5 | 9.184999
788 | 1025 | 9.429999 |  |  |  | 788 | 1062.5 | 9.21
789 | 1037.5 | 9.445 |  |  |  | 789 | 1062.5 | 9.22
790 | 1037.5 | 9.46 |  |  |  | 790 | 1062.5 | 9.24
791 | 1037.5 | 9.474999 |  |  |  | 791 | 1062.5 | 9.255
792 | 1037.5 | 9.485 |  |  |  | 792 | 1075 | 9.27
793 | 1037.5 | 9.5 |  |  |  | 793 | 1075 | 9.29
794 | 1037.5 | 9.514999 |  |  |  | 794 | 1075 | 9.3
795 | 1037.5 | 9.53 |  |  |  | 795 | 1075 | 9.32
796 | 1037.5 | 9.545 |  |  |  | 796 | 1075 | 9.335
797 | 1050 | 9.559999 |  |  |  | 797 | 1075 | 9.355
798 | 1050 | 9.57 |  |  |  | 798 | 1075 | 9.365
799 | 1050 | 9.585 |  |  |  | 799 | 1075 | 9.385
800 | 1050 | 9.599999 |  |  |  | 800 | 1075 | 9.4
801 | 1050 | 9.615 |  |  |  | 801 | 1075 | 9.415
802 | 1062.5 | 9.63 |  |  |  | 802 | 1075 | 9.429999
803 | 1062.5 | 9.645 |  |  |  | 803 | 1087.5 | 9.45
804 | 1062.5 | 9.655 |  |  |  | 804 | 1087.5 | 9.469999
805 | 1062.5 | 9.67 |  |  |  | 805 | 1087.5 | 9.485
806 | 1062.5 | 9.684999 |  |  |  | 806 | 1087.5 | 9.495
807 | 1062.5 | 9.695 |  |  |  | 807 | 1087.5 | 9.52
808 | 1062.5 | 9.71 |  |  |  | 808 | 1087.5 | 9.53
809 | 1062.5 | 9.724999 |  |  |  | 809 | 1087.5 | 9.55
810 | 1062.5 | 9.74 |  |  |  | 810 | 1087.5 | 9.57
811 | 1062.5 | 9.755 |  |  |  | 811 | 1087.5 | 9.585
812 | 1075 | 9.77 |  |  |  | 812 | 1100 | 9.605
813 | 1075 | 9.78 |  |  |  | 813 | 1100 | 9.62
814 | 1075 | 9.795 |  |  |  | 814 | 1100 | 9.639999
815 | 1075 | 9.809999 |  |  |  | 815 | 1100 | 9.655
816 | 1075 | 9.82 |  |  |  | 816 | 1100 | 9.675
817 | 1075 | 9.84 |  |  |  | 817 | 1100 | 9.695
818 | 1087.5 | 9.849999 |  |  |  | 818 | 1100 | 9.71
819 | 1087.5 | 9.865 |  |  |  | 819 | 1100 | 9.724999
820 | 1075 | 9.88 |  |  |  | 820 | 1112.5 | 9.745
821 | 1087.5 | 9.9 |  |  |  | 821 | 1112.5 | 9.76
822 | 1087.5 | 9.91 |  |  |  | 822 | 1112.5 | 9.78
823 | 1087.5 | 9.925 |  |  |  | 823 | 1112.5 | 9.795
824 | 1087.5 | 9.94 |  |  |  | 824 | 1112.5 | 9.809999
825 | 1087.5 | 9.955 |  |  |  | 825 | 1112.5 | 9.825
826 | 1100 | 9.965 |  |  |  | 826 | 1112.5 | 9.844999
827 | 1100 | 9.98 |  |  |  | 827 | 1112.5 | 9.86
828 | 1100 | 9.995 |  |  |  | 828 | 1125 | 9.88
829 | 1100 | 10.005 |  |  |  | 829 | 1112.5 | 9.895
830 | 1100 | 10.025 |  |  |  | 830 | 1125 | 9.915
831 | 1100 | 10.04 |  |  |  | 831 | 1125 | 9.929999
832 | 1100 | 10.055 |  |  |  | 832 | 1125 | 9.95
833 | 1100 | 10.07 |  |  |  | 833 | 1125 | 9.96
834 | 1100 | 10.08 |  |  |  | 834 | 1125 | 9.98
835 | 1112.5 | 10.1 |  |  |  | 835 | 1125 | 10
836 | 1112.5 | 10.115 |  |  |  | 836 | 1125 | 10.015
837 | 1112.5 | 10.13 |  |  |  | 837 | 1125 | 10.03
838 | 1100 | 10.14 |  |  |  | 838 | 1137.5 | 10.045
839 | 1112.5 | 10.155 |  |  |  | 839 | 1137.5 | 10.06
840 | 1112.5 | 10.165 |  |  |  | 840 | 1137.5 | 10.075
841 | 1112.5 | 10.18 |  |  |  | 841 | 1137.5 | 10.095
842 | 1112.5 | 10.195 |  |  |  | 842 | 1137.5 | 10.11
843 | 1112.5 | 10.205 |  |  |  | 843 | 1150 | 10.13
844 | 1112.5 | 10.22 |  |  |  | 844 | 1137.5 | 10.145
845 | 1125 | 10.24 |  |  |  | 845 | 1150 | 10.16
846 | 1125 | 10.25 |  |  |  | 846 | 1137.5 | 10.175
847 | 1112.5 | 10.265 |  |  |  | 847 | 1150 | 10.195
848 | 1112.5 | 10.28 |  |  |  | 848 | 1150 | 10.21
849 | 1125 | 10.29 |  |  |  | 849 | 1150 | 10.225
850 | 1125 | 10.305 |  |  |  | 850 | 1150 | 10.24
851 | 1125 | 10.325 |  |  |  | 851 | 1150 | 10.26
852 | 1125 | 10.34 |  |  |  | 852 | 1162.5 | 10.275
853 | 1125 | 10.355 |  |  |  | 853 | 1150 | 10.29
854 | 1125 | 10.37 |  |  |  | 854 | 1162.5 | 10.31
855 | 1125 | 10.385 |  |  |  | 855 | 1162.5 | 10.33
856 | 1125 | 10.395 |  |  |  | 856 | 1162.5 | 10.345
857 | 1125 | 10.41 |  |  |  | 857 | 1162.5 | 10.36
858 | 1125 | 10.43 |  |  |  | 858 | 1162.5 | 10.375
859 | 1125 | 10.44 |  |  |  | 859 | 1162.5 | 10.395
860 | 1125 | 10.455 |  |  |  | 860 | 1162.5 | 10.41
861 | 1125 | 10.47 |  |  |  | 861 | 1162.5 | 10.425
862 | 1125 | 10.485 |  |  |  | 862 | 1162.5 | 10.44
863 | 1125 | 10.495 |  |  |  | 863 | 1175 | 10.455
864 | 1125 | 10.51 |  |  |  | 864 | 1175 | 10.475
865 | 1125 | 10.53 |  |  |  | 865 | 1175 | 10.495
866 | 1125 | 10.54 |  |  |  | 866 | 1175 | 10.515
867 | 1137.5 | 10.555 |  |  |  | 867 | 1175 | 10.53
868 | 1125 | 10.565 |  |  |  | 868 | 1175 | 10.545
869 | 1125 | 10.58 |  |  |  | 869 | 1175 | 10.56
870 | 1137.5 | 10.59 |  |  |  | 870 | 1187.5 | 10.575
871 | 1137.5 | 10.605 |  |  |  | 871 | 1187.5 | 10.59
872 | 1137.5 | 10.62 |  |  |  | 872 | 1187.5 | 10.61
873 | 1137.5 | 10.635 |  |  |  | 873 | 1187.5 | 10.625
874 | 1137.5 | 10.65 |  |  |  | 874 | 1187.5 | 10.64
875 | 1137.5 | 10.665 |  |  |  | 875 | 1187.5 | 10.66
876 | 1137.5 | 10.68 |  |  |  | 876 | 1200 | 10.675
877 | 1137.5 | 10.69 |  |  |  | 877 | 1200 | 10.69
878 | 1137.5 | 10.71 |  |  |  | 878 | 1200 | 10.705
879 | 1137.5 | 10.725 |  |  |  | 879 | 1187.5 | 10.725
880 | 1137.5 | 10.74 |  |  |  | 880 | 1200 | 10.74
881 | 1137.5 | 10.755 |  |  |  | 881 | 1200 | 10.76
882 | 1137.5 | 10.77 |  |  |  | 882 | 1200 | 10.78
883 | 1137.5 | 10.78 |  |  |  | 883 | 1200 | 10.795
884 | 1137.5 | 10.8 |  |  |  | 884 | 1200 | 10.815
885 | 1137.5 | 10.815 |  |  |  | 885 | 1212.5 | 10.83
886 | 1137.5 | 10.83 |  |  |  | 886 | 1212.5 | 10.85
887 | 1150 | 10.845 |  |  |  | 887 | 1212.5 | 10.86
888 | 1150 | 10.86 |  |  |  | 888 | 1212.5 | 10.88
889 | 1150 | 10.87 |  |  |  | 889 | 1212.5 | 10.89
890 | 1150 | 10.885 |  |  |  | 890 | 1212.5 | 10.91
891 | 1150 | 10.9 |  |  |  | 891 | 1212.5 | 10.925
892 | 1150 | 10.91 |  |  |  | 892 | 1212.5 | 10.94
893 | 1150 | 10.925 |  |  |  | 893 | 1225 | 10.96
894 | 1150 | 10.94 |  |  |  | 894 | 1225 | 10.975
895 | 1150 | 10.96 |  |  |  | 895 | 1225 | 10.99
896 | 1150 | 10.97 |  |  |  | 896 | 1225 | 11.005
897 | 1150 | 10.985 |  |  |  | 897 | 1225 | 11.025
898 | 1150 | 10.995 |  |  |  | 898 | 1225 | 11.035
899 | 1162.5 | 11.015 |  |  |  | 899 | 1225 | 11.055
900 | 1150 | 11.03 |  |  |  | 900 | 1225 | 11.07
901 | 1162.5 | 11.04 |  |  |  | 901 | 1237.5 | 11.085
902 | 1162.5 | 11.055 |  |  |  | 902 | 1237.5 | 11.105
903 | 1162.5 | 11.07 |  |  |  | 903 | 1237.5 | 11.125
904 | 1162.5 | 11.085 |  |  |  | 904 | 1237.5 | 11.14
905 | 1162.5 | 11.095 |  |  |  | 905 | 1237.5 | 11.155
906 | 1162.5 | 11.11 |  |  |  | 906 | 1237.5 | 11.18
907 | 1162.5 | 11.13 |  |  |  | 907 | 1237.5 | 11.195
908 | 1162.5 | 11.145 |  |  |  | 908 | 1237.5 | 11.21
909 | 1162.5 | 11.16 |  |  |  | 909 | 1237.5 | 11.23
910 | 1162.5 | 11.17 |  |  |  | 910 | 1250 | 11.245
911 | 1162.5 | 11.185 |  |  |  | 911 | 1250 | 11.265
912 | 1175 | 11.2 |  |  |  | 912 | 1250 | 11.275
913 | 1162.5 | 11.215 |  |  |  | 913 | 1250 | 11.29
914 | 1175 | 11.225 |  |  |  | 914 | 1250 | 11.31
915 | 1175 | 11.245 |  |  |  | 915 | 1250 | 11.325
916 | 1175 | 11.26 |  |  |  | 916 | 1250 | 11.34
917 | 1175 | 11.275 |  |  |  | 917 | 1250 | 11.36
918 | 1175 | 11.285 |  |  |  | 918 | 1262.5 | 11.375
919 | 1175 | 11.3 |  |  |  | 919 | 1250 | 11.39
920 | 1175 | 11.315 |  |  |  | 920 | 1250 | 11.41
921 | 1175 | 11.33 |  |  |  | 921 | 1262.5 | 11.425
922 | 1175 | 11.345 |  |  |  | 922 | 1250 | 11.44
923 | 1175 | 11.355 |  |  |  | 923 | 1262.5 | 11.455
924 | 1175 | 11.375 |  |  |  | 924 | 1262.5 | 11.475
925 | 1175 | 11.385 |  |  |  | 925 | 1262.5 | 11.485
926 | 1175 | 11.4 |  |  |  | 926 | 1262.5 | 11.51
927 | 1187.5 | 11.415 |  |  |  | 927 | 1262.5 | 11.525
928 | 1187.5 | 11.425 |  |  |  | 928 | 1262.5 | 11.54
929 | 1187.5 | 11.44 |  |  |  | 929 | 1275 | 11.555
930 | 1187.5 | 11.455 |  |  |  | 930 | 1262.5 | 11.575
931 | 1187.5 | 11.47 |  |  |  | 931 | 1275 | 11.59
932 | 1187.5 | 11.485 |  |  |  | 932 | 1275 | 11.61
933 | 1187.5 | 11.495 |  |  |  | 933 | 1275 | 11.625
934 | 1187.5 | 11.515 |  |  |  | 934 | 1275 | 11.64
935 | 1187.5 | 11.53 |  |  |  | 935 | 1275 | 11.66
936 | 1187.5 | 11.545 |  |  |  | 936 | 1275 | 11.675
937 | 1187.5 | 11.555 |  |  |  | 937 | 1275 | 11.695
938 | 1187.5 | 11.575 |  |  |  | 938 | 1287.5 | 11.705
939 | 1187.5 | 11.59 |  |  |  | 939 | 1287.5 | 11.725
940 | 1187.5 | 11.6 |  |  |  | 940 | 1287.5 | 11.74
941 | 1200 | 11.615 |  |  |  | 941 | 1287.5 | 11.755
942 | 1200 | 11.63 |  |  |  | 942 | 1287.5 | 11.77
943 | 1200 | 11.645 |  |  |  | 943 | 1275 | 11.79
944 | 1200 | 11.655 |  |  |  | 944 | 1287.5 | 11.805
945 | 1200 | 11.67 |  |  |  | 945 | 1287.5 | 11.82
946 | 1200 | 11.685 |  |  |  | 946 | 1287.5 | 11.835
947 | 1200 | 11.7 |  |  |  | 947 | 1287.5 | 11.85
948 | 1200 | 11.71 |  |  |  | 948 | 1275 | 11.9
949 | 1200 | 11.725 |  |  |  | 949 | 1262.5 | 11.985
950 | 1200 | 11.74 |  |  |  | 950 | 12.5 | 19.88
951 | 1212.5 | 11.755 |  |  |  | 951 | 0 | 19.805
952 | 1212.5 | 11.77 |  |  |  | 952 | 12.5 | 19.77
953 | 1200 | 11.785 |  |  |  | 953 | 12.5 | 19.74
954 | 1200 | 11.8 |  |  |  | 954 | 12.5 | 19.725
955 | 1212.5 | 11.81 |  |  |  | 955 | 12.5 | 19.715
956 | 1212.5 | 11.83 |  |  |  | 956 | 0 | 19.7
957 | 1212.5 | 11.845 |  |  |  | 957 | 0 | 19.695
958 | 1212.5 | 11.855 |  |  |  | 958 | 0 | 19.685
959 | 1212.5 | 11.87 |  |  |  | 959 | 0 | 19.68
960 | 1212.5 | 11.885 |  |  |  | 960 | 12.5 | 19.67
961 | 1212.5 | 11.9 |  |  |  | 961 | 0 | 19.67
962 | 1212.5 | 11.91 |  |  |  | 962 | 0 | 19.66
963 | 1212.5 | 11.925 |  |  |  | 963 | 12.5 | 19.655
964 | 1212.5 | 11.94 |  |  |  | 964 | 12.5 | 19.65
965 | 1212.5 | 11.955 |  |  |  | 965 | 0 | 19.64
966 | 1212.5 | 11.97 |  |  |  | 966 | 12.5 | 19.64
967 | 1187.5 | 11.965 |  |  |  | 967 | 0 | 19.64
968 | 1187.5 | 11.975 |  |  |  | 968 | 0 | 19.635
969 | 1200 | 11.985 |  |  |  | 969 | 0 | 19.63
970 | 1200 | 12.005 |  |  |  | 970 | 0 | 19.63
971 | 1200 | 12.015 |  |  |  | 971 | 0 | 19.625
972 | 1200 | 12.03 |  |  |  | 972 | 0 | 19.62
973 | 1200 | 12.045 |  |  |  | 973 | 0 | 19.62
974 | 1200 | 12.055 |  |  |  | 974 | 0 | 19.615
975 | 1200 | 12.07 |  |  |  | 975 | 0 | 19.615
976 | 1200 | 12.085 |  |  |  | 976 | 0 | 19.61
977 | 1200 | 12.095 |  |  |  | 977 | 0 | 19.61
978 | 1212.5 | 12.11
979 | 1200 | 12.125
980 | 1212.5 | 12.135
981 | 1212.5 | 12.15
982 | 1212.5 | 12.165
983 | 1225 | 12.175
984 | 1212.5 | 12.19
985 | 1212.5 | 12.205
986 | 1225 | 12.215
987 | 1225 | 12.23
988 | 1225 | 12.24
989 | 1225 | 12.255
990 | 1225 | 12.27
991 | 1225 | 12.29
992 | 1225 | 12.3
993 | 1225 | 12.31
994 | 1225 | 12.325
995 | 1225 | 12.34
996 | 1225 | 12.355
997 | 1225 | 12.365
998 | 1225 | 12.38
999 | 1237.5 | 12.39
1000 | 1237.5 | 12.41
1001 | 1237.5 | 12.425
1002 | 1237.5 | 12.435
1003 | 1237.5 | 12.445
1004 | 1237.5 | 12.455
1005 | 1237.5 | 12.475
1006 | 1237.5 | 12.485
1007 | 1237.5 | 12.5
1008 | 1237.5 | 12.515
1009 | 1250 | 12.52
1010 | 1237.5 | 12.535
1011 | 1237.5 | 12.55
1012 | 1250 | 12.565
1013 | 1250 | 12.575
1014 | 1250 | 12.59
1015 | 1250 | 12.61
1016 | 1250 | 12.625
1017 | 1250 | 12.635
1018 | 1250 | 12.65
1019 | 1250 | 12.66
1020 | 1250 | 12.675
1021 | 1250 | 12.69
1022 | 1262.5 | 12.705
1023 | 1262.5 | 12.715
1024 | 1250 | 12.725
1025 | 1262.5 | 12.74
1026 | 1262.5 | 12.75
1027 | 1262.5 | 12.765
1028 | 1262.5 | 12.78
1029 | 1262.5 | 12.795
1030 | 1262.5 | 12.81
1031 | 1262.5 | 12.825
1032 | 1262.5 | 12.835
1033 | 1262.5 | 12.845
1034 | 1262.5 | 12.86
1035 | 1262.5 | 12.875
1036 | 1262.5 | 12.89
1037 | 1262.5 | 12.9
1038 | 1262.5 | 12.92
1039 | 1262.5 | 12.93
1040 | 1262.5 | 12.94
1041 | 1262.5 | 12.955
1042 | 1262.5 | 12.97
1043 | 1262.5 | 12.985
1044 | 1275 | 12.995
1045 | 1262.5 | 13.01
1046 | 1275 | 13.025
1047 | 1275 | 13.04
1048 | 1275 | 13.055
1049 | 1275 | 13.065
1050 | 1262.5 | 13.085
1051 | 1275 | 13.1
1052 | 1275 | 13.105
1053 | 1275 | 13.125
1054 | 1275 | 13.135
1055 | 1275 | 13.15
1056 | 1275 | 13.165
1057 | 1275 | 13.175
1058 | 1275 | 13.19
1059 | 1275 | 13.2
1060 | 1275 | 13.215
1061 | 1287.5 | 13.225
1062 | 1287.5 | 13.24
1063 | 1287.5 | 13.26
1064 | 1287.5 | 13.265
1065 | 1287.5 | 13.28
1066 | 1287.5 | 13.29
1067 | 1287.5 | 13.305
1068 | 1287.5 | 13.32
1069 | 1287.5 | 13.335
1070 | 1287.5 | 13.35
1071 | 1287.5 | 13.36
1072 | 1287.5 | 13.375
1073 | 1300 | 13.39
1074 | 1287.5 | 13.405
1075 | 1287.5 | 13.42
1076 | 1287.5 | 13.43
1077 | 1300 | 13.445
1078 | 1300 | 13.46
1079 | 1300 | 13.475
1080 | 1300 | 13.485
1081 | 1300 | 13.495
1082 | 1300 | 13.51
1083 | 1300 | 13.525
1084 | 1300 | 13.54
1085 | 1300 | 13.55
1086 | 1300 | 13.565
1087 | 1312.5 | 13.575
1088 | 1312.5 | 13.59
1089 | 1312.5 | 13.605
1090 | 1312.5 | 13.615
1091 | 1312.5 | 13.63
1092 | 1312.5 | 13.64
1093 | 1312.5 | 13.66
1094 | 1312.5 | 13.675
1095 | 1312.5 | 13.685
1096 | 1312.5 | 13.7
1097 | 1312.5 | 13.715
1098 | 1312.5 | 13.725
1099 | 1325 | 13.74
1100 | 1312.5 | 13.75
1101 | 1325 | 13.765
1102 | 1325 | 13.78
1103 | 1325 | 13.79
1104 | 1325 | 13.81
1105 | 1325 | 13.82
1106 | 1325 | 13.835
1107 | 1325 | 13.845
1108 | 1325 | 13.86
1109 | 1325 | 13.875
1110 | 1325 | 13.89
1111 | 1325 | 13.905
1112 | 1325 | 13.915
1113 | 1325 | 13.93
1114 | 1325 | 13.945
1115 | 1325 | 13.96
1116 | 1337.5 | 13.97
1117 | 1325 | 13.985
1118 | 1337.5 | 14
1119 | 1325 | 14.01
1120 | 1337.5 | 14.025
1121 | 1337.5 | 14.04
1122 | 1337.5 | 14.055
1123 | 1337.5 | 14.07
1124 | 1337.5 | 14.08
1125 | 1337.5 | 14.095
1126 | 1337.5 | 14.11
1127 | 1337.5 | 14.12
1128 | 1337.5 | 14.135
1129 | 1337.5 | 14.15
1130 | 1337.5 | 14.165
1131 | 1350 | 14.18
1132 | 1350 | 14.19
1133 | 1350 | 14.205
1134 | 1350 | 14.22
1135 | 1350 | 14.23
1136 | 1350 | 14.245
1137 | 1350 | 14.26
1138 | 1350 | 14.275
1139 | 1350 | 14.285
1140 | 1350 | 14.3
1141 | 1350 | 14.31
1142 | 1350 | 14.325
1143 | 1350 | 14.345
1144 | 1350 | 14.36
1145 | 1350 | 14.37
1146 | 1350 | 14.385
1147 | 1350 | 14.4
1148 | 1350 | 14.415
1149 | 1350 | 14.425
1150 | 1350 | 14.44
1151 | 1350 | 14.45
1152 | 1350 | 14.465
1153 | 1350 | 14.48
1154 | 1350 | 14.49
1155 | 1350 | 14.505
1156 | 1350 | 14.52
1157 | 1350 | 14.535
1158 | 1350 | 14.55
1159 | 1350 | 14.56
1160 | 1350 | 14.58
1161 | 1350 | 14.59
1162 | 1350 | 14.605
1163 | 1350 | 14.62
1164 | 1362.5 | 14.63
1165 | 1350 | 14.645
1166 | 1350 | 14.66
1167 | 1350 | 14.67
1168 | 1350 | 14.69
1169 | 1362.5 | 14.705
1170 | 1350 | 14.715
1171 | 1350 | 14.73
1172 | 1350 | 14.745
1173 | 1350 | 14.765
1174 | 1362.5 | 14.775
1175 | 1362.5 | 14.79
1176 | 1362.5 | 14.8
1177 | 1362.5 | 14.815
1178 | 1362.5 | 14.83
1179 | 1362.5 | 14.845
1180 | 1300 | 14.83
1181 | 1262.5 | 14.815
1182 | 1262.5 | 14.81
1183 | 1262.5 | 14.82
1184 | 1262.5 | 14.835
1185 | 1262.5 | 14.845
1186 | 1262.5 | 14.855
1187 | 1262.5 | 14.865
1188 | 1262.5 | 14.875
1189 | 1262.5 | 14.89
1190 | 1262.5 | 14.9
1191 | 1262.5 | 14.91
1192 | 1262.5 | 14.93
1193 | 1262.5 | 14.94
1194 | 1262.5 | 14.955
1195 | 1262.5 | 14.965
1196 | 1262.5 | 14.975
1197 | 1262.5 | 14.99
1198 | 1262.5 | 15.005
1199 | 1262.5 | 15.015
1200 | 1262.5 | 15.03
1201 | 1262.5 | 15.045
1202 | 1262.5 | 15.065
1203 | 1262.5 | 15.08
1204 | 1275 | 15.09
1205 | 1275 | 15.1
1206 | 1275 | 15.115
1207 | 1262.5 | 15.13
1208 | 1275 | 15.14
1209 | 1262.5 | 15.15
1210 | 1275 | 15.165
1211 | 1275 | 15.18
1212 | 1275 | 15.19
1213 | 1275 | 15.2
1214 | 1275 | 15.215
1215 | 1275 | 15.225
1216 | 1275 | 15.245
1217 | 1275 | 15.255
1218 | 1275 | 15.27
1219 | 1275 | 15.285
1220 | 1287.5 | 15.29
1221 | 1287.5 | 15.305
1222 | 1275 | 15.32
1223 | 1287.5 | 15.335
1224 | 1275 | 15.35
1225 | 1287.5 | 15.36
1226 | 1287.5 | 15.38
1227 | 1287.5 | 15.39
1228 | 1287.5 | 15.405
1229 | 1287.5 | 15.42
1230 | 1287.5 | 15.43
1231 | 1287.5 | 15.445
1232 | 1287.5 | 15.455
1233 | 1287.5 | 15.47
1234 | 1300 | 15.48
1235 | 1287.5 | 15.49
1236 | 1300 | 15.51
1237 | 1300 | 15.52
1238 | 1300 | 15.53
1239 | 1300 | 15.55
1240 | 1300 | 15.565
1241 | 1300 | 15.575
1242 | 1300 | 15.59
1243 | 1300 | 15.605
1244 | 1300 | 15.615
1245 | 1300 | 15.635
1246 | 1300 | 15.645
1247 | 1300 | 15.665
1248 | 1312.5 | 15.675
1249 | 1300 | 15.69
1250 | 1300 | 15.705
1251 | 1312.5 | 15.72
1252 | 1300 | 15.735
1253 | 1312.5 | 15.75
1254 | 1312.5 | 15.76
1255 | 1312.5 | 15.775
1256 | 1312.5 | 15.79
1257 | 1312.5 | 15.8
1258 | 1312.5 | 15.815
1259 | 1312.5 | 15.83
1260 | 1312.5 | 15.84
1261 | 1312.5 | 15.855
1262 | 1312.5 | 15.87
1263 | 1325 | 15.885
1264 | 1312.5 | 15.9
1265 | 1325 | 15.915
1266 | 1325 | 15.925
1267 | 1312.5 | 15.94
1268 | 1325 | 15.95
1269 | 1325 | 15.97
1270 | 1325 | 15.98
1271 | 1312.5 | 15.99
1272 | 1325 | 16.005
1273 | 1325 | 16.015
1274 | 1325 | 16.035
1275 | 1325 | 16.045
1276 | 1325 | 16.055
1277 | 1325 | 16.07
1278 | 1325 | 16.085
1279 | 1325 | 16.1
1280 | 1325 | 16.11
1281 | 1325 | 16.125
1282 | 1325 | 16.14
1283 | 1325 | 16.15
1284 | 1337.5 | 16.165
1285 | 1325 | 16.18
1286 | 1325 | 16.195
1287 | 1325 | 16.21
1288 | 1337.5 | 16.22
1289 | 1337.5 | 16.235
1290 | 1325 | 16.25
1291 | 1337.5 | 16.26
1292 | 1337.5 | 16.275
1293 | 1337.5 | 16.29
1294 | 1337.5 | 16.305
1295 | 1337.5 | 16.32
1296 | 1337.5 | 16.33
1297 | 1337.5 | 16.345
1298 | 1337.5 | 16.36
1299 | 1337.5 | 16.37
1300 | 1350 | 16.39
1301 | 1337.5 | 16.4
1302 | 1337.5 | 16.41
1303 | 1350 | 16.425
1304 | 1337.5 | 16.44
1305 | 1337.5 | 16.45
1306 | 1350 | 16.465
1307 | 1350 | 16.48
1308 | 1350 | 16.495
1309 | 1350 | 16.51
1310 | 1350 | 16.52
1311 | 1337.5 | 16.535
1312 | 1350 | 16.55
1313 | 1350 | 16.565
1314 | 1350 | 16.575
1315 | 1350 | 16.595
1316 | 1350 | 16.605
1317 | 1350 | 16.62
1318 | 1350 | 16.63
1319 | 1350 | 16.645
1320 | 1350 | 16.66
1321 | 1350 | 16.675
1322 | 1350 | 16.685
1323 | 1350 | 16.7
1324 | 1350 | 16.72
1325 | 1350 | 16.73
1326 | 1350 | 16.745
1327 | 1350 | 16.755
1328 | 1350 | 16.77
1329 | 1362.5 | 16.785
1330 | 1362.5 | 16.795
1331 | 1350 | 16.81
1332 | 1362.5 | 16.825
1333 | 1362.5 | 16.835
1334 | 1362.5 | 16.85
1335 | 1350 | 16.865
1336 | 1350 | 16.875
1337 | 1287.5 | 16.88
1338 | 1287.5 | 16.895
1339 | 1287.5 | 16.91
1340 | 1300 | 16.925
1341 | 1300 | 16.935
1342 | 1300 | 16.95
1343 | 1300 | 16.965
1344 | 1300 | 16.975
1345 | 1300 | 16.99
1346 | 1300 | 17.005
1347 | 1300 | 17.015
1348 | 1300 | 17.025
1349 | 1300 | 17.04
1350 | 1300 | 17.055
1351 | 1300 | 17.065
1352 | 1300 | 17.08
1353 | 1300 | 17.095
1354 | 1300 | 17.105
1355 | 1300 | 17.12
1356 | 1300 | 17.135
1357 | 1300 | 17.15
1358 | 1300 | 17.16
1359 | 1300 | 17.175
1360 | 1300 | 17.185
1361 | 1300 | 17.2
1362 | 1300 | 17.215
1363 | 1312.5 | 17.23
1364 | 1300 | 17.245
1365 | 1300 | 17.26
1366 | 1300 | 17.27
1367 | 1300 | 17.285
1368 | 1300 | 17.3
1369 | 1312.5 | 17.31
1370 | 1312.5 | 17.325
1371 | 1300 | 17.34
1372 | 1312.5 | 17.35
1373 | 1300 | 17.365
1374 | 1312.5 | 17.38
1375 | 1312.5 | 17.39
1376 | 1312.5 | 17.41
1377 | 1312.5 | 17.425
1378 | 1312.5 | 17.43
1379 | 1312.5 | 17.455
1380 | 1312.5 | 17.47
1381 | 1312.5 | 17.48
1382 | 1312.5 | 17.495
1383 | 1312.5 | 17.505
1384 | 1312.5 | 17.515
1385 | 1312.5 | 17.53
1386 | 1312.5 | 17.545
1387 | 1325 | 17.555
1388 | 1312.5 | 17.57
1389 | 1312.5 | 17.585
1390 | 1312.5 | 17.595
1391 | 1312.5 | 17.61
1392 | 1312.5 | 17.62
1393 | 1312.5 | 17.64
1394 | 1312.5 | 17.655
1395 | 1325 | 17.665
1396 | 1312.5 | 17.685
1397 | 1312.5 | 17.695
1398 | 1325 | 17.705
1399 | 1325 | 17.72
1400 | 1312.5 | 17.74
1401 | 1325 | 17.755
1402 | 1325 | 17.765
1403 | 1312.5 | 17.775
1404 | 1312.5 | 17.79
1405 | 1325 | 17.8
1406 | 1325 | 17.815
1407 | 1325 | 17.825
1408 | 1325 | 17.84
1409 | 1325 | 17.855
1410 | 1325 | 17.865
1411 | 1325 | 17.88
1412 | 1325 | 17.895
1413 | 1325 | 17.91
1414 | 1325 | 17.925
1415 | 1325 | 17.935
1416 | 1325 | 17.95
1417 | 1325 | 17.965
1418 | 1325 | 17.98
1419 | 1325 | 17.99
1420 | 1325 | 18.005
1421 | 1325 | 18.02
1422 | 1325 | 18.035
1423 | 1325 | 18.045
1424 | 1325 | 18.055
1425 | 1325 | 18.07
1426 | 1325 | 18.085
1427 | 1325 | 18.1
1428 | 1325 | 18.11
1429 | 1325 | 18.125
1430 | 1325 | 18.14
1431 | 1325 | 18.15
1432 | 1337.5 | 18.165
1433 | 1325 | 18.18
1434 | 1337.5 | 18.195
1435 | 1337.5 | 18.205
1436 | 1325 | 18.225
1437 | 1325 | 18.235
1438 | 1325 | 18.245
1439 | 1337.5 | 18.265
1440 | 1337.5 | 18.285
1441 | 1325 | 18.295
1442 | 1337.5 | 18.31
1443 | 1325 | 18.32
1444 | 1337.5 | 18.335
1445 | 1337.5 | 18.35
1446 | 1337.5 | 18.36
1447 | 1337.5 | 18.38
1448 | 1337.5 | 18.39
1449 | 1337.5 | 18.4
1450 | 1237.5 | 18.395
1451 | 1237.5 | 18.4
1452 | 1237.5 | 18.415
1453 | 1237.5 | 18.43
1454 | 1237.5 | 18.445
1455 | 1237.5 | 18.45
1456 | 1237.5 | 18.465
1457 | 1237.5 | 18.475
1458 | 1237.5 | 18.495
1459 | 1237.5 | 18.51
1460 | 1237.5 | 18.525
1461 | 1237.5 | 18.535
1462 | 1237.5 | 18.55
1463 | 1237.5 | 18.565
1464 | 1237.5 | 18.575
1465 | 1237.5 | 18.59
1466 | 1237.5 | 18.6
1467 | 1237.5 | 18.615
1468 | 1237.5 | 18.625
1469 | 1237.5 | 18.64
1470 | 1237.5 | 18.645
1471 | 1237.5 | 18.665
1472 | 1237.5 | 18.675
1473 | 1237.5 | 18.69
1474 | 1237.5 | 18.705
1475 | 1237.5 | 18.72
1476 | 1237.5 | 18.73
1477 | 1237.5 | 18.745
1478 | 1237.5 | 18.76
1479 | 1237.5 | 18.775
1480 | 1237.5 | 18.79
1481 | 1237.5 | 18.8
1482 | 1237.5 | 18.815
1483 | 1237.5 | 18.835
1484 | 1237.5 | 18.845
1485 | 1237.5 | 18.855
1486 | 1237.5 | 18.87
1487 | 1237.5 | 18.885
1488 | 1237.5 | 18.895
1489 | 1237.5 | 18.905
1490 | 1237.5 | 18.92
1491 | 1237.5 | 18.945
1492 | 1250 | 18.955
1493 | 1250 | 18.965
1494 | 1250 | 18.98
1495 | 1237.5 | 18.995
1496 | 1237.5 | 19.005
1497 | 1250 | 19.02
1498 | 1237.5 | 19.04
1499 | 1250 | 19.05
1500 | 1237.5 | 19.065
1501 | 1237.5 | 19.075
1502 | 1250 | 19.09
1503 | 1250 | 19.105
1504 | 1237.5 | 19.12
1505 | 1250 | 19.135
1506 | 1237.5 | 19.145
1507 | 1237.5 | 19.165
1508 | 1237.5 | 19.175
1509 | 1250 | 19.19
1510 | 1250 | 19.2
1511 | 1237.5 | 19.215
1512 | 1250 | 19.23
1513 | 1237.5 | 19.24
1514 | 1250 | 19.255
1515 | 1112.5 | 19.32
1516 | 1112.5 | 19.325
1517 | 0 | 49.42
1518 | 0 | 49.42
1519 | 12.5 | 49.425
1520 | 12.5 | 49.425
1521 | 0 | 49.425
1522 | 0 | 49.425
1523 | 0 | 49.43
1524 | 0 | 49.425
1525 | 12.5 | 49.43
1526 | 12.5 | 49.43
1527 | 0 | 49.43
1528 | 0 | 49.43
1529 | 0 | 49.43
1530 | 0 | 49.43
1531 | 0 | 49.43
1532 | 0 | 49.43
1533 | 12.5 | 49.435
1534 | 0 | 49.43
1535 | 0 | 49.43
1536 | 0 | 49.43
1537 | 0 | 49.435
1538 | 0 | 49.43
1539 | 0 | 49.43
1540 | 0 | 49.43

## Miyasita
CSV Data | 0sec - 519sec |  | CSV Data | 0sec - 232.8sec |  | CSV Data | 0sec - 269sec
DATASET | F005 | MiyasitaC | DATASET | F006 | MiyasitaFJ1 | DATASET | F007 | MiyasitaFJ2
VERSION | 2 |  | VERSION | 2 |  | VERSION | 2
SERIES | CH_1 | CH_2 | SERIES | CH_1 | CH_2 | SERIES | CH_1 | CH_2
DATE | 10-20-2015 |  | DATE | 10-20-2015 |  | DATE | 10-20-2015
TIME | 13:34 |  | TIME | 13:44 |  | TIME | 13:49
RATE | 5 |  | RATE | 5 |  | RATE | 5
VERT_UNITS | N | mm | VERT_UNITS | N | mm | VERT_UNITS | N | mm
HORZ_UNITS | SEC |  | HORZ_UNITS | SEC |  | HORZ_UNITS | SEC
NUM_SERIES | 2 |  | NUM_SERIES | 2 |  | NUM_SERIES | 2
STORAGE_MODE | INTERLACED |  | STORAGE_MODE | INTERLACED |  | STORAGE_MODE | INTERLACED
FILE_TYPE | INTEGER |  | FILE_TYPE | INTEGER |  | FILE_TYPE | INTEGER
SLOPE | -12.5 | -0.005 | SLOPE | -12.5 | -0.005 | SLOPE | -12.5 | -0.005
X_OFFSET | 0 |  | X_OFFSET | 0 |  | X_OFFSET | 0
Y_OFFSET | 0 | 0 | Y_OFFSET | 0 | 0 | Y_OFFSET | 0 | 0
NUM_SAMPS | 2596 |  | NUM_SAMPS | 1165 |  | NUM_SAMPS | 1346
| CH_1 | CH_2 |  | CH_1 | CH_2 |  | CH_1 | CH_2
1 | 12.5 | 0 | 1 | 0 | 0 | 1 | 0 | 0
2 | 12.5 | 0 | 2 | 0 | 0 | 2 | 0 | 0
3 | 12.5 | 0 | 3 | 0 | 0 | 3 | 0 | 0
4 | 12.5 | 0 | 4 | 0 | 0 | 4 | 0 | 0
5 | 12.5 | 0 | 5 | 0 | 0 | 5 | 0 | 0
6 | 12.5 | 0 | 6 | 0 | 0 | 6 | 0 | 0
7 | 12.5 | 0 | 7 | 0 | 0 | 7 | 0 | 0
8 | 12.5 | 0 | 8 | 0 | 0 | 8 | 0 | 0
9 | 12.5 | 0 | 9 | 0 | 0 | 9 | 0 | 0
10 | 0 | 0 | 10 | 0 | 0 | 10 | 0 | 0
11 | 12.5 | 0 | 11 | 0 | 0 | 11 | 0 | 0
12 | 12.5 | 0 | 12 | 0 | 0 | 12 | 0 | 0
13 | 12.5 | 0 | 13 | 0 | 0 | 13 | 0 | 0
14 | 12.5 | 0 | 14 | -12.5 | 0 | 14 | 0 | 0
15 | 12.5 | 0 | 15 | 0 | 0 | 15 | 0 | 0
16 | 12.5 | 0 | 16 | -12.5 | 0 | 16 | 0 | 0
17 | 12.5 | 0 | 17 | 0 | 0 | 17 | 0 | 0
18 | 12.5 | -0.005 | 18 | 0 | 0 | 18 | 0 | -0.005
19 | 12.5 | -0.005 | 19 | 0 | 0 | 19 | 0 | 0
20 | 12.5 | 0 | 20 | 0 | 0 | 20 | 0 | 0
21 | 12.5 | 0 | 21 | 0 | 0 | 21 | 0 | 0
22 | 12.5 | -0.005 | 22 | -12.5 | 0 | 22 | 0 | -0.005
23 | 12.5 | 0 | 23 | -12.5 | 0 | 23 | 0 | 0
24 | 12.5 | 0 | 24 | 0 | 0 | 24 | 0 | 0
25 | 12.5 | 0 | 25 | 0 | 0 | 25 | 0 | 0
26 | 12.5 | 0 | 26 | 0 | 0 | 26 | 0 | 0
27 | 0 | 0 | 27 | -12.5 | 0 | 27 | 0 | 0
28 | 12.5 | -0.005 | 28 | 0 | 0 | 28 | 0 | 0
29 | 12.5 | 0 | 29 | -12.5 | 0 | 29 | 0 | 0
30 | 12.5 | 0 | 30 | 0 | 0 | 30 | 0 | 0
31 | 12.5 | 0 | 31 | 0 | 0 | 31 | 0 | 0
32 | 12.5 | 0 | 32 | 0 | 0 | 32 | 0 | 0
33 | 12.5 | 0 | 33 | -12.5 | 0 | 33 | 0 | 0
34 | 12.5 | 0 | 34 | -12.5 | 0 | 34 | 0 | 0
35 | 12.5 | 0 | 35 | -12.5 | 0 | 35 | 0 | 0
36 | 12.5 | 0 | 36 | -12.5 | 0 | 36 | 0 | 0
37 | 12.5 | 0 | 37 | -12.5 | 0 | 37 | 0 | 0
38 | 12.5 | 0 | 38 | -12.5 | 0 | 38 | 0 | 0
39 | 12.5 | 0 | 39 | -12.5 | 0 | 39 | 0 | 0
40 | 12.5 | 0 | 40 | -12.5 | 0 | 40 | 0 | 0
41 | 0 | 0 | 41 | -12.5 | 0 | 41 | 0 | 0
42 | 12.5 | 0 | 42 | -12.5 | 0 | 42 | 0 | 0
43 | 12.5 | 0 | 43 | -12.5 | 0 | 43 | 0 | 0
44 | 12.5 | 0 | 44 | -12.5 | 0 | 44 | 0 | 0
45 | 12.5 | 0 | 45 | -12.5 | 0 | 45 | 0 | 0
46 | 12.5 | 0 | 46 | -12.5 | 0 | 46 | 0 | 0
47 | 12.5 | 0 | 47 | -12.5 | 0 | 47 | 0 | 0
48 | 12.5 | 0 | 48 | -12.5 | 0 | 48 | 0 | 0
49 | 0 | -0.005 | 49 | -12.5 | 0 | 49 | 0 | 0
50 | 12.5 | 0 | 50 | -12.5 | 0 | 50 | 12.5 | 0
51 | 0 | 0 | 51 | -12.5 | 0 | 51 | 0 | 0
52 | 0 | -0.005 | 52 | -12.5 | 0 | 52 | 0 | 0
53 | 12.5 | -0.005 | 53 | -12.5 | 0 | 53 | 12.5 | 0
54 | 0 | 0 | 54 | -12.5 | 0 | 54 | 0 | 0
55 | 12.5 | 0 | 55 | -12.5 | 0 | 55 | 12.5 | 0
56 | 12.5 | 0 | 56 | -12.5 | 0 | 56 | 12.5 | 0
57 | 0 | 0 | 57 | -12.5 | 0 | 57 | 0 | 0
58 | 12.5 | 0 | 58 | -12.5 | 0 | 58 | 12.5 | 0
59 | 12.5 | 0 | 59 | -12.5 | 0 | 59 | 12.5 | 0
60 | 12.5 | 0 | 60 | -12.5 | 0 | 60 | 0 | 0
61 | 12.5 | 0 | 61 | -12.5 | 0 | 61 | 0 | 0
62 | 12.5 | 0 | 62 | -12.5 | 0 | 62 | 12.5 | 0
63 | 12.5 | 0 | 63 | -12.5 | 0 | 63 | 12.5 | 0
64 | 0 | 0 | 64 | -12.5 | 0 | 64 | 12.5 | 0
65 | 12.5 | 0 | 65 | -12.5 | 0 | 65 | 12.5 | 0
66 | 12.5 | 0 | 66 | -12.5 | 0 | 66 | 0 | 0
67 | 12.5 | 0 | 67 | -12.5 | 0 | 67 | 0 | 0
68 | 12.5 | 0 | 68 | -12.5 | 0 | 68 | 0 | 0
69 | 12.5 | 0 | 69 | -12.5 | 0 | 69 | 12.5 | 0
70 | 12.5 | 0 | 70 | -12.5 | 0 | 70 | 0 | 0
71 | 12.5 | 0 | 71 | -12.5 | 0 | 71 | 0 | 0
72 | 12.5 | 0 | 72 | -12.5 | 0 | 72 | 0 | 0
73 | 12.5 | 0 | 73 | -12.5 | 0 | 73 | 12.5 | 0
74 | 12.5 | 0 | 74 | -12.5 | 0 | 74 | 0 | 0
75 | 12.5 | 0 | 75 | -12.5 | 0 | 75 | 0 | -0.005
76 | 12.5 | 0 | 76 | -12.5 | 0 | 76 | 12.5 | 0
77 | 12.5 | 0.005 | 77 | -12.5 | 0 | 77 | 12.5 | 0
78 | 12.5 | 0.005 | 78 | -12.5 | 0 | 78 | 0 | 0
79 | 12.5 | 0.015 | 79 | -12.5 | 0 | 79 | 0 | 0.005
80 | 12.5 | 0.02 | 80 | -12.5 | 0.005 | 80 | 0 | 0.02
81 | 25 | 0.025 | 81 | -12.5 | 0 | 81 | 12.5 | 0.045
82 | 12.5 | 0.025 | 82 | -12.5 | 0 | 82 | 12.5 | 0.045
83 | 25 | 0.03 | 83 | -12.5 | 0 | 83 | 12.5 | 0.045
84 | 12.5 | 0.035 | 84 | -12.5 | 0 | 84 | 12.5 | 0.05
85 | 25 | 0.035 | 85 | -12.5 | 0 | 85 | 12.5 | 0.05
86 | 12.5 | 0.035 | 86 | -12.5 | 0 | 86 | 12.5 | 0.045
87 | 12.5 | 0.035 | 87 | -12.5 | 0 | 87 | 12.5 | 0.055
88 | 25 | 0.04 | 88 | -12.5 | 0 | 88 | 12.5 | 0.055
89 | 25 | 0.035 | 89 | -12.5 | 0 | 89 | 12.5 | 0.05
90 | 25 | 0.035 | 90 | -12.5 | 0 | 90 | 12.5 | 0.095
91 | 25 | 0.035 | 91 | -12.5 | -0.005 | 91 | 25 | 0.17
92 | 25 | 0.035 | 92 | -12.5 | 0.005 | 92 | 37.5 | 0.25
93 | 12.5 | 0.04 | 93 | -12.5 | 0.015 | 93 | 50 | 0.32
94 | 12.5 | 0.035 | 94 | -12.5 | 0.02 | 94 | 50 | 0.395
95 | 25 | 0.04 | 95 | -12.5 | 0.015 | 95 | 62.5 | 0.475
96 | 25 | 0.04 | 96 | -12.5 | 0.02 | 96 | 62.5 | 0.54
97 | 12.5 | 0.035 | 97 | -12.5 | 0.015 | 97 | 75 | 0.61
98 | 25 | 0.04 | 98 | -12.5 | 0.02 | 98 | 87.5 | 0.685
99 | 12.5 | 0.04 | 99 | -12.5 | 0.02 | 99 | 87.5 | 0.75
100 | 12.5 | 0.04 | 100 | -12.5 | 0.02 | 100 | 100 | 0.825
101 | 12.5 | 0.04 | 101 | -12.5 | 0.02 | 101 | 112.5 | 0.905
102 | 12.5 | 0.04 | 102 | -12.5 | 0.02 | 102 | 112.5 | 0.96
103 | 25 | 0.045 | 103 | -12.5 | 0.02 | 103 | 125 | 1.025
104 | 12.5 | 0.045 | 104 | 0 | 0.02 | 104 | 137.5 | 1.09
105 | 12.5 | 0.045 | 105 | 0 | 0.02 | 105 | 137.5 | 1.155
106 | 12.5 | 0.05 | 106 | 0 | 0.02 | 106 | 150 | 1.215
107 | 12.5 | 0.055 | 107 | 0 | 0.02 | 107 | 150 | 1.22
108 | 25 | 0.055 | 108 | -12.5 | 0.015 | 108 | 150 | 1.225
109 | 25 | 0.065 | 109 | 0 | 0.02 | 109 | 150 | 1.22
110 | 25 | 0.07 | 110 | 0 | 0.025 | 110 | 150 | 1.225
111 | 12.5 | 0.075 | 111 | 0 | 0.025 | 111 | 150 | 1.225
112 | 12.5 | 0.075 | 112 | 0 | 0.025 | 112 | 150 | 1.225
113 | 25 | 0.085 | 113 | 0 | 0.02 | 113 | 150 | 1.225
114 | 25 | 0.09999999 | 114 | 0 | 0.02 | 114 | 150 | 1.22
115 | 25 | 0.115 | 115 | 0 | 0.025 | 115 | 150 | 1.225
116 | 37.5 | 0.135 | 116 | 0 | 0.025 | 116 | 150 | 1.22
117 | 37.5 | 0.15 | 117 | 0 | 0.025 | 117 | 137.5 | 1.22
118 | 25 | 0.165 | 118 | 0 | 0.025 | 118 | 150 | 1.22
119 | 37.5 | 0.18 | 119 | 0 | 0.03 | 119 | 150 | 1.225
120 | 37.5 | 0.2 | 120 | 0 | 0.03 | 120 | 150 | 1.22
121 | 37.5 | 0.22 | 121 | 0 | 0.03 | 121 | 150 | 1.225
122 | 37.5 | 0.23 | 122 | 0 | 0.03 | 122 | 150 | 1.225
123 | 37.5 | 0.245 | 123 | 0 | 0.035 | 123 | 150 | 1.22
124 | 37.5 | 0.265 | 124 | 0 | 0.045 | 124 | 150 | 1.225
125 | 50 | 0.28 | 125 | 0 | 0.07 | 125 | 150 | 1.225
126 | 37.5 | 0.29 | 126 | 0 | 0.09 | 126 | 150 | 1.22
127 | 50 | 0.3 | 127 | 0 | 0.115 | 127 | 150 | 1.22
128 | 37.5 | 0.305 | 128 | 0 | 0.14 | 128 | 150 | 1.22
129 | 50 | 0.315 | 129 | 0 | 0.16 | 129 | 150 | 1.22
130 | 50 | 0.32 | 130 | 12.5 | 0.17 | 130 | 150 | 1.225
131 | 50 | 0.325 | 131 | 12.5 | 0.185 | 131 | 150 | 1.225
132 | 50 | 0.325 | 132 | 12.5 | 0.2 | 132 | 150 | 1.225
133 | 50 | 0.33 | 133 | 12.5 | 0.22 | 133 | 150 | 1.225
134 | 50 | 0.335 | 134 | 12.5 | 0.235 | 134 | 150 | 1.225
135 | 50 | 0.34 | 135 | 25 | 0.245 | 135 | 150 | 1.225
136 | 50 | 0.35 | 136 | 12.5 | 0.25 | 136 | 150 | 1.22
137 | 50 | 0.36 | 137 | 12.5 | 0.265 | 137 | 137.5 | 1.225
138 | 50 | 0.37 | 138 | 12.5 | 0.27 | 138 | 150 | 1.22
139 | 50 | 0.38 | 139 | 25 | 0.28 | 139 | 150 | 1.22
140 | 50 | 0.39 | 140 | 25 | 0.3 | 140 | 150 | 1.22
141 | 62.5 | 0.4 | 141 | 25 | 0.32 | 141 | 137.5 | 1.225
142 | 50 | 0.4 | 142 | 25 | 0.335 | 142 | 150 | 1.225
143 | 62.5 | 0.405 | 143 | 37.5 | 0.355 | 143 | 137.5 | 1.22
144 | 62.5 | 0.41 | 144 | 37.5 | 0.37 | 144 | 137.5 | 1.225
145 | 50 | 0.415 | 145 | 37.5 | 0.39 | 145 | 137.5 | 1.22
146 | 62.5 | 0.415 | 146 | 37.5 | 0.405 | 146 | 150 | 1.22
147 | 50 | 0.425 | 147 | 50 | 0.415 | 147 | 137.5 | 1.22
148 | 62.5 | 0.43 | 148 | 37.5 | 0.435 | 148 | 150 | 1.225
149 | 50 | 0.43 | 149 | 50 | 0.44 | 149 | 137.5 | 1.22
150 | 62.5 | 0.435 | 150 | 50 | 0.455 | 150 | 137.5 | 1.22
151 | 62.5 | 0.44 | 151 | 50 | 0.475 | 151 | 137.5 | 1.225
152 | 62.5 | 0.44 | 152 | 50 | 0.48 | 152 | 137.5 | 1.22
153 | 62.5 | 0.445 | 153 | 50 | 0.49 | 153 | 137.5 | 1.225
154 | 62.5 | 0.455 | 154 | 50 | 0.505 | 154 | 137.5 | 1.21
155 | 62.5 | 0.46 | 155 | 62.5 | 0.52 | 155 | 125 | 1.175
156 | 62.5 | 0.465 | 156 | 62.5 | 0.535 | 156 | 112.5 | 1.11
157 | 62.5 | 0.47 | 157 | 62.5 | 0.545 | 157 | 112.5 | 1.025
158 | 62.5 | 0.475 | 158 | 62.5 | 0.555 | 158 | 100 | 0.93
159 | 62.5 | 0.485 | 159 | 62.5 | 0.57 | 159 | 87.5 | 0.815
160 | 75 | 0.495 | 160 | 62.5 | 0.58 | 160 | 75 | 0.715
161 | 62.5 | 0.5 | 161 | 62.5 | 0.585 | 161 | 62.5 | 0.6
162 | 75 | 0.51 | 162 | 75 | 0.59 | 162 | 50 | 0.5
163 | 75 | 0.51 | 163 | 75 | 0.6 | 163 | 50 | 0.455
164 | 62.5 | 0.52 | 164 | 75 | 0.605 | 164 | 37.5 | 0.45
165 | 75 | 0.525 | 165 | 75 | 0.61 | 165 | 37.5 | 0.455
166 | 75 | 0.535 | 166 | 75 | 0.62 | 166 | 37.5 | 0.455
167 | 62.5 | 0.54 | 167 | 75 | 0.625 | 167 | 37.5 | 0.455
168 | 75 | 0.55 | 168 | 75 | 0.635 | 168 | 50 | 0.455
169 | 75 | 0.555 | 169 | 75 | 0.645 | 169 | 50 | 0.455
170 | 75 | 0.56 | 170 | 75 | 0.655 | 170 | 37.5 | 0.46
171 | 75 | 0.57 | 171 | 87.5 | 0.665 | 171 | 37.5 | 0.45
172 | 75 | 0.575 | 172 | 87.5 | 0.675 | 172 | 37.5 | 0.455
173 | 75 | 0.585 | 173 | 87.5 | 0.69 | 173 | 37.5 | 0.46
174 | 75 | 0.59 | 174 | 87.5 | 0.695 | 174 | 50 | 0.455
175 | 75 | 0.595 | 175 | 87.5 | 0.71 | 175 | 50 | 0.455
176 | 75 | 0.6 | 176 | 87.5 | 0.72 | 176 | 50 | 0.455
177 | 75 | 0.605 | 177 | 87.5 | 0.73 | 177 | 37.5 | 0.455
178 | 75 | 0.615 | 178 | 100 | 0.735 | 178 | 37.5 | 0.455
179 | 75 | 0.62 | 179 | 100 | 0.745 | 179 | 37.5 | 0.45
180 | 75 | 0.63 | 180 | 100 | 0.755 | 180 | 37.5 | 0.445
181 | 75 | 0.635 | 181 | 87.5 | 0.76 | 181 | 37.5 | 0.435
182 | 87.5 | 0.64 | 182 | 100 | 0.77 | 182 | 37.5 | 0.41
183 | 75 | 0.645 | 183 | 100 | 0.78 | 183 | 37.5 | 0.39
184 | 87.5 | 0.655 | 184 | 100 | 0.79 | 184 | 37.5 | 0.355
185 | 75 | 0.655 | 185 | 100 | 0.805 | 185 | 25 | 0.32
186 | 87.5 | 0.66 | 186 | 100 | 0.81 | 186 | 25 | 0.285
187 | 87.5 | 0.665 | 187 | 100 | 0.82 | 187 | 25 | 0.265
188 | 87.5 | 0.675 | 188 | 112.5 | 0.83 | 188 | 25 | 0.26
189 | 87.5 | 0.68 | 189 | 100 | 0.845 | 189 | 12.5 | 0.26
190 | 87.5 | 0.685 | 190 | 112.5 | 0.855 | 190 | 25 | 0.26
191 | 87.5 | 0.69 | 191 | 112.5 | 0.865 | 191 | 25 | 0.26
192 | 87.5 | 0.695 | 192 | 112.5 | 0.875 | 192 | 12.5 | 0.26
193 | 87.5 | 0.7 | 193 | 112.5 | 0.89 | 193 | 25 | 0.26
194 | 87.5 | 0.705 | 194 | 112.5 | 0.9 | 194 | 12.5 | 0.26
195 | 87.5 | 0.71 | 195 | 112.5 | 0.91 | 195 | 25 | 0.26
196 | 87.5 | 0.72 | 196 | 125 | 0.92 | 196 | 12.5 | 0.26
197 | 87.5 | 0.725 | 197 | 125 | 0.935 | 197 | 12.5 | 0.255
198 | 87.5 | 0.73 | 198 | 112.5 | 0.94 | 198 | 25 | 0.265
199 | 87.5 | 0.74 | 199 | 125 | 0.955 | 199 | 25 | 0.26
200 | 87.5 | 0.745 | 200 | 125 | 0.96 | 200 | 12.5 | 0.26
201 | 87.5 | 0.75 | 201 | 125 | 0.975 | 201 | 12.5 | 0.26
202 | 87.5 | 0.76 | 202 | 125 | 0.98 | 202 | 25 | 0.26
203 | 87.5 | 0.765 | 203 | 125 | 0.9899999 | 203 | 25 | 0.255
204 | 87.5 | 0.77 | 204 | 125 | 1.005 | 204 | 25 | 0.26
205 | 87.5 | 0.775 | 205 | 125 | 1.01 | 205 | 25 | 0.26
206 | 87.5 | 0.78 | 206 | 125 | 1.015 | 206 | 25 | 0.26
207 | 100 | 0.79 | 207 | 125 | 1.025 | 207 | 25 | 0.26
208 | 100 | 0.795 | 208 | 137.5 | 1.04 | 208 | 12.5 | 0.26
209 | 87.5 | 0.805 | 209 | 137.5 | 1.045 | 209 | 25 | 0.26
210 | 87.5 | 0.81 | 210 | 137.5 | 1.055 | 210 | 12.5 | 0.26
211 | 100 | 0.815 | 211 | 137.5 | 1.07 | 211 | 12.5 | 0.26
212 | 100 | 0.83 | 212 | 137.5 | 1.08 | 212 | 25 | 0.26
213 | 100 | 0.835 | 213 | 137.5 | 1.09 | 213 | 25 | 0.265
214 | 100 | 0.845 | 214 | 150 | 1.1 | 214 | 25 | 0.26
215 | 100 | 0.855 | 215 | 137.5 | 1.11 | 215 | 12.5 | 0.26
216 | 100 | 0.86 | 216 | 137.5 | 1.12 | 216 | 12.5 | 0.26
217 | 100 | 0.865 | 217 | 137.5 | 1.125 | 217 | 12.5 | 0.26
218 | 100 | 0.875 | 218 | 150 | 1.14 | 218 | 12.5 | 0.26
219 | 100 | 0.885 | 219 | 150 | 1.15 | 219 | 12.5 | 0.265
220 | 100 | 0.89 | 220 | 150 | 1.16 | 220 | 12.5 | 0.26
221 | 100 | 0.895 | 221 | 150 | 1.175 | 221 | 12.5 | 0.26
222 | 100 | 0.9 | 222 | 150 | 1.185 | 222 | 12.5 | 0.26
223 | 100 | 0.915 | 223 | 150 | 1.195 | 223 | 12.5 | 0.26
224 | 100 | 0.915 | 224 | 150 | 1.21 | 224 | 12.5 | 0.265
225 | 100 | 0.925 | 225 | 150 | 1.22 | 225 | 25 | 0.26
226 | 100 | 0.93 | 226 | 162.5 | 1.235 | 226 | 12.5 | 0.26
227 | 100 | 0.935 | 227 | 162.5 | 1.245 | 227 | 12.5 | 0.255
228 | 100 | 0.94 | 228 | 162.5 | 1.255 | 228 | 25 | 0.26
229 | 100 | 0.945 | 229 | 162.5 | 1.27 | 229 | 12.5 | 0.26
230 | 112.5 | 0.95 | 230 | 162.5 | 1.275 | 230 | 12.5 | 0.26
231 | 112.5 | 0.955 | 231 | 162.5 | 1.28 | 231 | 12.5 | 0.26
232 | 112.5 | 0.96 | 232 | 162.5 | 1.295 | 232 | 12.5 | 0.26
233 | 112.5 | 0.97 | 233 | 162.5 | 1.3 | 233 | 12.5 | 0.26
234 | 112.5 | 0.975 | 234 | 162.5 | 1.305 | 234 | 25 | 0.26
235 | 112.5 | 0.98 | 235 | 162.5 | 1.315 | 235 | 12.5 | 0.265
236 | 112.5 | 0.9899999 | 236 | 162.5 | 1.325 | 236 | 12.5 | 0.26
237 | 112.5 | 0.995 | 237 | 175 | 1.34 | 237 | 12.5 | 0.26
238 | 112.5 | 0.995 | 238 | 175 | 1.345 | 238 | 12.5 | 0.26
239 | 112.5 | 1 | 239 | 175 | 1.355 | 239 | 12.5 | 0.26
240 | 112.5 | 1.01 | 240 | 175 | 1.365 | 240 | 12.5 | 0.265
241 | 112.5 | 1.015 | 241 | 175 | 1.375 | 241 | 12.5 | 0.26
242 | 112.5 | 1.025 | 242 | 187.5 | 1.385 | 242 | 12.5 | 0.26
243 | 112.5 | 1.03 | 243 | 187.5 | 1.39 | 243 | 12.5 | 0.265
244 | 112.5 | 1.035 | 244 | 187.5 | 1.405 | 244 | 12.5 | 0.26
245 | 112.5 | 1.04 | 245 | 187.5 | 1.415 | 245 | 12.5 | 0.26
246 | 112.5 | 1.045 | 246 | 187.5 | 1.43 | 246 | 12.5 | 0.26
247 | 112.5 | 1.055 | 247 | 187.5 | 1.44 | 247 | 12.5 | 0.26
248 | 112.5 | 1.065 | 248 | 187.5 | 1.45 | 248 | 12.5 | 0.26
249 | 125 | 1.07 | 249 | 200 | 1.465 | 249 | 12.5 | 0.26
250 | 112.5 | 1.075 | 250 | 187.5 | 1.47 | 250 | 25 | 0.255
251 | 125 | 1.09 | 251 | 200 | 1.49 | 251 | 12.5 | 0.26
252 | 125 | 1.095 | 252 | 187.5 | 1.495 | 252 | 12.5 | 0.26
253 | 125 | 1.1 | 253 | 200 | 1.51 | 253 | 12.5 | 0.26
254 | 125 | 1.105 | 254 | 200 | 1.52 | 254 | 12.5 | 0.26
255 | 125 | 1.115 | 255 | 200 | 1.53 | 255 | 12.5 | 0.26
256 | 125 | 1.12 | 256 | 200 | 1.54 | 256 | 12.5 | 0.26
257 | 125 | 1.12 | 257 | 200 | 1.545 | 257 | 12.5 | 0.26
258 | 125 | 1.135 | 258 | 200 | 1.56 | 258 | 12.5 | 0.255
259 | 125 | 1.14 | 259 | 212.5 | 1.57 | 259 | 25 | 0.26
260 | 125 | 1.145 | 260 | 200 | 1.58 | 260 | 12.5 | 0.26
261 | 125 | 1.155 | 261 | 200 | 1.595 | 261 | 25 | 0.26
262 | 125 | 1.155 | 262 | 212.5 | 1.61 | 262 | 12.5 | 0.26
263 | 137.5 | 1.165 | 263 | 212.5 | 1.615 | 263 | 12.5 | 0.26
264 | 137.5 | 1.175 | 264 | 212.5 | 1.63 | 264 | 25 | 0.255
265 | 137.5 | 1.18 | 265 | 212.5 | 1.64 | 265 | 12.5 | 0.255
266 | 137.5 | 1.19 | 266 | 212.5 | 1.65 | 266 | 12.5 | 0.26
267 | 137.5 | 1.195 | 267 | 212.5 | 1.665 | 267 | 25 | 0.26
268 | 137.5 | 1.2 | 268 | 212.5 | 1.675 | 268 | 25 | 0.26
269 | 137.5 | 1.205 | 269 | 212.5 | 1.69 | 269 | 25 | 0.265
270 | 137.5 | 1.21 | 270 | 212.5 | 1.695 | 270 | 25 | 0.27
271 | 137.5 | 1.22 | 271 | 212.5 | 1.71 | 271 | 25 | 0.27
272 | 137.5 | 1.225 | 272 | 225 | 1.725 | 272 | 25 | 0.28
273 | 137.5 | 1.235 | 273 | 225 | 1.735 | 273 | 25 | 0.28
274 | 137.5 | 1.235 | 274 | 225 | 1.75 | 274 | 25 | 0.285
275 | 137.5 | 1.245 | 275 | 225 | 1.765 | 275 | 25 | 0.29
276 | 150 | 1.255 | 276 | 225 | 1.775 | 276 | 25 | 0.295
277 | 150 | 1.26 | 277 | 225 | 1.785 | 277 | 25 | 0.295
278 | 150 | 1.27 | 278 | 225 | 1.795 | 278 | 25 | 0.3
279 | 150 | 1.275 | 279 | 225 | 1.805 | 279 | 25 | 0.305
280 | 150 | 1.28 | 280 | 225 | 1.815 | 280 | 25 | 0.31
281 | 150 | 1.29 | 281 | 225 | 1.83 | 281 | 25 | 0.315
282 | 150 | 1.295 | 282 | 237.5 | 1.835 | 282 | 25 | 0.315
283 | 150 | 1.305 | 283 | 237.5 | 1.85 | 283 | 37.5 | 0.32
284 | 150 | 1.31 | 284 | 237.5 | 1.855 | 284 | 25 | 0.325
285 | 150 | 1.32 | 285 | 237.5 | 1.87 | 285 | 25 | 0.325
286 | 150 | 1.325 | 286 | 237.5 | 1.875 | 286 | 25 | 0.335
287 | 150 | 1.335 | 287 | 237.5 | 1.885 | 287 | 25 | 0.335
288 | 162.5 | 1.345 | 288 | 237.5 | 1.895 | 288 | 25 | 0.34
289 | 150 | 1.35 | 289 | 237.5 | 1.905 | 289 | 25 | 0.345
290 | 150 | 1.36 | 290 | 250 | 1.92 | 290 | 25 | 0.35
291 | 162.5 | 1.365 | 291 | 250 | 1.93 | 291 | 25 | 0.35
292 | 150 | 1.37 | 292 | 250 | 1.94 | 292 | 37.5 | 0.355
293 | 162.5 | 1.38 | 293 | 250 | 1.955 | 293 | 37.5 | 0.36
294 | 162.5 | 1.385 | 294 | 250 | 1.965 | 294 | 25 | 0.365
295 | 162.5 | 1.395 | 295 | 250 | 1.975 | 295 | 25 | 0.365
296 | 162.5 | 1.405 | 296 | 250 | 1.985 | 296 | 37.5 | 0.375
297 | 162.5 | 1.415 | 297 | 262.5 | 1.995 | 297 | 37.5 | 0.38
298 | 162.5 | 1.42 | 298 | 250 | 2.005 | 298 | 37.5 | 0.385
299 | 162.5 | 1.43 | 299 | 262.5 | 2.025 | 299 | 37.5 | 0.39
300 | 162.5 | 1.44 | 300 | 262.5 | 2.03 | 300 | 37.5 | 0.395
301 | 162.5 | 1.445 | 301 | 262.5 | 2.04 | 301 | 25 | 0.4
302 | 175 | 1.45 | 302 | 262.5 | 2.05 | 302 | 37.5 | 0.405
303 | 162.5 | 1.46 | 303 | 262.5 | 2.06 | 303 | 37.5 | 0.405
304 | 175 | 1.465 | 304 | 275 | 2.065 | 304 | 37.5 | 0.415
305 | 162.5 | 1.475 | 305 | 262.5 | 2.08 | 305 | 37.5 | 0.425
306 | 175 | 1.485 | 306 | 275 | 2.09 | 306 | 37.5 | 0.43
307 | 175 | 1.485 | 307 | 275 | 2.105 | 307 | 37.5 | 0.435
308 | 175 | 1.49 | 308 | 275 | 2.115 | 308 | 37.5 | 0.44
309 | 175 | 1.5 | 309 | 275 | 2.125 | 309 | 37.5 | 0.445
310 | 175 | 1.5 | 310 | 275 | 2.135 | 310 | 37.5 | 0.445
311 | 175 | 1.51 | 311 | 275 | 2.15 | 311 | 37.5 | 0.455
312 | 175 | 1.515 | 312 | 275 | 2.155 | 312 | 37.5 | 0.46
313 | 175 | 1.52 | 313 | 287.5 | 2.17 | 313 | 37.5 | 0.46
314 | 175 | 1.53 | 314 | 287.5 | 2.18 | 314 | 37.5 | 0.465
315 | 187.5 | 1.53 | 315 | 287.5 | 2.195 | 315 | 50 | 0.475
316 | 187.5 | 1.54 | 316 | 287.5 | 2.2 | 316 | 37.5 | 0.475
317 | 175 | 1.54 | 317 | 287.5 | 2.205 | 317 | 37.5 | 0.485
318 | 187.5 | 1.55 | 318 | 287.5 | 2.215 | 318 | 50 | 0.485
319 | 187.5 | 1.555 | 319 | 287.5 | 2.23 | 319 | 37.5 | 0.49
320 | 187.5 | 1.565 | 320 | 287.5 | 2.24 | 320 | 50 | 0.495
321 | 187.5 | 1.565 | 321 | 287.5 | 2.255 | 321 | 50 | 0.5
322 | 187.5 | 1.58 | 322 | 300 | 2.27 | 322 | 37.5 | 0.505
323 | 187.5 | 1.58 | 323 | 300 | 2.275 | 323 | 50 | 0.51
324 | 187.5 | 1.59 | 324 | 300 | 2.285 | 324 | 37.5 | 0.515
325 | 187.5 | 1.6 | 325 | 300 | 2.295 | 325 | 50 | 0.515
326 | 187.5 | 1.61 | 326 | 300 | 2.305 | 326 | 50 | 0.525
327 | 187.5 | 1.615 | 327 | 300 | 2.32 | 327 | 50 | 0.525
328 | 200 | 1.62 | 328 | 300 | 2.325 | 328 | 37.5 | 0.535
329 | 187.5 | 1.63 | 329 | 300 | 2.34 | 329 | 50 | 0.535
330 | 187.5 | 1.64 | 330 | 300 | 2.35 | 330 | 50 | 0.54
331 | 200 | 1.645 | 331 | 300 | 2.365 | 331 | 37.5 | 0.545
332 | 200 | 1.655 | 332 | 312.5 | 2.38 | 332 | 50 | 0.545
333 | 200 | 1.66 | 333 | 300 | 2.385 | 333 | 50 | 0.55
334 | 200 | 1.665 | 334 | 312.5 | 2.395 | 334 | 50 | 0.56
335 | 200 | 1.67 | 335 | 312.5 | 2.41 | 335 | 50 | 0.56
336 | 200 | 1.68 | 336 | 312.5 | 2.425 | 336 | 50 | 0.57
337 | 200 | 1.685 | 337 | 312.5 | 2.43 | 337 | 50 | 0.57
338 | 200 | 1.69 | 338 | 312.5 | 2.44 | 338 | 50 | 0.575
339 | 200 | 1.7 | 339 | 312.5 | 2.455 | 339 | 50 | 0.575
340 | 200 | 1.71 | 340 | 312.5 | 2.46 | 340 | 50 | 0.59
341 | 200 | 1.71 | 341 | 325 | 2.475 | 341 | 50 | 0.59
342 | 212.5 | 1.715 | 342 | 325 | 2.485 | 342 | 50 | 0.595
343 | 212.5 | 1.72 | 343 | 325 | 2.5 | 343 | 50 | 0.595
344 | 212.5 | 1.73 | 344 | 325 | 2.505 | 344 | 50 | 0.6
345 | 212.5 | 1.74 | 345 | 325 | 2.52 | 345 | 50 | 0.605
346 | 212.5 | 1.745 | 346 | 325 | 2.535 | 346 | 50 | 0.61
347 | 212.5 | 1.75 | 347 | 325 | 2.545 | 347 | 50 | 0.615
348 | 212.5 | 1.76 | 348 | 325 | 2.555 | 348 | 50 | 0.62
349 | 212.5 | 1.765 | 349 | 325 | 2.57 | 349 | 50 | 0.62
350 | 225 | 1.775 | 350 | 325 | 2.58 | 350 | 50 | 0.63
351 | 212.5 | 1.78 | 351 | 325 | 2.59 | 351 | 50 | 0.635
352 | 225 | 1.785 | 352 | 337.5 | 2.6 | 352 | 50 | 0.64
353 | 225 | 1.79 | 353 | 337.5 | 2.615 | 353 | 50 | 0.645
354 | 225 | 1.805 | 354 | 337.5 | 2.625 | 354 | 50 | 0.65
355 | 225 | 1.81 | 355 | 337.5 | 2.64 | 355 | 50 | 0.655
356 | 225 | 1.815 | 356 | 337.5 | 2.65 | 356 | 50 | 0.655
357 | 225 | 1.82 | 357 | 337.5 | 2.66 | 357 | 50 | 0.665
358 | 225 | 1.835 | 358 | 337.5 | 2.67 | 358 | 50 | 0.67
359 | 225 | 1.84 | 359 | 337.5 | 2.68 | 359 | 50 | 0.675
360 | 225 | 1.845 | 360 | 350 | 2.695 | 360 | 50 | 0.68
361 | 225 | 1.855 | 361 | 350 | 2.705 | 361 | 50 | 0.68
362 | 237.5 | 1.86 | 362 | 350 | 2.715 | 362 | 50 | 0.685
363 | 237.5 | 1.87 | 363 | 350 | 2.725 | 363 | 50 | 0.69
364 | 237.5 | 1.87 | 364 | 350 | 2.735 | 364 | 62.5 | 0.695
365 | 237.5 | 1.88 | 365 | 350 | 2.745 | 365 | 50 | 0.7
366 | 237.5 | 1.89 | 366 | 350 | 2.75 | 366 | 62.5 | 0.705
367 | 237.5 | 1.895 | 367 | 350 | 2.765 | 367 | 50 | 0.71
368 | 250 | 1.905 | 368 | 350 | 2.775 | 368 | 50 | 0.715
369 | 237.5 | 1.915 | 369 | 362.5 | 2.785 | 369 | 62.5 | 0.715
370 | 237.5 | 1.915 | 370 | 362.5 | 2.795 | 370 | 62.5 | 0.72
371 | 237.5 | 1.925 | 371 | 362.5 | 2.81 | 371 | 62.5 | 0.73
372 | 250 | 1.93 | 372 | 362.5 | 2.82 | 372 | 62.5 | 0.725
373 | 250 | 1.935 | 373 | 362.5 | 2.825 | 373 | 62.5 | 0.735
374 | 250 | 1.94 | 374 | 362.5 | 2.835 | 374 | 62.5 | 0.74
375 | 250 | 1.95 | 375 | 362.5 | 2.85 | 375 | 62.5 | 0.74
376 | 250 | 1.955 | 376 | 362.5 | 2.86 | 376 | 62.5 | 0.745
377 | 250 | 1.965 | 377 | 362.5 | 2.87 | 377 | 62.5 | 0.75
378 | 250 | 1.97 | 378 | 362.5 | 2.88 | 378 | 62.5 | 0.755
379 | 250 | 1.975 | 379 | 362.5 | 2.89 | 379 | 62.5 | 0.76
380 | 262.5 | 1.985 | 380 | 375 | 2.9 | 380 | 62.5 | 0.765
381 | 262.5 | 1.99 | 381 | 362.5 | 2.915 | 381 | 62.5 | 0.77
382 | 262.5 | 2 | 382 | 375 | 2.93 | 382 | 62.5 | 0.78
383 | 262.5 | 2.005 | 383 | 375 | 2.94 | 383 | 62.5 | 0.785
384 | 262.5 | 2.015 | 384 | 375 | 2.955 | 384 | 75 | 0.79
385 | 262.5 | 2.025 | 385 | 375 | 2.97 | 385 | 62.5 | 0.795
386 | 262.5 | 2.03 | 386 | 375 | 2.98 | 386 | 62.5 | 0.8
387 | 262.5 | 2.04 | 387 | 387.5 | 2.99 | 387 | 62.5 | 0.8
388 | 275 | 2.045 | 388 | 375 | 3 | 388 | 75 | 0.81
389 | 275 | 2.055 | 389 | 387.5 | 3.01 | 389 | 75 | 0.815
390 | 275 | 2.06 | 390 | 387.5 | 3.02 | 390 | 75 | 0.82
391 | 275 | 2.075 | 391 | 387.5 | 3.035 | 391 | 75 | 0.825
392 | 275 | 2.075 | 392 | 387.5 | 3.04 | 392 | 75 | 0.83
393 | 275 | 2.085 | 393 | 387.5 | 3.05 | 393 | 75 | 0.835
394 | 275 | 2.09 | 394 | 387.5 | 3.055 | 394 | 75 | 0.845
395 | 275 | 2.095 | 395 | 400 | 3.07 | 395 | 75 | 0.85
396 | 275 | 2.1 | 396 | 400 | 3.08 | 396 | 75 | 0.855
397 | 275 | 2.105 | 397 | 400 | 3.09 | 397 | 75 | 0.855
398 | 275 | 2.115 | 398 | 400 | 3.1 | 398 | 75 | 0.865
399 | 275 | 2.12 | 399 | 400 | 3.11 | 399 | 75 | 0.87
400 | 287.5 | 2.125 | 400 | 400 | 3.115 | 400 | 75 | 0.875
401 | 287.5 | 2.14 | 401 | 400 | 3.135 | 401 | 75 | 0.88
402 | 287.5 | 2.14 | 402 | 400 | 3.145 | 402 | 75 | 0.885
403 | 287.5 | 2.15 | 403 | 400 | 3.16 | 403 | 75 | 0.89
404 | 287.5 | 2.16 | 404 | 400 | 3.17 | 404 | 75 | 0.895
405 | 287.5 | 2.165 | 405 | 400 | 3.18 | 405 | 75 | 0.9
406 | 287.5 | 2.175 | 406 | 400 | 3.19 | 406 | 75 | 0.905
407 | 287.5 | 2.18 | 407 | 412.5 | 3.21 | 407 | 87.5 | 0.91
408 | 287.5 | 2.185 | 408 | 412.5 | 3.22 | 408 | 87.5 | 0.91
409 | 287.5 | 2.195 | 409 | 412.5 | 3.23 | 409 | 75 | 0.915
410 | 287.5 | 2.205 | 410 | 412.5 | 3.24 | 410 | 87.5 | 0.92
411 | 300 | 2.21 | 411 | 412.5 | 3.245 | 411 | 87.5 | 0.925
412 | 287.5 | 2.215 | 412 | 425 | 3.255 | 412 | 87.5 | 0.925
413 | 300 | 2.22 | 413 | 412.5 | 3.265 | 413 | 87.5 | 0.935
414 | 300 | 2.23 | 414 | 425 | 3.275 | 414 | 87.5 | 0.935
415 | 300 | 2.235 | 415 | 425 | 3.29 | 415 | 87.5 | 0.935
416 | 300 | 2.245 | 416 | 425 | 3.3 | 416 | 87.5 | 0.945
417 | 300 | 2.25 | 417 | 425 | 3.315 | 417 | 87.5 | 0.95
418 | 300 | 2.26 | 418 | 425 | 3.325 | 418 | 87.5 | 0.955
419 | 300 | 2.265 | 419 | 425 | 3.34 | 419 | 87.5 | 0.955
420 | 300 | 2.275 | 420 | 425 | 3.35 | 420 | 87.5 | 0.96
421 | 300 | 2.28 | 421 | 425 | 3.37 | 421 | 87.5 | 0.965
422 | 312.5 | 2.29 | 422 | 437.5 | 3.385 | 422 | 87.5 | 0.97
423 | 300 | 2.295 | 423 | 437.5 | 3.395 | 423 | 87.5 | 0.97
424 | 312.5 | 2.305 | 424 | 437.5 | 3.405 | 424 | 87.5 | 0.975
425 | 312.5 | 2.315 | 425 | 437.5 | 3.42 | 425 | 87.5 | 0.98
426 | 312.5 | 2.325 | 426 | 437.5 | 3.43 | 426 | 87.5 | 0.98
427 | 312.5 | 2.33 | 427 | 437.5 | 3.44 | 427 | 87.5 | 0.9899999
428 | 312.5 | 2.335 | 428 | 437.5 | 3.45 | 428 | 87.5 | 0.995
429 | 312.5 | 2.34 | 429 | 437.5 | 3.46 | 429 | 100 | 1
430 | 312.5 | 2.35 | 430 | 450 | 3.47 | 430 | 100 | 1.005
431 | 312.5 | 2.355 | 431 | 450 | 3.48 | 431 | 100 | 1.01
432 | 312.5 | 2.36 | 432 | 450 | 3.495 | 432 | 100 | 1.015
433 | 312.5 | 2.365 | 433 | 450 | 3.505 | 433 | 100 | 1.02
434 | 325 | 2.375 | 434 | 450 | 3.515 | 434 | 100 | 1.025
435 | 325 | 2.38 | 435 | 450 | 3.525 | 435 | 100 | 1.03
436 | 325 | 2.385 | 436 | 450 | 3.535 | 436 | 100 | 1.035
437 | 312.5 | 2.39 | 437 | 450 | 3.545 | 437 | 100 | 1.04
438 | 325 | 2.4 | 438 | 450 | 3.555 | 438 | 100 | 1.045
439 | 325 | 2.4 | 439 | 462.5 | 3.565 | 439 | 100 | 1.045
440 | 325 | 2.41 | 440 | 462.5 | 3.575 | 440 | 100 | 1.05
441 | 325 | 2.42 | 441 | 450 | 3.59 | 441 | 100 | 1.06
442 | 325 | 2.425 | 442 | 462.5 | 3.6 | 442 | 100 | 1.07
443 | 325 | 2.435 | 443 | 462.5 | 3.605 | 443 | 100 | 1.07
444 | 325 | 2.44 | 444 | 462.5 | 3.625 | 444 | 100 | 1.08
445 | 325 | 2.445 | 445 | 462.5 | 3.635 | 445 | 100 | 1.085
446 | 325 | 2.455 | 446 | 462.5 | 3.645 | 446 | 100 | 1.09
447 | 325 | 2.46 | 447 | 462.5 | 3.66 | 447 | 112.5 | 1.1
448 | 337.5 | 2.47 | 448 | 475 | 3.675 | 448 | 112.5 | 1.11
449 | 337.5 | 2.475 | 449 | 462.5 | 3.685 | 449 | 112.5 | 1.115
450 | 325 | 2.48 | 450 | 475 | 3.7 | 450 | 112.5 | 1.125
451 | 337.5 | 2.49 | 451 | 475 | 3.71 | 451 | 112.5 | 1.13
452 | 337.5 | 2.495 | 452 | 475 | 3.72 | 452 | 112.5 | 1.14
453 | 337.5 | 2.505 | 453 | 475 | 3.73 | 453 | 112.5 | 1.145
454 | 337.5 | 2.51 | 454 | 475 | 3.74 | 454 | 112.5 | 1.155
455 | 337.5 | 2.515 | 455 | 487.5 | 3.755 | 455 | 112.5 | 1.16
456 | 337.5 | 2.525 | 456 | 487.5 | 3.76 | 456 | 112.5 | 1.165
457 | 337.5 | 2.535 | 457 | 487.5 | 3.77 | 457 | 112.5 | 1.175
458 | 337.5 | 2.54 | 458 | 487.5 | 3.785 | 458 | 112.5 | 1.18
459 | 337.5 | 2.555 | 459 | 487.5 | 3.795 | 459 | 112.5 | 1.185
460 | 337.5 | 2.555 | 460 | 487.5 | 3.81 | 460 | 112.5 | 1.195
461 | 337.5 | 2.565 | 461 | 487.5 | 3.82 | 461 | 112.5 | 1.2
462 | 337.5 | 2.575 | 462 | 487.5 | 3.83 | 462 | 125 | 1.205
463 | 337.5 | 2.575 | 463 | 487.5 | 3.845 | 463 | 125 | 1.21
464 | 337.5 | 2.59 | 464 | 487.5 | 3.855 | 464 | 125 | 1.22
465 | 337.5 | 2.595 | 465 | 487.5 | 3.865 | 465 | 112.5 | 1.225
466 | 337.5 | 2.605 | 466 | 487.5 | 3.88 | 466 | 125 | 1.23
467 | 337.5 | 2.615 | 467 | 500 | 3.89 | 467 | 125 | 1.235
468 | 350 | 2.62 | 468 | 487.5 | 3.9 | 468 | 125 | 1.24
469 | 337.5 | 2.63 | 469 | 500 | 3.91 | 469 | 125 | 1.245
470 | 337.5 | 2.64 | 470 | 500 | 3.92 | 470 | 125 | 1.25
471 | 337.5 | 2.65 | 471 | 500 | 3.93 | 471 | 125 | 1.255
472 | 350 | 2.655 | 472 | 500 | 3.94 | 472 | 125 | 1.265
473 | 350 | 2.66 | 473 | 500 | 3.95 | 473 | 125 | 1.27
474 | 350 | 2.665 | 474 | 500 | 3.965 | 474 | 125 | 1.275
475 | 350 | 2.675 | 475 | 512.5 | 3.975 | 475 | 137.5 | 1.28
476 | 350 | 2.68 | 476 | 512.5 | 3.99 | 476 | 125 | 1.29
477 | 350 | 2.69 | 477 | 512.5 | 4.005 | 477 | 125 | 1.295
478 | 350 | 2.7 | 478 | 512.5 | 4.015 | 478 | 137.5 | 1.3
479 | 350 | 2.7 | 479 | 512.5 | 4.025 | 479 | 137.5 | 1.31
480 | 350 | 2.71 | 480 | 512.5 | 4.035 | 480 | 137.5 | 1.31
481 | 350 | 2.715 | 481 | 512.5 | 4.045 | 481 | 137.5 | 1.315
482 | 350 | 2.72 | 482 | 525 | 4.055 | 482 | 137.5 | 1.325
483 | 350 | 2.73 | 483 | 512.5 | 4.065 | 483 | 137.5 | 1.33
484 | 350 | 2.74 | 484 | 512.5 | 4.08 | 484 | 137.5 | 1.335
485 | 350 | 2.74 | 485 | 525 | 4.095 | 485 | 137.5 | 1.34
486 | 350 | 2.745 | 486 | 525 | 4.105 | 486 | 137.5 | 1.345
487 | 350 | 2.76 | 487 | 525 | 4.12 | 487 | 137.5 | 1.355
488 | 350 | 2.76 | 488 | 525 | 4.13 | 488 | 137.5 | 1.355
489 | 362.5 | 2.77 | 489 | 525 | 4.14 | 489 | 137.5 | 1.365
490 | 350 | 2.78 | 490 | 537.5 | 4.155 | 490 | 137.5 | 1.375
491 | 362.5 | 2.785 | 491 | 525 | 4.16 | 491 | 137.5 | 1.375
492 | 362.5 | 2.795 | 492 | 525 | 4.175 | 492 | 137.5 | 1.385
493 | 362.5 | 2.8 | 493 | 537.5 | 4.185 | 493 | 137.5 | 1.39
494 | 362.5 | 2.81 | 494 | 537.5 | 4.195 | 494 | 137.5 | 1.395
495 | 362.5 | 2.815 | 495 | 537.5 | 4.21 | 495 | 150 | 1.405
496 | 362.5 | 2.82 | 496 | 537.5 | 4.22 | 496 | 150 | 1.41
497 | 362.5 | 2.83 | 497 | 537.5 | 4.23 | 497 | 150 | 1.41
498 | 362.5 | 2.84 | 498 | 537.5 | 4.245 | 498 | 150 | 1.42
499 | 362.5 | 2.845 | 499 | 537.5 | 4.255 | 499 | 150 | 1.43
500 | 362.5 | 2.85 | 500 | 537.5 | 4.27 | 500 | 150 | 1.43
501 | 362.5 | 2.86 | 501 | 537.5 | 4.275 | 501 | 150 | 1.44
502 | 362.5 | 2.87 | 502 | 550 | 4.285 | 502 | 150 | 1.45
503 | 362.5 | 2.875 | 503 | 550 | 4.3 | 503 | 150 | 1.455
504 | 362.5 | 2.885 | 504 | 537.5 | 4.31 | 504 | 150 | 1.46
505 | 362.5 | 2.89 | 505 | 550 | 4.32 | 505 | 150 | 1.47
506 | 375 | 2.895 | 506 | 550 | 4.33 | 506 | 150 | 1.475
507 | 375 | 2.905 | 507 | 550 | 4.35 | 507 | 150 | 1.485
508 | 362.5 | 2.91 | 508 | 550 | 4.36 | 508 | 162.5 | 1.495
509 | 375 | 2.92 | 509 | 550 | 4.37 | 509 | 150 | 1.5
510 | 375 | 2.925 | 510 | 550 | 4.375 | 510 | 150 | 1.5
511 | 375 | 2.93 | 511 | 562.5 | 4.39 | 511 | 150 | 1.505
512 | 375 | 2.94 | 512 | 562.5 | 4.405 | 512 | 150 | 1.515
513 | 375 | 2.945 | 513 | 562.5 | 4.415 | 513 | 162.5 | 1.52
514 | 375 | 2.955 | 514 | 562.5 | 4.425 | 514 | 162.5 | 1.525
515 | 375 | 2.965 | 515 | 562.5 | 4.44 | 515 | 162.5 | 1.535
516 | 375 | 2.97 | 516 | 562.5 | 4.45 | 516 | 162.5 | 1.535
517 | 375 | 2.98 | 517 | 562.5 | 4.46 | 517 | 162.5 | 1.54
518 | 375 | 2.99 | 518 | 575 | 4.47 | 518 | 162.5 | 1.55
519 | 375 | 2.99 | 519 | 575 | 4.485 | 519 | 162.5 | 1.55
520 | 375 | 3 | 520 | 562.5 | 4.5 | 520 | 162.5 | 1.555
521 | 375 | 3.005 | 521 | 575 | 4.51 | 521 | 162.5 | 1.565
522 | 387.5 | 3.015 | 522 | 575 | 4.52 | 522 | 162.5 | 1.575
523 | 375 | 3.02 | 523 | 575 | 4.53 | 523 | 162.5 | 1.575
524 | 387.5 | 3.03 | 524 | 575 | 4.54 | 524 | 162.5 | 1.585
525 | 387.5 | 3.04 | 525 | 575 | 4.55 | 525 | 175 | 1.59
526 | 387.5 | 3.045 | 526 | 575 | 4.56 | 526 | 162.5 | 1.595
527 | 387.5 | 3.055 | 527 | 587.5 | 4.575 | 527 | 175 | 1.6
528 | 387.5 | 3.065 | 528 | 587.5 | 4.585 | 528 | 175 | 1.61
529 | 387.5 | 3.07 | 529 | 587.5 | 4.6 | 529 | 175 | 1.615
530 | 387.5 | 3.08 | 530 | 587.5 | 4.61 | 530 | 175 | 1.62
531 | 387.5 | 3.085 | 531 | 587.5 | 4.625 | 531 | 175 | 1.63
532 | 387.5 | 3.09 | 532 | 587.5 | 4.635 | 532 | 175 | 1.635
533 | 387.5 | 3.1 | 533 | 587.5 | 4.645 | 533 | 175 | 1.645
534 | 387.5 | 3.105 | 534 | 587.5 | 4.655 | 534 | 162.5 | 1.65
535 | 400 | 3.115 | 535 | 600 | 4.665 | 535 | 175 | 1.66
536 | 387.5 | 3.12 | 536 | 600 | 4.68 | 536 | 175 | 1.665
537 | 400 | 3.125 | 537 | 587.5 | 4.69 | 537 | 175 | 1.67
538 | 400 | 3.14 | 538 | 600 | 4.7 | 538 | 175 | 1.675
539 | 400 | 3.145 | 539 | 600 | 4.715 | 539 | 175 | 1.695
540 | 400 | 3.15 | 540 | 600 | 4.725 | 540 | 175 | 1.695
541 | 400 | 3.155 | 541 | 600 | 4.74 | 541 | 175 | 1.705
542 | 400 | 3.165 | 542 | 600 | 4.75 | 542 | 175 | 1.715
543 | 412.5 | 3.175 | 543 | 600 | 4.76 | 543 | 175 | 1.72
544 | 400 | 3.18 | 544 | 600 | 4.775 | 544 | 187.5 | 1.735
545 | 400 | 3.185 | 545 | 600 | 4.79 | 545 | 175 | 1.735
546 | 412.5 | 3.195 | 546 | 612.5 | 4.795 | 546 | 187.5 | 1.75
547 | 412.5 | 3.2 | 547 | 600 | 4.805 | 547 | 187.5 | 1.755
548 | 400 | 3.205 | 548 | 612.5 | 4.815 | 548 | 187.5 | 1.765
549 | 412.5 | 3.21 | 549 | 612.5 | 4.825 | 549 | 187.5 | 1.77
550 | 412.5 | 3.215 | 550 | 625 | 4.835 | 550 | 187.5 | 1.775
551 | 412.5 | 3.22 | 551 | 612.5 | 4.85 | 551 | 187.5 | 1.785
552 | 412.5 | 3.23 | 552 | 612.5 | 4.86 | 552 | 187.5 | 1.795
553 | 412.5 | 3.235 | 553 | 612.5 | 4.875 | 553 | 187.5 | 1.805
554 | 412.5 | 3.24 | 554 | 612.5 | 4.89 | 554 | 200 | 1.81
555 | 425 | 3.245 | 555 | 625 | 4.9 | 555 | 187.5 | 1.815
556 | 425 | 3.255 | 556 | 625 | 4.91 | 556 | 187.5 | 1.825
557 | 412.5 | 3.26 | 557 | 625 | 4.92 | 557 | 200 | 1.83
558 | 425 | 3.265 | 558 | 625 | 4.93 | 558 | 200 | 1.835
559 | 425 | 3.28 | 559 | 637.5 | 4.945 | 559 | 200 | 1.84
560 | 425 | 3.285 | 560 | 625 | 4.955 | 560 | 200 | 1.85
561 | 425 | 3.29 | 561 | 637.5 | 4.97 | 561 | 200 | 1.86
562 | 425 | 3.3 | 562 | 637.5 | 4.975 | 562 | 200 | 1.87
563 | 425 | 3.305 | 563 | 637.5 | 4.99 | 563 | 200 | 1.88
564 | 425 | 3.315 | 564 | 625 | 5 | 564 | 200 | 1.89
565 | 437.5 | 3.325 | 565 | 637.5 | 5.01 | 565 | 212.5 | 1.9
566 | 437.5 | 3.335 | 566 | 637.5 | 5.025 | 566 | 200 | 1.905
567 | 437.5 | 3.34 | 567 | 637.5 | 5.035 | 567 | 200 | 1.915
568 | 437.5 | 3.35 | 568 | 637.5 | 5.05 | 568 | 212.5 | 1.925
569 | 437.5 | 3.355 | 569 | 650 | 5.065 | 569 | 212.5 | 1.935
570 | 437.5 | 3.365 | 570 | 637.5 | 5.075 | 570 | 212.5 | 1.945
571 | 450 | 3.375 | 571 | 637.5 | 5.09 | 571 | 212.5 | 1.955
572 | 437.5 | 3.38 | 572 | 650 | 5.1 | 572 | 212.5 | 1.96
573 | 450 | 3.385 | 573 | 637.5 | 5.115 | 573 | 212.5 | 1.965
574 | 437.5 | 3.395 | 574 | 650 | 5.125 | 574 | 212.5 | 1.975
575 | 450 | 3.4 | 575 | 650 | 5.14 | 575 | 212.5 | 1.98
576 | 450 | 3.405 | 576 | 650 | 5.145 | 576 | 212.5 | 1.99
577 | 450 | 3.415 | 577 | 650 | 5.16 | 577 | 212.5 | 1.995
578 | 450 | 3.415 | 578 | 650 | 5.16 | 578 | 212.5 | 2.005
579 | 450 | 3.425 | 579 | 650 | 5.175 | 579 | 212.5 | 2.015
580 | 450 | 3.43 | 580 | 650 | 5.19 | 580 | 225 | 2.02
581 | 450 | 3.44 | 581 | 650 | 5.2 | 581 | 225 | 2.025
582 | 450 | 3.45 | 582 | 650 | 5.21 | 582 | 225 | 2.035
583 | 450 | 3.455 | 583 | 662.5 | 5.225 | 583 | 225 | 2.04
584 | 462.5 | 3.465 | 584 | 662.5 | 5.235 | 584 | 225 | 2.05
585 | 450 | 3.47 | 585 | 662.5 | 5.245 | 585 | 225 | 2.06
586 | 462.5 | 3.48 | 586 | 662.5 | 5.255 | 586 | 225 | 2.06
587 | 462.5 | 3.485 | 587 | 662.5 | 5.27 | 587 | 225 | 2.075
588 | 462.5 | 3.495 | 588 | 662.5 | 5.28 | 588 | 225 | 2.08
589 | 462.5 | 3.5 | 589 | 662.5 | 5.295 | 589 | 225 | 2.09
590 | 462.5 | 3.51 | 590 | 662.5 | 5.305 | 590 | 225 | 2.095
591 | 462.5 | 3.515 | 591 | 662.5 | 5.31 | 591 | 237.5 | 2.11
592 | 462.5 | 3.525 | 592 | 662.5 | 5.325 | 592 | 237.5 | 2.12
593 | 462.5 | 3.53 | 593 | 675 | 5.335 | 593 | 225 | 2.13
594 | 462.5 | 3.54 | 594 | 662.5 | 5.34 | 594 | 225 | 2.135
595 | 462.5 | 3.545 | 595 | 675 | 5.355 | 595 | 237.5 | 2.145
596 | 475 | 3.555 | 596 | 675 | 5.365 | 596 | 237.5 | 2.155
597 | 475 | 3.56 | 597 | 675 | 5.375 | 597 | 237.5 | 2.16
598 | 475 | 3.565 | 598 | 675 | 5.385 | 598 | 237.5 | 2.165
599 | 462.5 | 3.575 | 599 | 675 | 5.395 | 599 | 237.5 | 2.175
600 | 475 | 3.58 | 600 | 675 | 5.405 | 600 | 237.5 | 2.18
601 | 475 | 3.585 | 601 | 675 | 5.415 | 601 | 237.5 | 2.185
602 | 475 | 3.59 | 602 | 675 | 5.43 | 602 | 237.5 | 2.195
603 | 475 | 3.6 | 603 | 675 | 5.44 | 603 | 237.5 | 2.205
604 | 475 | 3.605 | 604 | 675 | 5.455 | 604 | 250 | 2.215
605 | 475 | 3.61 | 605 | 675 | 5.465 | 605 | 250 | 2.22
606 | 475 | 3.615 | 606 | 687.5 | 5.48 | 606 | 250 | 2.225
607 | 475 | 3.62 | 607 | 687.5 | 5.495 | 607 | 250 | 2.235
608 | 475 | 3.63 | 608 | 675 | 5.5 | 608 | 250 | 2.24
609 | 487.5 | 3.64 | 609 | 687.5 | 5.52 | 609 | 250 | 2.245
610 | 475 | 3.645 | 610 | 687.5 | 5.53 | 610 | 250 | 2.255
611 | 475 | 3.65 | 611 | 687.5 | 5.545 | 611 | 250 | 2.265
612 | 487.5 | 3.665 | 612 | 687.5 | 5.55 | 612 | 250 | 2.27
613 | 475 | 3.665 | 613 | 687.5 | 5.57 | 613 | 250 | 2.28
614 | 475 | 3.67 | 614 | 687.5 | 5.58 | 614 | 250 | 2.29
615 | 487.5 | 3.68 | 615 | 687.5 | 5.59 | 615 | 250 | 2.295
616 | 487.5 | 3.685 | 616 | 687.5 | 5.605 | 616 | 250 | 2.305
617 | 487.5 | 3.695 | 617 | 687.5 | 5.615 | 617 | 250 | 2.32
618 | 487.5 | 3.7 | 618 | 687.5 | 5.625 | 618 | 262.5 | 2.33
619 | 487.5 | 3.71 | 619 | 687.5 | 5.64 | 619 | 262.5 | 2.335
620 | 487.5 | 3.715 | 620 | 700 | 5.65 | 620 | 262.5 | 2.34
621 | 487.5 | 3.725 | 621 | 700 | 5.655 | 621 | 262.5 | 2.355
622 | 487.5 | 3.73 | 622 | 700 | 5.67 | 622 | 262.5 | 2.36
623 | 487.5 | 3.74 | 623 | 700 | 5.68 | 623 | 262.5 | 2.37
624 | 487.5 | 3.755 | 624 | 700 | 5.695 | 624 | 262.5 | 2.375
625 | 487.5 | 3.76 | 625 | 700 | 5.7 | 625 | 262.5 | 2.38
626 | 487.5 | 3.765 | 626 | 700 | 5.72 | 626 | 262.5 | 2.385
627 | 487.5 | 3.775 | 627 | 700 | 5.73 | 627 | 262.5 | 2.4
628 | 487.5 | 3.785 | 628 | 700 | 5.74 | 628 | 275 | 2.41
629 | 500 | 3.79 | 629 | 700 | 5.755 | 629 | 275 | 2.415
630 | 500 | 3.8 | 630 | 700 | 5.765 | 630 | 275 | 2.425
631 | 487.5 | 3.81 | 631 | 700 | 5.78 | 631 | 275 | 2.435
632 | 487.5 | 3.815 | 632 | 700 | 5.79 | 632 | 275 | 2.44
633 | 487.5 | 3.825 | 633 | 712.5 | 5.795 | 633 | 275 | 2.45
634 | 487.5 | 3.83 | 634 | 712.5 | 5.81 | 634 | 275 | 2.465
635 | 500 | 3.835 | 635 | 712.5 | 5.82 | 635 | 275 | 2.475
636 | 487.5 | 3.845 | 636 | 712.5 | 5.83 | 636 | 275 | 2.485
637 | 500 | 3.85 | 637 | 712.5 | 5.845 | 637 | 275 | 2.49
638 | 487.5 | 3.86 | 638 | 712.5 | 5.855 | 638 | 275 | 2.5
639 | 500 | 3.865 | 639 | 712.5 | 5.865 | 639 | 287.5 | 2.51
640 | 500 | 3.875 | 640 | 712.5 | 5.875 | 640 | 287.5 | 2.525
641 | 487.5 | 3.88 | 641 | 712.5 | 5.885 | 641 | 275 | 2.54
642 | 487.5 | 3.885 | 642 | 712.5 | 5.9 | 642 | 287.5 | 2.545
643 | 500 | 3.89 | 643 | 725 | 5.91 | 643 | 287.5 | 2.56
644 | 500 | 3.905 | 644 | 725 | 5.92 | 644 | 287.5 | 2.57
645 | 500 | 3.91 | 645 | 725 | 5.935 | 645 | 287.5 | 2.58
646 | 500 | 3.915 | 646 | 725 | 5.945 | 646 | 287.5 | 2.59
647 | 500 | 3.925 | 647 | 725 | 5.96 | 647 | 287.5 | 2.6
648 | 500 | 3.93 | 648 | 725 | 5.97 | 648 | 287.5 | 2.61
649 | 500 | 3.94 | 649 | 725 | 5.98 | 649 | 287.5 | 2.625
650 | 500 | 3.945 | 650 | 725 | 5.99 | 650 | 300 | 2.63
651 | 500 | 3.95 | 651 | 725 | 6 | 651 | 300 | 2.64
652 | 500 | 3.96 | 652 | 725 | 6.01 | 652 | 287.5 | 2.65
653 | 500 | 3.97 | 653 | 725 | 6.025 | 653 | 287.5 | 2.66
654 | 500 | 3.975 | 654 | 737.5 | 6.03 | 654 | 300 | 2.665
655 | 500 | 3.98 | 655 | 725 | 6.045 | 655 | 300 | 2.675
656 | 500 | 3.99 | 656 | 737.5 | 6.055 | 656 | 300 | 2.685
657 | 512.5 | 4 | 657 | 737.5 | 6.065 | 657 | 300 | 2.695
658 | 512.5 | 4.01 | 658 | 737.5 | 6.08 | 658 | 300 | 2.7
659 | 500 | 4.015 | 659 | 737.5 | 6.095 | 659 | 300 | 2.71
660 | 500 | 4.025 | 660 | 737.5 | 6.105 | 660 | 300 | 2.72
661 | 512.5 | 4.03 | 661 | 737.5 | 6.12 | 661 | 312.5 | 2.725
662 | 512.5 | 4.035 | 662 | 737.5 | 6.125 | 662 | 300 | 2.74
663 | 512.5 | 4.045 | 663 | 737.5 | 6.145 | 663 | 312.5 | 2.745
664 | 512.5 | 4.055 | 664 | 750 | 6.155 | 664 | 312.5 | 2.76
665 | 512.5 | 4.06 | 665 | 750 | 6.165 | 665 | 312.5 | 2.77
666 | 512.5 | 4.07 | 666 | 750 | 6.175 | 666 | 312.5 | 2.78
667 | 512.5 | 4.075 | 667 | 750 | 6.19 | 667 | 312.5 | 2.79
668 | 512.5 | 4.08 | 668 | 750 | 6.205 | 668 | 312.5 | 2.8
669 | 512.5 | 4.09 | 669 | 750 | 6.215 | 669 | 312.5 | 2.81
670 | 512.5 | 4.095 | 670 | 750 | 6.22 | 670 | 325 | 2.82
671 | 512.5 | 4.105 | 671 | 750 | 6.235 | 671 | 312.5 | 2.83
672 | 512.5 | 4.11 | 672 | 762.5 | 6.245 | 672 | 312.5 | 2.84
673 | 512.5 | 4.12 | 673 | 762.5 | 6.26 | 673 | 325 | 2.845
674 | 512.5 | 4.125 | 674 | 750 | 6.27 | 674 | 325 | 2.855
675 | 512.5 | 4.13 | 675 | 762.5 | 6.28 | 675 | 325 | 2.87
676 | 525 | 4.135 | 676 | 762.5 | 6.29 | 676 | 325 | 2.875
677 | 512.5 | 4.15 | 677 | 762.5 | 6.3 | 677 | 325 | 2.885
678 | 525 | 4.155 | 678 | 762.5 | 6.315 | 678 | 325 | 2.895
679 | 525 | 4.165 | 679 | 762.5 | 6.325 | 679 | 325 | 2.905
680 | 512.5 | 4.175 | 680 | 762.5 | 6.335 | 680 | 325 | 2.915
681 | 525 | 4.18 | 681 | 762.5 | 6.35 | 681 | 337.5 | 2.925
682 | 525 | 4.185 | 682 | 775 | 6.355 | 682 | 337.5 | 2.935
683 | 525 | 4.19 | 683 | 762.5 | 6.37 | 683 | 337.5 | 2.945
684 | 525 | 4.205 | 684 | 775 | 6.385 | 684 | 337.5 | 2.955
685 | 525 | 4.205 | 685 | 775 | 6.4 | 685 | 337.5 | 2.96
686 | 525 | 4.215 | 686 | 775 | 6.405 | 686 | 337.5 | 2.97
687 | 525 | 4.22 | 687 | 775 | 6.42 | 687 | 337.5 | 2.98
688 | 525 | 4.23 | 688 | 775 | 6.435 | 688 | 337.5 | 2.99
689 | 537.5 | 4.24 | 689 | 775 | 6.445 | 689 | 337.5 | 3
690 | 525 | 4.245 | 690 | 775 | 6.46 | 690 | 350 | 3.01
691 | 525 | 4.255 | 691 | 775 | 6.465 | 691 | 337.5 | 3.02
692 | 525 | 4.265 | 692 | 787.5 | 6.48 | 692 | 337.5 | 3.025
693 | 525 | 4.27 | 693 | 787.5 | 6.49 | 693 | 350 | 3.03
694 | 537.5 | 4.275 | 694 | 787.5 | 6.5 | 694 | 350 | 3.04
695 | 537.5 | 4.29 | 695 | 787.5 | 6.515 | 695 | 350 | 3.05
696 | 537.5 | 4.295 | 696 | 787.5 | 6.525 | 696 | 350 | 3.055
697 | 537.5 | 4.3 | 697 | 787.5 | 6.535 | 697 | 350 | 3.065
698 | 537.5 | 4.305 | 698 | 787.5 | 6.55 | 698 | 350 | 3.075
699 | 537.5 | 4.32 | 699 | 787.5 | 6.56 | 699 | 350 | 3.08
700 | 537.5 | 4.325 | 700 | 787.5 | 6.57 | 700 | 350 | 3.09
701 | 537.5 | 4.325 | 701 | 787.5 | 6.585 | 701 | 350 | 3.1
702 | 537.5 | 4.335 | 702 | 800 | 6.595 | 702 | 362.5 | 3.11
703 | 537.5 | 4.34 | 703 | 800 | 6.605 | 703 | 362.5 | 3.12
704 | 537.5 | 4.35 | 704 | 800 | 6.615 | 704 | 362.5 | 3.125
705 | 550 | 4.355 | 705 | 800 | 6.63 | 705 | 362.5 | 3.135
706 | 537.5 | 4.365 | 706 | 800 | 6.64 | 706 | 362.5 | 3.15
707 | 537.5 | 4.37 | 707 | 800 | 6.655 | 707 | 362.5 | 3.16
708 | 537.5 | 4.38 | 708 | 800 | 6.665 | 708 | 362.5 | 3.17
709 | 550 | 4.39 | 709 | 812.5 | 6.675 | 709 | 362.5 | 3.18
710 | 550 | 4.395 | 710 | 812.5 | 6.685 | 710 | 362.5 | 3.19
711 | 550 | 4.4 | 711 | 812.5 | 6.7 | 711 | 362.5 | 3.195
712 | 550 | 4.415 | 712 | 812.5 | 6.705 | 712 | 375 | 3.21
713 | 550 | 4.425 | 713 | 812.5 | 6.72 | 713 | 375 | 3.215
714 | 550 | 4.43 | 714 | 812.5 | 6.73 | 714 | 375 | 3.22
715 | 550 | 4.445 | 715 | 812.5 | 6.745 | 715 | 375 | 3.23
716 | 550 | 4.445 | 716 | 812.5 | 6.755 | 716 | 375 | 3.24
717 | 550 | 4.455 | 717 | 825 | 6.77 | 717 | 375 | 3.25
718 | 550 | 4.46 | 718 | 825 | 6.78 | 718 | 375 | 3.255
719 | 550 | 4.465 | 719 | 825 | 6.79 | 719 | 375 | 3.27
720 | 550 | 4.475 | 720 | 825 | 6.805 | 720 | 375 | 3.275
721 | 550 | 4.48 | 721 | 825 | 6.81 | 721 | 375 | 3.285
722 | 550 | 4.49 | 722 | 825 | 6.825 | 722 | 375 | 3.295
723 | 550 | 4.495 | 723 | 825 | 6.835 | 723 | 387.5 | 3.305
724 | 562.5 | 4.5 | 724 | 837.5 | 6.845 | 724 | 387.5 | 3.315
725 | 562.5 | 4.51 | 725 | 837.5 | 6.855 | 725 | 387.5 | 3.325
726 | 562.5 | 4.52 | 726 | 837.5 | 6.865 | 726 | 387.5 | 3.34
727 | 550 | 4.525 | 727 | 837.5 | 6.88 | 727 | 387.5 | 3.35
728 | 562.5 | 4.535 | 728 | 837.5 | 6.89 | 728 | 387.5 | 3.355
729 | 562.5 | 4.54 | 729 | 837.5 | 6.905 | 729 | 387.5 | 3.365
730 | 562.5 | 4.55 | 730 | 837.5 | 6.915 | 730 | 400 | 3.375
731 | 562.5 | 4.55 | 731 | 837.5 | 6.925 | 731 | 387.5 | 3.385
732 | 562.5 | 4.56 | 732 | 850 | 6.94 | 732 | 387.5 | 3.395
733 | 562.5 | 4.57 | 733 | 850 | 6.945 | 733 | 387.5 | 3.405
734 | 562.5 | 4.575 | 734 | 850 | 6.96 | 734 | 387.5 | 3.415
735 | 562.5 | 4.585 | 735 | 850 | 6.975 | 735 | 387.5 | 3.425
736 | 562.5 | 4.59 | 736 | 850 | 6.985 | 736 | 400 | 3.43
737 | 562.5 | 4.6 | 737 | 850 | 6.995 | 737 | 400 | 3.445
738 | 562.5 | 4.605 | 738 | 850 | 7.01 | 738 | 400 | 3.45
739 | 562.5 | 4.615 | 739 | 850 | 7.02 | 739 | 400 | 3.46
740 | 562.5 | 4.625 | 740 | 850 | 7.035 | 740 | 400 | 3.475
741 | 562.5 | 4.63 | 741 | 850 | 7.04 | 741 | 400 | 3.475
742 | 575 | 4.64 | 742 | 850 | 7.055 | 742 | 400 | 3.49
743 | 562.5 | 4.65 | 743 | 862.5 | 7.065 | 743 | 400 | 3.495
744 | 575 | 4.655 | 744 | 862.5 | 7.075 | 744 | 412.5 | 3.505
745 | 575 | 4.66 | 745 | 862.5 | 7.085 | 745 | 412.5 | 3.51
746 | 575 | 4.67 | 746 | 862.5 | 7.1 | 746 | 412.5 | 3.515
747 | 575 | 4.675 | 747 | 862.5 | 7.11 | 747 | 412.5 | 3.525
748 | 575 | 4.685 | 748 | 862.5 | 7.125 | 748 | 412.5 | 3.53
749 | 575 | 4.69 | 749 | 862.5 | 7.135 | 749 | 412.5 | 3.54
750 | 575 | 4.695 | 750 | 862.5 | 7.15 | 750 | 412.5 | 3.55
751 | 575 | 4.705 | 751 | 875 | 7.16 | 751 | 412.5 | 3.56
752 | 575 | 4.715 | 752 | 875 | 7.175 | 752 | 412.5 | 3.57
753 | 575 | 4.72 | 753 | 875 | 7.18 | 753 | 425 | 3.58
754 | 587.5 | 4.725 | 754 | 875 | 7.2 | 754 | 425 | 3.59
755 | 575 | 4.735 | 755 | 875 | 7.21 | 755 | 425 | 3.6
756 | 587.5 | 4.745 | 756 | 875 | 7.22 | 756 | 425 | 3.61
757 | 587.5 | 4.755 | 757 | 875 | 7.23 | 757 | 425 | 3.62
758 | 587.5 | 4.76 | 758 | 875 | 7.24 | 758 | 425 | 3.635
759 | 587.5 | 4.77 | 759 | 887.5 | 7.255 | 759 | 425 | 3.645
760 | 587.5 | 4.775 | 760 | 887.5 | 7.27 | 760 | 425 | 3.655
761 | 587.5 | 4.785 | 761 | 887.5 | 7.28 | 761 | 425 | 3.665
762 | 587.5 | 4.79 | 762 | 887.5 | 7.295 | 762 | 425 | 3.67
763 | 587.5 | 4.795 | 763 | 887.5 | 7.305 | 763 | 425 | 3.685
764 | 587.5 | 4.805 | 764 | 887.5 | 7.315 | 764 | 437.5 | 3.685
765 | 587.5 | 4.81 | 765 | 887.5 | 7.325 | 765 | 425 | 3.695
766 | 600 | 4.815 | 766 | 900 | 7.335 | 766 | 437.5 | 3.705
767 | 587.5 | 4.825 | 767 | 887.5 | 7.35 | 767 | 437.5 | 3.71
768 | 600 | 4.835 | 768 | 900 | 7.36 | 768 | 437.5 | 3.72
769 | 600 | 4.845 | 769 | 900 | 7.37 | 769 | 437.5 | 3.73
770 | 600 | 4.845 | 770 | 900 | 7.385 | 770 | 437.5 | 3.74
771 | 600 | 4.855 | 771 | 900 | 7.395 | 771 | 437.5 | 3.75
772 | 600 | 4.86 | 772 | 900 | 7.41 | 772 | 437.5 | 3.755
773 | 600 | 4.87 | 773 | 900 | 7.425 | 773 | 437.5 | 3.77
774 | 612.5 | 4.875 | 774 | 912.5 | 7.435 | 774 | 450 | 3.775
775 | 612.5 | 4.885 | 775 | 912.5 | 7.445 | 775 | 450 | 3.785
776 | 600 | 4.89 | 776 | 912.5 | 7.46 | 776 | 450 | 3.805
777 | 612.5 | 4.9 | 777 | 912.5 | 7.475 | 777 | 450 | 3.805
778 | 612.5 | 4.91 | 778 | 912.5 | 7.48 | 778 | 450 | 3.815
779 | 612.5 | 4.91 | 779 | 912.5 | 7.495 | 779 | 450 | 3.83
780 | 612.5 | 4.925 | 780 | 912.5 | 7.51 | 780 | 450 | 3.835
781 | 612.5 | 4.93 | 781 | 925 | 7.515 | 781 | 450 | 3.845
782 | 612.5 | 4.935 | 782 | 925 | 7.53 | 782 | 450 | 3.855
783 | 612.5 | 4.94 | 783 | 925 | 7.54 | 783 | 450 | 3.86
784 | 612.5 | 4.95 | 784 | 925 | 7.55 | 784 | 450 | 3.875
785 | 612.5 | 4.96 | 785 | 925 | 7.565 | 785 | 450 | 3.88
786 | 612.5 | 4.965 | 786 | 925 | 7.575 | 786 | 462.5 | 3.89
787 | 625 | 4.97 | 787 | 925 | 7.59 | 787 | 462.5 | 3.895
788 | 625 | 4.975 | 788 | 925 | 7.6 | 788 | 450 | 3.905
789 | 625 | 4.98 | 789 | 925 | 7.615 | 789 | 462.5 | 3.915
790 | 625 | 4.99 | 790 | 925 | 7.625 | 790 | 462.5 | 3.92
791 | 625 | 4.995 | 791 | 937.5 | 7.64 | 791 | 462.5 | 3.935
792 | 625 | 5.005 | 792 | 925 | 7.655 | 792 | 462.5 | 3.94
793 | 637.5 | 5.01 | 793 | 937.5 | 7.665 | 793 | 462.5 | 3.945
794 | 625 | 5.02 | 794 | 937.5 | 7.675 | 794 | 462.5 | 3.955
795 | 637.5 | 5.025 | 795 | 937.5 | 7.685 | 795 | 462.5 | 3.97
796 | 637.5 | 5.03 | 796 | 937.5 | 7.7 | 796 | 462.5 | 3.975
797 | 625 | 5.045 | 797 | 937.5 | 7.705 | 797 | 462.5 | 3.985
798 | 637.5 | 5.05 | 798 | 937.5 | 7.72 | 798 | 462.5 | 3.995
799 | 637.5 | 5.05 | 799 | 937.5 | 7.73 | 799 | 475 | 4.005
800 | 637.5 | 5.06 | 800 | 950 | 7.745 | 800 | 475 | 4.02
801 | 637.5 | 5.07 | 801 | 950 | 7.755 | 801 | 475 | 4.03
802 | 637.5 | 5.07 | 802 | 950 | 7.765 | 802 | 475 | 4.045
803 | 637.5 | 5.085 | 803 | 950 | 7.775 | 803 | 475 | 4.055
804 | 637.5 | 5.095 | 804 | 950 | 7.785 | 804 | 475 | 4.065
805 | 637.5 | 5.1 | 805 | 950 | 7.8 | 805 | 475 | 4.08
806 | 637.5 | 5.105 | 806 | 950 | 7.81 | 806 | 475 | 4.09
807 | 650 | 5.115 | 807 | 950 | 7.825 | 807 | 475 | 4.1
808 | 637.5 | 5.125 | 808 | 962.5 | 7.835 | 808 | 487.5 | 4.11
809 | 650 | 5.13 | 809 | 962.5 | 7.85 | 809 | 487.5 | 4.125
810 | 637.5 | 5.14 | 810 | 962.5 | 7.86 | 810 | 487.5 | 4.13
811 | 650 | 5.15 | 811 | 962.5 | 7.87 | 811 | 487.5 | 4.14
812 | 637.5 | 5.16 | 812 | 962.5 | 7.88 | 812 | 487.5 | 4.155
813 | 650 | 5.165 | 813 | 975 | 7.895 | 813 | 487.5 | 4.165
814 | 650 | 5.17 | 814 | 975 | 7.905 | 814 | 487.5 | 4.175
815 | 650 | 5.18 | 815 | 975 | 7.92 | 815 | 487.5 | 4.185
816 | 662.5 | 5.185 | 816 | 975 | 7.93 | 816 | 500 | 4.195
817 | 650 | 5.19 | 817 | 975 | 7.945 | 817 | 500 | 4.21
818 | 650 | 5.2 | 818 | 975 | 7.955 | 818 | 500 | 4.22
819 | 662.5 | 5.21 | 819 | 975 | 7.96 | 819 | 500 | 4.235
820 | 650 | 5.215 | 820 | 975 | 7.98 | 820 | 500 | 4.24
821 | 662.5 | 5.225 | 821 | 987.5 | 7.995 | 821 | 500 | 4.25
822 | 662.5 | 5.235 | 822 | 975 | 8.005 | 822 | 500 | 4.265
823 | 662.5 | 5.24 | 823 | 975 | 8.02 | 823 | 500 | 4.28
824 | 662.5 | 5.25 | 824 | 987.5 | 8.03 | 824 | 500 | 4.29
825 | 662.5 | 5.26 | 825 | 975 | 8.04 | 825 | 512.5 | 4.3
826 | 662.5 | 5.265 | 826 | 987.5 | 8.054999 | 826 | 512.5 | 4.315
827 | 662.5 | 5.27 | 827 | 987.5 | 8.065 | 827 | 512.5 | 4.325
828 | 662.5 | 5.285 | 828 | 987.5 | 8.075 | 828 | 512.5 | 4.34
829 | 675 | 5.29 | 829 | 987.5 | 8.09 | 829 | 512.5 | 4.35
830 | 662.5 | 5.3 | 830 | 987.5 | 8.099999 | 830 | 512.5 | 4.355
831 | 662.5 | 5.3 | 831 | 1000 | 8.115 | 831 | 512.5 | 4.365
832 | 675 | 5.31 | 832 | 987.5 | 8.13 | 832 | 525 | 4.38
833 | 675 | 5.315 | 833 | 1000 | 8.135 | 833 | 525 | 4.385
834 | 675 | 5.325 | 834 | 1000 | 8.145 | 834 | 525 | 4.4
835 | 675 | 5.335 | 835 | 1000 | 8.16 | 835 | 525 | 4.41
836 | 675 | 5.34 | 836 | 1000 | 8.17 | 836 | 525 | 4.42
837 | 675 | 5.345 | 837 | 1000 | 8.179999 | 837 | 537.5 | 4.435
838 | 675 | 5.355 | 838 | 1000 | 8.2 | 838 | 525 | 4.445
839 | 675 | 5.365 | 839 | 1000 | 8.21 | 839 | 525 | 4.455
840 | 687.5 | 5.37 | 840 | 1012.5 | 8.22 | 840 | 537.5 | 4.47
841 | 675 | 5.38 | 841 | 1012.5 | 8.235 | 841 | 537.5 | 4.475
842 | 687.5 | 5.385 | 842 | 1012.5 | 8.245 | 842 | 537.5 | 4.49
843 | 687.5 | 5.395 | 843 | 1012.5 | 8.26 | 843 | 537.5 | 4.505
844 | 687.5 | 5.4 | 844 | 1012.5 | 8.27 | 844 | 537.5 | 4.515
845 | 687.5 | 5.41 | 845 | 1012.5 | 8.285 | 845 | 550 | 4.525
846 | 687.5 | 5.415 | 846 | 1012.5 | 8.295 | 846 | 537.5 | 4.535
847 | 687.5 | 5.42 | 847 | 1012.5 | 8.304999 | 847 | 550 | 4.55
848 | 687.5 | 5.43 | 848 | 1025 | 8.315 | 848 | 550 | 4.56
849 | 687.5 | 5.435 | 849 | 1012.5 | 8.325 | 849 | 550 | 4.575
850 | 700 | 5.445 | 850 | 1012.5 | 8.335 | 850 | 550 | 4.585
851 | 700 | 5.45 | 851 | 1012.5 | 8.349999 | 851 | 550 | 4.595
852 | 700 | 5.46 | 852 | 1012.5 | 8.36 | 852 | 550 | 4.605
853 | 700 | 5.465 | 853 | 1025 | 8.38 | 853 | 550 | 4.61
854 | 700 | 5.475 | 854 | 1025 | 8.385 | 854 | 562.5 | 4.625
855 | 700 | 5.48 | 855 | 1025 | 8.4 | 855 | 550 | 4.635
856 | 700 | 5.49 | 856 | 1025 | 8.41 | 856 | 562.5 | 4.645
857 | 700 | 5.5 | 857 | 1025 | 8.42 | 857 | 562.5 | 4.655
858 | 700 | 5.505 | 858 | 1025 | 8.434999 | 858 | 562.5 | 4.665
859 | 700 | 5.515 | 859 | 1025 | 8.445 | 859 | 562.5 | 4.685
860 | 700 | 5.515 | 860 | 1037.5 | 8.465 | 860 | 562.5 | 4.695
861 | 700 | 5.525 | 861 | 1037.5 | 8.47 | 861 | 562.5 | 4.705
862 | 700 | 5.54 | 862 | 1037.5 | 8.485 | 862 | 562.5 | 4.72
863 | 712.5 | 5.54 | 863 | 1037.5 | 8.495 | 863 | 562.5 | 4.725
864 | 712.5 | 5.545 | 864 | 1037.5 | 8.51 | 864 | 575 | 4.74
865 | 712.5 | 5.555 | 865 | 1037.5 | 8.52 | 865 | 575 | 4.75
866 | 712.5 | 5.565 | 866 | 1037.5 | 8.535 | 866 | 575 | 4.76
867 | 712.5 | 5.57 | 867 | 1037.5 | 8.545 | 867 | 575 | 4.77
868 | 712.5 | 5.58 | 868 | 1037.5 | 8.559999 | 868 | 575 | 4.785
869 | 712.5 | 5.585 | 869 | 1037.5 | 8.57 | 869 | 575 | 4.795
870 | 712.5 | 5.595 | 870 | 1037.5 | 8.585 | 870 | 575 | 4.8
871 | 712.5 | 5.6 | 871 | 1050 | 8.595 | 871 | 575 | 4.815
872 | 712.5 | 5.61 | 872 | 1050 | 8.61 | 872 | 587.5 | 4.825
873 | 712.5 | 5.62 | 873 | 1050 | 8.62 | 873 | 587.5 | 4.835
874 | 725 | 5.625 | 874 | 1050 | 8.635 | 874 | 587.5 | 4.845
875 | 712.5 | 5.63 | 875 | 1050 | 8.645 | 875 | 587.5 | 4.86
876 | 725 | 5.64 | 876 | 1050 | 8.655 | 876 | 575 | 4.87
877 | 725 | 5.645 | 877 | 1050 | 8.67 | 877 | 587.5 | 4.885
878 | 725 | 5.655 | 878 | 1050 | 8.679999 | 878 | 587.5 | 4.895
879 | 725 | 5.66 | 879 | 1050 | 8.69 | 879 | 587.5 | 4.905
880 | 725 | 5.67 | 880 | 1062.5 | 8.705 | 880 | 587.5 | 4.915
881 | 725 | 5.68 | 881 | 1062.5 | 8.72 | 881 | 587.5 | 4.925
882 | 725 | 5.685 | 882 | 1062.5 | 8.735 | 882 | 587.5 | 4.94
883 | 725 | 5.69 | 883 | 1062.5 | 8.74 | 883 | 600 | 4.95
884 | 725 | 5.7 | 884 | 1062.5 | 8.75 | 884 | 600 | 4.955
885 | 725 | 5.71 | 885 | 1062.5 | 8.764999 | 885 | 600 | 4.97
886 | 737.5 | 5.715 | 886 | 1062.5 | 8.775 | 886 | 600 | 4.975
887 | 737.5 | 5.725 | 887 | 1075 | 8.79 | 887 | 600 | 4.99
888 | 737.5 | 5.73 | 888 | 1075 | 8.8 | 888 | 600 | 5
889 | 737.5 | 5.74 | 889 | 1075 | 8.815 | 889 | 612.5 | 5.015
890 | 737.5 | 5.745 | 890 | 1062.5 | 8.825 | 890 | 600 | 5.02
891 | 737.5 | 5.755 | 891 | 1075 | 8.84 | 891 | 612.5 | 5.035
892 | 737.5 | 5.765 | 892 | 1075 | 8.855 | 892 | 612.5 | 5.05
893 | 737.5 | 5.77 | 893 | 1075 | 8.865 | 893 | 612.5 | 5.06
894 | 737.5 | 5.78 | 894 | 1075 | 8.875 | 894 | 612.5 | 5.07
895 | 750 | 5.785 | 895 | 1075 | 8.889999 | 895 | 600 | 5.085
896 | 737.5 | 5.79 | 896 | 1075 | 8.9 | 896 | 612.5 | 5.09
897 | 750 | 5.8 | 897 | 1075 | 8.915 | 897 | 612.5 | 5.105
898 | 750 | 5.815 | 898 | 1075 | 8.929999 | 898 | 612.5 | 5.115
899 | 750 | 5.82 | 899 | 1087.5 | 8.94 | 899 | 625 | 5.12
900 | 750 | 5.825 | 900 | 1075 | 8.955 | 900 | 625 | 5.13
901 | 750 | 5.83 | 901 | 1087.5 | 8.965 | 901 | 612.5 | 5.145
902 | 750 | 5.84 | 902 | 1087.5 | 8.98 | 902 | 625 | 5.155
903 | 750 | 5.85 | 903 | 1087.5 | 8.99 | 903 | 625 | 5.165
904 | 750 | 5.855 | 904 | 1087.5 | 9.005 | 904 | 625 | 5.18
905 | 750 | 5.865 | 905 | 1087.5 | 9.02 | 905 | 625 | 5.19
906 | 750 | 5.865 | 906 | 1087.5 | 9.03 | 906 | 637.5 | 5.2
907 | 750 | 5.875 | 907 | 1087.5 | 9.04 | 907 | 625 | 5.21
908 | 762.5 | 5.885 | 908 | 1087.5 | 9.054999 | 908 | 625 | 5.22
909 | 750 | 5.89 | 909 | 1087.5 | 9.065 | 909 | 637.5 | 5.23
910 | 762.5 | 5.9 | 910 | 1100 | 9.08 | 910 | 637.5 | 5.245
911 | 762.5 | 5.905 | 911 | 1100 | 9.09 | 911 | 637.5 | 5.255
912 | 762.5 | 5.915 | 912 | 1100 | 9.099999 | 912 | 637.5 | 5.26
913 | 762.5 | 5.92 | 913 | 1100 | 9.115 | 913 | 637.5 | 5.265
914 | 762.5 | 5.93 | 914 | 1100 | 9.125 | 914 | 637.5 | 5.275
915 | 762.5 | 5.94 | 915 | 1087.5 | 9.135 | 915 | 637.5 | 5.29
916 | 762.5 | 5.945 | 916 | 1100 | 9.15 | 916 | 637.5 | 5.295
917 | 762.5 | 5.955 | 917 | 1100 | 9.16 | 917 | 637.5 | 5.31
918 | 762.5 | 5.96 | 918 | 1100 | 9.175 | 918 | 637.5 | 5.32
919 | 762.5 | 5.965 | 919 | 1100 | 9.184999 | 919 | 650 | 5.33
920 | 762.5 | 5.975 | 920 | 1100 | 9.195 | 920 | 650 | 5.34
921 | 775 | 5.985 | 921 | 1100 | 9.205 | 921 | 650 | 5.35
922 | 762.5 | 5.99 | 922 | 1100 | 9.22 | 922 | 637.5 | 5.36
923 | 762.5 | 6 | 923 | 1100 | 9.235 | 923 | 650 | 5.37
924 | 775 | 6.005 | 924 | 1100 | 9.25 | 924 | 650 | 5.385
925 | 762.5 | 6.015 | 925 | 1100 | 9.26 | 925 | 650 | 5.395
926 | 775 | 6.02 | 926 | 1112.5 | 9.27 | 926 | 650 | 5.4
927 | 775 | 6.025 | 927 | 1112.5 | 9.285 | 927 | 662.5 | 5.415
928 | 775 | 6.035 | 928 | 1112.5 | 9.295 | 928 | 662.5 | 5.425
929 | 775 | 6.045 | 929 | 1112.5 | 9.309999 | 929 | 662.5 | 5.44
930 | 775 | 6.055 | 930 | 1112.5 | 9.32 | 930 | 662.5 | 5.45
931 | 775 | 6.055 | 931 | 1112.5 | 9.335 | 931 | 662.5 | 5.455
932 | 775 | 6.07 | 932 | 1112.5 | 9.349999 | 932 | 662.5 | 5.47
933 | 775 | 6.075 | 933 | 1125 | 9.36 | 933 | 662.5 | 5.48
934 | 787.5 | 6.085 | 934 | 1112.5 | 9.375 | 934 | 662.5 | 5.49
935 | 775 | 6.095 | 935 | 1125 | 9.385 | 935 | 662.5 | 5.5
936 | 775 | 6.105 | 936 | 1125 | 9.395 | 936 | 662.5 | 5.51
937 | 787.5 | 6.115 | 937 | 1125 | 9.405 | 937 | 675 | 5.525
938 | 787.5 | 6.12 | 938 | 1125 | 9.42 | 938 | 675 | 5.54
939 | 787.5 | 6.13 | 939 | 1125 | 9.434999 | 939 | 675 | 5.55
940 | 787.5 | 6.135 | 940 | 1125 | 9.45 | 940 | 675 | 5.56
941 | 787.5 | 6.145 | 941 | 1125 | 9.46 | 941 | 675 | 5.57
942 | 787.5 | 6.155 | 942 | 1125 | 9.474999 | 942 | 675 | 5.585
943 | 787.5 | 6.16 | 943 | 1125 | 9.485 | 943 | 675 | 5.59
944 | 800 | 6.17 | 944 | 1125 | 9.5 | 944 | 675 | 5.605
945 | 800 | 6.18 | 945 | 1137.5 | 9.51 | 945 | 675 | 5.615
946 | 800 | 6.19 | 946 | 1137.5 | 9.52 | 946 | 675 | 5.625
947 | 800 | 6.195 | 947 | 1137.5 | 9.53 | 947 | 675 | 5.635
948 | 800 | 6.205 | 948 | 1137.5 | 9.54 | 948 | 687.5 | 5.645
949 | 800 | 6.215 | 949 | 1137.5 | 9.554999 | 949 | 675 | 5.66
950 | 800 | 6.225 | 950 | 1137.5 | 9.57 | 950 | 687.5 | 5.665
951 | 800 | 6.23 | 951 | 1137.5 | 9.58 | 951 | 687.5 | 5.685
952 | 800 | 6.24 | 952 | 1137.5 | 9.594999 | 952 | 687.5 | 5.69
953 | 812.5 | 6.25 | 953 | 1137.5 | 9.61 | 953 | 687.5 | 5.7
954 | 800 | 6.26 | 954 | 1137.5 | 9.625 | 954 | 687.5 | 5.715
955 | 800 | 6.27 | 955 | 1137.5 | 9.635 | 955 | 687.5 | 5.72
956 | 812.5 | 6.28 | 956 | 1137.5 | 9.65 | 956 | 700 | 5.73
957 | 812.5 | 6.29 | 957 | 1137.5 | 9.66 | 957 | 700 | 5.745
958 | 812.5 | 6.3 | 958 | 1137.5 | 9.67 | 958 | 700 | 5.75
959 | 812.5 | 6.31 | 959 | 1150 | 9.684999 | 959 | 700 | 5.765
960 | 812.5 | 6.32 | 960 | 1150 | 9.7 | 960 | 700 | 5.775
961 | 812.5 | 6.335 | 961 | 1150 | 9.71 | 961 | 700 | 5.79
962 | 812.5 | 6.345 | 962 | 1150 | 9.719999 | 962 | 700 | 5.795
963 | 812.5 | 6.35 | 963 | 1137.5 | 9.74 | 963 | 700 | 5.805
964 | 812.5 | 6.365 | 964 | 1150 | 9.75 | 964 | 700 | 5.82
965 | 812.5 | 6.37 | 965 | 1150 | 9.76 | 965 | 712.5 | 5.825
966 | 812.5 | 6.385 | 966 | 1150 | 9.775 | 966 | 712.5 | 5.84
967 | 825 | 6.4 | 967 | 1150 | 9.79 | 967 | 712.5 | 5.85
968 | 825 | 6.405 | 968 | 1150 | 9.8 | 968 | 712.5 | 5.86
969 | 825 | 6.415 | 969 | 1150 | 9.809999 | 969 | 712.5 | 5.875
970 | 825 | 6.425 | 970 | 1150 | 9.825 | 970 | 712.5 | 5.885
971 | 825 | 6.435 | 971 | 1150 | 9.835 | 971 | 712.5 | 5.89
972 | 825 | 6.45 | 972 | 1162.5 | 9.849999 | 972 | 712.5 | 5.905
973 | 825 | 6.455 | 973 | 1150 | 9.86 | 973 | 712.5 | 5.91
974 | 825 | 6.47 | 974 | 1162.5 | 9.875 | 974 | 725 | 5.925
975 | 837.5 | 6.475 | 975 | 1162.5 | 9.889999 | 975 | 725 | 5.93
976 | 837.5 | 6.485 | 976 | 1162.5 | 9.9 | 976 | 725 | 5.94
977 | 825 | 6.495 | 977 | 1162.5 | 9.915 | 977 | 725 | 5.955
978 | 837.5 | 6.505 | 978 | 1162.5 | 9.925 | 978 | 725 | 5.96
979 | 837.5 | 6.515 | 979 | 1162.5 | 9.934999 | 979 | 725 | 5.97
980 | 837.5 | 6.525 | 980 | 1162.5 | 9.95 | 980 | 725 | 5.985
981 | 837.5 | 6.535 | 981 | 1162.5 | 9.96 | 981 | 725 | 6.005
982 | 837.5 | 6.545 | 982 | 1162.5 | 9.974999 | 982 | 725 | 6.015
983 | 837.5 | 6.555 | 983 | 1175 | 9.985 | 983 | 725 | 6.025
984 | 837.5 | 6.565 | 984 | 1162.5 | 10 | 984 | 725 | 6.035
985 | 850 | 6.57 | 985 | 1162.5 | 10.005 | 985 | 737.5 | 6.045
986 | 837.5 | 6.585 | 986 | 1162.5 | 10.02 | 986 | 725 | 6.055
987 | 850 | 6.595 | 987 | 1162.5 | 10.035 | 987 | 737.5 | 6.065
988 | 850 | 6.605 | 988 | 1175 | 10.045 | 988 | 737.5 | 6.08
989 | 850 | 6.615 | 989 | 1175 | 10.055 | 989 | 737.5 | 6.085
990 | 850 | 6.625 | 990 | 1175 | 10.065 | 990 | 737.5 | 6.105
991 | 850 | 6.635 | 991 | 1175 | 10.08 | 991 | 737.5 | 6.115
992 | 850 | 6.645 | 992 | 1175 | 10.095 | 992 | 737.5 | 6.12
993 | 850 | 6.655 | 993 | 1175 | 10.105 | 993 | 750 | 6.135
994 | 850 | 6.665 | 994 | 1175 | 10.12 | 994 | 750 | 6.145
995 | 862.5 | 6.675 | 995 | 1175 | 10.13 | 995 | 737.5 | 6.155
996 | 862.5 | 6.685 | 996 | 1175 | 10.14 | 996 | 750 | 6.165
997 | 862.5 | 6.695 | 997 | 1175 | 10.155 | 997 | 750 | 6.175
998 | 862.5 | 6.705 | 998 | 1175 | 10.165 | 998 | 750 | 6.18
999 | 862.5 | 6.715 | 999 | 1187.5 | 10.185 | 999 | 750 | 6.19
1000 | 862.5 | 6.725 | 1000 | 1175 | 10.19 | 1000 | 750 | 6.205
1001 | 862.5 | 6.73 | 1001 | 1187.5 | 10.205 | 1001 | 750 | 6.215
1002 | 862.5 | 6.74 | 1002 | 1187.5 | 10.215 | 1002 | 750 | 6.225
1003 | 862.5 | 6.75 | 1003 | 1187.5 | 10.23 | 1003 | 762.5 | 6.235
1004 | 862.5 | 6.76 | 1004 | 1187.5 | 10.24 | 1004 | 762.5 | 6.25
1005 | 875 | 6.77 | 1005 | 1187.5 | 10.255 | 1005 | 762.5 | 6.26
1006 | 875 | 6.785 | 1006 | 1187.5 | 10.265 | 1006 | 762.5 | 6.27
1007 | 875 | 6.79 | 1007 | 1187.5 | 10.28 | 1007 | 762.5 | 6.28
1008 | 875 | 6.8 | 1008 | 1187.5 | 10.29 | 1008 | 762.5 | 6.29
1009 | 875 | 6.815 | 1009 | 1187.5 | 10.305 | 1009 | 762.5 | 6.305
1010 | 875 | 6.825 | 1010 | 1187.5 | 10.315 | 1010 | 762.5 | 6.315
1011 | 875 | 6.835 | 1011 | 1200 | 10.33 | 1011 | 762.5 | 6.325
1012 | 875 | 6.845 | 1012 | 1187.5 | 10.34 | 1012 | 775 | 6.335
1013 | 875 | 6.855 | 1013 | 1187.5 | 10.355 | 1013 | 762.5 | 6.345
1014 | 887.5 | 6.865 | 1014 | 1200 | 10.365 | 1014 | 775 | 6.36
1015 | 887.5 | 6.875 | 1015 | 1200 | 10.375 | 1015 | 775 | 6.365
1016 | 875 | 6.88 | 1016 | 1200 | 10.39 | 1016 | 775 | 6.38
1017 | 875 | 6.895 | 1017 | 1200 | 10.405 | 1017 | 775 | 6.39
1018 | 875 | 6.9 | 1018 | 1200 | 10.415 | 1018 | 775 | 6.4
1019 | 875 | 6.915 | 1019 | 1200 | 10.425 | 1019 | 775 | 6.41
1020 | 887.5 | 6.925 | 1020 | 1200 | 10.44 | 1020 | 775 | 6.42
1021 | 887.5 | 6.935 | 1021 | 1200 | 10.45 | 1021 | 775 | 6.435
1022 | 887.5 | 6.95 | 1022 | 1200 | 10.465 | 1022 | 775 | 6.44
1023 | 887.5 | 6.96 | 1023 | 1200 | 10.48 | 1023 | 787.5 | 6.45
1024 | 887.5 | 6.965 | 1024 | 1200 | 10.485 | 1024 | 787.5 | 6.465
1025 | 887.5 | 6.975 | 1025 | 1200 | 10.5 | 1025 | 787.5 | 6.475
1026 | 887.5 | 6.985 | 1026 | 1200 | 10.515 | 1026 | 787.5 | 6.485
1027 | 900 | 6.995 | 1027 | 1212.5 | 10.53 | 1027 | 787.5 | 6.49
1028 | 887.5 | 7.005 | 1028 | 1200 | 10.54 | 1028 | 787.5 | 6.505
1029 | 900 | 7.015 | 1029 | 1200 | 10.55 | 1029 | 800 | 6.52
1030 | 887.5 | 7.02 | 1030 | 1212.5 | 10.56 | 1030 | 800 | 6.53
1031 | 900 | 7.035 | 1031 | 1212.5 | 10.57 | 1031 | 787.5 | 6.545
1032 | 900 | 7.04 | 1032 | 1212.5 | 10.585 | 1032 | 800 | 6.55
1033 | 900 | 7.055 | 1033 | 1212.5 | 10.595 | 1033 | 800 | 6.555
1034 | 900 | 7.065 | 1034 | 1212.5 | 10.605 | 1034 | 800 | 6.57
1035 | 900 | 7.075 | 1035 | 1212.5 | 10.62 | 1035 | 800 | 6.58
1036 | 900 | 7.09 | 1036 | 1212.5 | 10.63 | 1036 | 800 | 6.59
1037 | 900 | 7.1 | 1037 | 1212.5 | 10.64 | 1037 | 800 | 6.6
1038 | 912.5 | 7.11 | 1038 | 1212.5 | 10.66 | 1038 | 800 | 6.61
1039 | 912.5 | 7.12 | 1039 | 1212.5 | 10.67 | 1039 | 800 | 6.625
1040 | 900 | 7.125 | 1040 | 1212.5 | 10.68 | 1040 | 812.5 | 6.635
1041 | 912.5 | 7.135 | 1041 | 1225 | 10.695 | 1041 | 800 | 6.65
1042 | 912.5 | 7.15 | 1042 | 1212.5 | 10.705 | 1042 | 812.5 | 6.655
1043 | 912.5 | 7.16 | 1043 | 1225 | 10.72 | 1043 | 812.5 | 6.665
1044 | 912.5 | 7.17 | 1044 | 1212.5 | 10.725 | 1044 | 812.5 | 6.675
1045 | 912.5 | 7.18 | 1045 | 1225 | 10.745 | 1045 | 812.5 | 6.69
1046 | 912.5 | 7.19 | 1046 | 1225 | 10.755 | 1046 | 812.5 | 6.705
1047 | 912.5 | 7.2 | 1047 | 1225 | 10.775 | 1047 | 812.5 | 6.715
1048 | 925 | 7.205 | 1048 | 1212.5 | 10.785 | 1048 | 812.5 | 6.725
1049 | 912.5 | 7.22 | 1049 | 1225 | 10.795 | 1049 | 812.5 | 6.735
1050 | 925 | 7.23 | 1050 | 1225 | 10.81 | 1050 | 812.5 | 6.745
1051 | 925 | 7.235 | 1051 | 1225 | 10.82 | 1051 | 812.5 | 6.755
1052 | 925 | 7.245 | 1052 | 1225 | 10.83 | 1052 | 825 | 6.765
1053 | 925 | 7.255 | 1053 | 1237.5 | 10.845 | 1053 | 825 | 6.78
1054 | 925 | 7.27 | 1054 | 1237.5 | 10.855 | 1054 | 825 | 6.79
1055 | 925 | 7.28 | 1055 | 1225 | 10.87 | 1055 | 825 | 6.8
1056 | 925 | 7.29 | 1056 | 1225 | 10.88 | 1056 | 825 | 6.81
1057 | 925 | 7.3 | 1057 | 1225 | 10.89 | 1057 | 825 | 6.815
1058 | 925 | 7.31 | 1058 | 1237.5 | 10.9 | 1058 | 825 | 6.825
1059 | 925 | 7.32 | 1059 | 1225 | 10.91 | 1059 | 825 | 6.84
1060 | 937.5 | 7.33 | 1060 | 1237.5 | 10.925 | 1060 | 825 | 6.845
1061 | 937.5 | 7.34 | 1061 | 1237.5 | 10.935 | 1061 | 825 | 6.86
1062 | 937.5 | 7.345 | 1062 | 1237.5 | 10.95 | 1062 | 825 | 6.87
1063 | 937.5 | 7.36 | 1063 | 1237.5 | 10.96 | 1063 | 825 | 6.88
1064 | 937.5 | 7.37 | 1064 | 1237.5 | 10.975 | 1064 | 837.5 | 6.885
1065 | 937.5 | 7.375 | 1065 | 1250 | 10.985 | 1065 | 837.5 | 6.9
1066 | 937.5 | 7.385 | 1066 | 1237.5 | 10.995 | 1066 | 837.5 | 6.91
1067 | 937.5 | 7.4 | 1067 | 1237.5 | 11.01 | 1067 | 837.5 | 6.925
1068 | 950 | 7.405 | 1068 | 1237.5 | 11.02 | 1068 | 837.5 | 6.94
1069 | 950 | 7.415 | 1069 | 1237.5 | 11.035 | 1069 | 837.5 | 6.95
1070 | 937.5 | 7.425 | 1070 | 1237.5 | 11.045 | 1070 | 837.5 | 6.955
1071 | 950 | 7.435 | 1071 | 1250 | 11.06 | 1071 | 837.5 | 6.97
1072 | 950 | 7.445 | 1072 | 1250 | 11.07 | 1072 | 837.5 | 6.975
1073 | 950 | 7.455 | 1073 | 1250 | 11.08 | 1073 | 850 | 6.99
1074 | 950 | 7.46 | 1074 | 1250 | 11.095 | 1074 | 850 | 7
1075 | 950 | 7.47 | 1075 | 1250 | 11.105 | 1075 | 837.5 | 7.01
1076 | 950 | 7.485 | 1076 | 1250 | 11.12 | 1076 | 850 | 7.02
1077 | 950 | 7.495 | 1077 | 1250 | 11.135 | 1077 | 850 | 7.03
1078 | 950 | 7.505 | 1078 | 1250 | 11.15 | 1078 | 850 | 7.04
1079 | 962.5 | 7.515 | 1079 | 1250 | 11.16 | 1079 | 850 | 7.05
1080 | 962.5 | 7.525 | 1080 | 1250 | 11.17 | 1080 | 850 | 7.06
1081 | 950 | 7.535 | 1081 | 1250 | 11.18 | 1081 | 850 | 7.075
1082 | 962.5 | 7.545 | 1082 | 1262.5 | 11.195 | 1082 | 850 | 7.085
1083 | 962.5 | 7.555 | 1083 | 1250 | 11.21 | 1083 | 862.5 | 7.09
1084 | 962.5 | 7.565 | 1084 | 1250 | 11.22 | 1084 | 862.5 | 7.11
1085 | 962.5 | 7.58 | 1085 | 1250 | 11.235 | 1085 | 862.5 | 7.12
1086 | 962.5 | 7.585 | 1086 | 1262.5 | 11.24 | 1086 | 862.5 | 7.13
1087 | 962.5 | 7.595 | 1087 | 1262.5 | 11.255 | 1087 | 862.5 | 7.145
1088 | 962.5 | 7.61 | 1088 | 1262.5 | 11.265 | 1088 | 862.5 | 7.155
1089 | 962.5 | 7.62 | 1089 | 1262.5 | 11.28 | 1089 | 862.5 | 7.165
1090 | 962.5 | 7.63 | 1090 | 1262.5 | 11.29 | 1090 | 862.5 | 7.175
1091 | 975 | 7.645 | 1091 | 1262.5 | 11.3 | 1091 | 862.5 | 7.19
1092 | 975 | 7.65 | 1092 | 1262.5 | 11.315 | 1092 | 862.5 | 7.2
1093 | 962.5 | 7.66 | 1093 | 1262.5 | 11.33 | 1093 | 875 | 7.21
1094 | 975 | 7.67 | 1094 | 1262.5 | 11.335 | 1094 | 875 | 7.22
1095 | 975 | 7.68 | 1095 | 1262.5 | 11.35 | 1095 | 862.5 | 7.235
1096 | 975 | 7.69 | 1096 | 1262.5 | 11.365 | 1096 | 875 | 7.24
1097 | 962.5 | 7.695 | 1097 | 1262.5 | 11.375 | 1097 | 875 | 7.25
1098 | 975 | 7.71 | 1098 | 1262.5 | 11.39 | 1098 | 875 | 7.26
1099 | 975 | 7.715 | 1099 | 1262.5 | 11.4 | 1099 | 875 | 7.275
1100 | 975 | 7.73 | 1100 | 1262.5 | 11.415 | 1100 | 887.5 | 7.28
1101 | 975 | 7.74 | 1101 | 1262.5 | 11.425 | 1101 | 875 | 7.295
1102 | 975 | 7.75 | 1102 | 1262.5 | 11.435 | 1102 | 875 | 7.3
1103 | 987.5 | 7.755 | 1103 | 1262.5 | 11.45 | 1103 | 875 | 7.315
1104 | 987.5 | 7.77 | 1104 | 1262.5 | 11.46 | 1104 | 887.5 | 7.325
1105 | 987.5 | 7.78 | 1105 | 1262.5 | 11.475 | 1105 | 887.5 | 7.335
1106 | 987.5 | 7.79 | 1106 | 1262.5 | 11.485 | 1106 | 887.5 | 7.345
1107 | 987.5 | 7.8 | 1107 | 1262.5 | 11.5 | 1107 | 875 | 7.36
1108 | 987.5 | 7.81 | 1108 | 1262.5 | 11.51 | 1108 | 887.5 | 7.37
1109 | 987.5 | 7.82 | 1109 | 1262.5 | 11.525 | 1109 | 887.5 | 7.38
1110 | 987.5 | 7.83 | 1110 | 1262.5 | 11.54 | 1110 | 887.5 | 7.39
1111 | 987.5 | 7.84 | 1111 | 1275 | 11.55 | 1111 | 887.5 | 7.4
1112 | 987.5 | 7.855 | 1112 | 1262.5 | 11.565 | 1112 | 887.5 | 7.415
1113 | 1000 | 7.865 | 1113 | 1262.5 | 11.58 | 1113 | 887.5 | 7.43
1114 | 987.5 | 7.875 | 1114 | 1275 | 11.585 | 1114 | 887.5 | 7.435
1115 | 1000 | 7.88 | 1115 | 1262.5 | 11.6 | 1115 | 887.5 | 7.45
1116 | 1000 | 7.895 | 1116 | 1275 | 11.61 | 1116 | 887.5 | 7.455
1117 | 1000 | 7.905 | 1117 | 1262.5 | 11.625 | 1117 | 887.5 | 7.47
1118 | 1000 | 7.915 | 1118 | 1275 | 11.635 | 1118 | 900 | 7.48
1119 | 1000 | 7.925 | 1119 | 1275 | 11.65 | 1119 | 887.5 | 7.485
1120 | 1000 | 7.935 | 1120 | 1275 | 11.66 | 1120 | 887.5 | 7.495
1121 | 1000 | 7.945 | 1121 | 1275 | 11.67 | 1121 | 900 | 7.505
1122 | 1000 | 7.955 | 1122 | 1275 | 11.685 | 1122 | 900 | 7.52
1123 | 1000 | 7.965 | 1123 | 1275 | 11.695 | 1123 | 900 | 7.53
1124 | 1000 | 7.975 | 1124 | 1275 | 11.71 | 1124 | 900 | 7.545
1125 | 1000 | 7.98 | 1125 | 1275 | 11.72 | 1125 | 900 | 7.55
1126 | 1000 | 7.995 | 1126 | 1287.5 | 11.735 | 1126 | 900 | 7.565
1127 | 1012.5 | 8.005 | 1127 | 1275 | 11.745 | 1127 | 900 | 7.575
1128 | 1000 | 8.014999 | 1128 | 1287.5 | 11.755 | 1128 | 912.5 | 7.59
1129 | 1012.5 | 8.025 | 1129 | 1275 | 11.77 | 1129 | 900 | 7.6
1130 | 1012.5 | 8.035 | 1130 | 1275 | 11.78 | 1130 | 912.5 | 7.61
1131 | 1012.5 | 8.045 | 1131 | 1275 | 11.795 | 1131 | 912.5 | 7.62
1132 | 1012.5 | 8.054999 | 1132 | 1275 | 11.805 | 1132 | 912.5 | 7.63
1133 | 1012.5 | 8.065 | 1133 | 1287.5 | 11.815 | 1133 | 912.5 | 7.64
1134 | 1012.5 | 8.07 | 1134 | 1275 | 11.83 | 1134 | 912.5 | 7.65
1135 | 1012.5 | 8.085 | 1135 | 1275 | 11.84 | 1135 | 912.5 | 7.66
1136 | 1012.5 | 8.095 | 1136 | 1275 | 11.855 | 1136 | 912.5 | 7.67
1137 | 1012.5 | 8.11 | 1137 | 1287.5 | 11.87 | 1137 | 912.5 | 7.68
1138 | 1012.5 | 8.115 | 1138 | 1275 | 11.88 | 1138 | 912.5 | 7.69
1139 | 1012.5 | 8.125 | 1139 | 0 | 16.525 | 1139 | 925 | 7.7
1140 | 1012.5 | 8.135 | 1140 | 0 | 16.44 | 1140 | 925 | 7.71
1141 | 1025 | 8.145 | 1141 | 0 | 16.395 | 1141 | 912.5 | 7.72
1142 | 1012.5 | 8.16 | 1142 | 0 | 16.375 | 1142 | 925 | 7.73
1143 | 1025 | 8.16 | 1143 | 0 | 16.37 | 1143 | 925 | 7.745
1144 | 1025 | 8.179999 | 1144 | 0 | 16.365 | 1144 | 925 | 7.76
1145 | 1025 | 8.19 | 1145 | 0 | 16.355 | 1145 | 925 | 7.765
1146 | 1025 | 8.2 | 1146 | 0 | 16.355 | 1146 | 925 | 7.78
1147 | 1025 | 8.21 | 1147 | 0 | 16.345 | 1147 | 925 | 7.79
1148 | 1025 | 8.22 | 1148 | 0 | 16.34 | 1148 | 937.5 | 7.8
1149 | 1025 | 8.23 | 1149 | 0 | 16.33 | 1149 | 925 | 7.815
1150 | 1025 | 8.24 | 1150 | 0 | 16.325 | 1150 | 925 | 7.825
1151 | 1037.5 | 8.25 | 1151 | 0 | 16.315 | 1151 | 925 | 7.84
1152 | 1037.5 | 8.26 | 1152 | 0 | 16.31 | 1152 | 937.5 | 7.845
1153 | 1025 | 8.27 | 1153 | 0 | 16.305 | 1153 | 937.5 | 7.86
1154 | 1037.5 | 8.28 | 1154 | 0 | 16.3 | 1154 | 937.5 | 7.87
1155 | 1037.5 | 8.285 | 1155 | 0 | 16.295 | 1155 | 937.5 | 7.88
1156 | 1037.5 | 8.3 | 1156 | 0 | 16.285 | 1156 | 937.5 | 7.885
1157 | 1037.5 | 8.309999 | 1157 | 0 | 16.285 | 1157 | 937.5 | 7.9
1158 | 1037.5 | 8.32 | 1158 | 0 | 16.285 | 1158 | 937.5 | 7.91
1159 | 1037.5 | 8.33 | 1159 | 0 | 16.275 | 1159 | 937.5 | 7.92
1160 | 1037.5 | 8.34 | 1160 | 0 | 16.275 | 1160 | 950 | 7.935
1161 | 1037.5 | 8.349999 | 1161 | 0 | 16.27 | 1161 | 950 | 7.95
1162 | 1050 | 8.36 | 1162 | 0 | 16.27 | 1162 | 937.5 | 7.955
1163 | 1037.5 | 8.37 | 1163 | 0 | 16.265 | 1163 | 950 | 7.97
1164 | 1050 | 8.385 | 1164 | 0 | 16.265 | 1164 | 950 | 7.98
1165 | 1037.5 | 8.395 | 1165 | 0 | 16.26 | 1165 | 950 | 7.99
1166 | 1050 | 8.4 |  |  |  | 1166 | 950 | 8
1167 | 1050 | 8.415 |  |  |  | 1167 | 950 | 8.01
1168 | 1050 | 8.425 |  |  |  | 1168 | 950 | 8.02
1169 | 1050 | 8.434999 |  |  |  | 1169 | 950 | 8.03
1170 | 1050 | 8.445 |  |  |  | 1170 | 950 | 8.045
1171 | 1050 | 8.455 |  |  |  | 1171 | 950 | 8.059999
1172 | 1050 | 8.465 |  |  |  | 1172 | 950 | 8.065
1173 | 1050 | 8.474999 |  |  |  | 1173 | 962.5 | 8.075
1174 | 1062.5 | 8.49 |  |  |  | 1174 | 962.5 | 8.085
1175 | 1062.5 | 8.495 |  |  |  | 1175 | 962.5 | 8.099999
1176 | 1050 | 8.505 |  |  |  | 1176 | 962.5 | 8.105
1177 | 1062.5 | 8.514999 |  |  |  | 1177 | 962.5 | 8.12
1178 | 1062.5 | 8.525 |  |  |  | 1178 | 962.5 | 8.13
1179 | 1062.5 | 8.54 |  |  |  | 1179 | 962.5 | 8.139999
1180 | 1062.5 | 8.545 |  |  |  | 1180 | 962.5 | 8.155
1181 | 1062.5 | 8.554999 |  |  |  | 1181 | 975 | 8.165
1182 | 1062.5 | 8.565 |  |  |  | 1182 | 975 | 8.175
1183 | 1062.5 | 8.575 |  |  |  | 1183 | 975 | 8.184999
1184 | 1075 | 8.59 |  |  |  | 1184 | 975 | 8.2
1185 | 1062.5 | 8.599999 |  |  |  | 1185 | 975 | 8.21
1186 | 1075 | 8.615 |  |  |  | 1186 | 975 | 8.22
1187 | 1075 | 8.62 |  |  |  | 1187 | 975 | 8.23
1188 | 1062.5 | 8.63 |  |  |  | 1188 | 975 | 8.245
1189 | 1075 | 8.639999 |  |  |  | 1189 | 975 | 8.25
1190 | 1075 | 8.65 |  |  |  | 1190 | 975 | 8.264999
1191 | 1075 | 8.66 |  |  |  | 1191 | 987.5 | 8.27
1192 | 1075 | 8.67 |  |  |  | 1192 | 987.5 | 8.285
1193 | 1075 | 8.675 |  |  |  | 1193 | 987.5 | 8.29
1194 | 1075 | 8.69 |  |  |  | 1194 | 987.5 | 8.304999
1195 | 1075 | 8.7 |  |  |  | 1195 | 987.5 | 8.309999
1196 | 1075 | 8.71 |  |  |  | 1196 | 987.5 | 8.32
1197 | 1087.5 | 8.72 |  |  |  | 1197 | 987.5 | 8.335
1198 | 1087.5 | 8.73 |  |  |  | 1198 | 987.5 | 8.345
1199 | 1075 | 8.735 |  |  |  | 1199 | 1000 | 8.355
1200 | 1075 | 8.75 |  |  |  | 1200 | 987.5 | 8.37
1201 | 1075 | 8.76 |  |  |  | 1201 | 1000 | 8.375
1202 | 1087.5 | 8.764999 |  |  |  | 1202 | 1000 | 8.389999
1203 | 1087.5 | 8.78 |  |  |  | 1203 | 1000 | 8.405
1204 | 1087.5 | 8.79 |  |  |  | 1204 | 1000 | 8.415
1205 | 1087.5 | 8.8 |  |  |  | 1205 | 1000 | 8.425
1206 | 1087.5 | 8.809999 |  |  |  | 1206 | 1000 | 8.434999
1207 | 1087.5 | 8.825 |  |  |  | 1207 | 1000 | 8.445
1208 | 1087.5 | 8.835 |  |  |  | 1208 | 1000 | 8.45
1209 | 1087.5 | 8.84 |  |  |  | 1209 | 1012.5 | 8.47
1210 | 1087.5 | 8.855 |  |  |  | 1210 | 1012.5 | 8.48
1211 | 1087.5 | 8.865 |  |  |  | 1211 | 1012.5 | 8.495
1212 | 1087.5 | 8.875 |  |  |  | 1212 | 1012.5 | 8.5
1213 | 1100 | 8.88 |  |  |  | 1213 | 1012.5 | 8.514999
1214 | 1087.5 | 8.895 |  |  |  | 1214 | 1012.5 | 8.525
1215 | 1100 | 8.9 |  |  |  | 1215 | 1012.5 | 8.53
1216 | 1100 | 8.91 |  |  |  | 1216 | 1012.5 | 8.545
1217 | 1087.5 | 8.92 |  |  |  | 1217 | 1012.5 | 8.554999
1218 | 1100 | 8.929999 |  |  |  | 1218 | 1025 | 8.565
1219 | 1100 | 8.94 |  |  |  | 1219 | 1012.5 | 8.575
1220 | 1100 | 8.95 |  |  |  | 1220 | 1025 | 8.59
1221 | 1100 | 8.965 |  |  |  | 1221 | 1025 | 8.599999
1222 | 1100 | 8.974999 |  |  |  | 1222 | 1025 | 8.61
1223 | 1100 | 8.98 |  |  |  | 1223 | 1025 | 8.62
1224 | 1100 | 8.985 |  |  |  | 1224 | 1025 | 8.635
1225 | 1100 | 9 |  |  |  | 1225 | 1025 | 8.645
1226 | 1100 | 9.01 |  |  |  | 1226 | 1025 | 8.66
1227 | 1100 | 9.025 |  |  |  | 1227 | 1025 | 8.665
1228 | 1112.5 | 9.035 |  |  |  | 1228 | 1025 | 8.675
1229 | 1112.5 | 9.045 |  |  |  | 1229 | 1037.5 | 8.684999
1230 | 1112.5 | 9.05 |  |  |  | 1230 | 1037.5 | 8.695
1231 | 1100 | 9.054999 |  |  |  | 1231 | 1037.5 | 8.71
1232 | 1112.5 | 9.075 |  |  |  | 1232 | 1037.5 | 8.724999
1233 | 1112.5 | 9.08 |  |  |  | 1233 | 1037.5 | 8.735
1234 | 1112.5 | 9.095 |  |  |  | 1234 | 1037.5 | 8.74
1235 | 1112.5 | 9.105 |  |  |  | 1235 | 1037.5 | 8.75
1236 | 1112.5 | 9.11 |  |  |  | 1236 | 1037.5 | 8.764999
1237 | 1112.5 | 9.12 |  |  |  | 1237 | 1050 | 8.78
1238 | 1112.5 | 9.13 |  |  |  | 1238 | 1037.5 | 8.785
1239 | 1112.5 | 9.139999 |  |  |  | 1239 | 1050 | 8.795
1240 | 1112.5 | 9.155 |  |  |  | 1240 | 1037.5 | 8.804999
1241 | 1112.5 | 9.165 |  |  |  | 1241 | 1050 | 8.825
1242 | 1125 | 9.175 |  |  |  | 1242 | 1050 | 8.835
1243 | 1125 | 9.184999 |  |  |  | 1243 | 1050 | 8.84
1244 | 1125 | 9.195 |  |  |  | 1244 | 1050 | 8.855
1245 | 1125 | 9.205 |  |  |  | 1245 | 1050 | 8.865
1246 | 1125 | 9.215 |  |  |  | 1246 | 1050 | 8.88
1247 | 1125 | 9.23 |  |  |  | 1247 | 1062.5 | 8.889999
1248 | 1125 | 9.235 |  |  |  | 1248 | 1062.5 | 8.9
1249 | 1125 | 9.25 |  |  |  | 1249 | 1062.5 | 8.91
1250 | 1125 | 9.255 |  |  |  | 1250 | 1050 | 8.92
1251 | 1125 | 9.27 |  |  |  | 1251 | 1062.5 | 8.934999
1252 | 1125 | 9.28 |  |  |  | 1252 | 1062.5 | 8.945
1253 | 1137.5 | 9.29 |  |  |  | 1253 | 1062.5 | 8.955
1254 | 1137.5 | 9.3 |  |  |  | 1254 | 1062.5 | 8.965
1255 | 1137.5 | 9.315 |  |  |  | 1255 | 1062.5 | 8.974999
1256 | 1137.5 | 9.325 |  |  |  | 1256 | 1062.5 | 8.985
1257 | 1137.5 | 9.335 |  |  |  | 1257 | 1062.5 | 9
1258 | 1137.5 | 9.34 |  |  |  | 1258 | 1062.5 | 9.014999
1259 | 1137.5 | 9.349999 |  |  |  | 1259 | 1062.5 | 9.02
1260 | 1137.5 | 9.36 |  |  |  | 1260 | 1075 | 9.035
1261 | 1137.5 | 9.375 |  |  |  | 1261 | 1075 | 9.045
1262 | 1137.5 | 9.38 |  |  |  | 1262 | 1075 | 9.054999
1263 | 1137.5 | 9.395 |  |  |  | 1263 | 1075 | 9.07
1264 | 1137.5 | 9.405 |  |  |  | 1264 | 1075 | 9.08
1265 | 1137.5 | 9.415 |  |  |  | 1265 | 1075 | 9.085
1266 | 1150 | 9.42 |  |  |  | 1266 | 1075 | 9.099999
1267 | 1150 | 9.434999 |  |  |  | 1267 | 1075 | 9.105
1268 | 1150 | 9.445 |  |  |  | 1268 | 1075 | 9.12
1269 | 1150 | 9.455 |  |  |  | 1269 | 1087.5 | 9.13
1270 | 1150 | 9.465 |  |  |  | 1270 | 1075 | 9.139999
1271 | 1150 | 9.48 |  |  |  | 1271 | 1075 | 9.15
1272 | 1150 | 9.485 |  |  |  | 1272 | 1075 | 9.165
1273 | 1150 | 9.495 |  |  |  | 1273 | 1087.5 | 9.175
1274 | 1150 | 9.5 |  |  |  | 1274 | 1087.5 | 9.184999
1275 | 1150 | 9.514999 |  |  |  | 1275 | 1087.5 | 9.195
1276 | 1162.5 | 9.525 |  |  |  | 1276 | 1087.5 | 9.21
1277 | 1150 | 9.54 |  |  |  | 1277 | 1087.5 | 9.215
1278 | 1150 | 9.545 |  |  |  | 1278 | 1087.5 | 9.224999
1279 | 1162.5 | 9.554999 |  |  |  | 1279 | 1087.5 | 9.235
1280 | 1162.5 | 9.565 |  |  |  | 1280 | 1087.5 | 9.25
1281 | 1162.5 | 9.575 |  |  |  | 1281 | 1087.5 | 9.26
1282 | 1162.5 | 9.585 |  |  |  | 1282 | 1100 | 9.27
1283 | 1162.5 | 9.594999 |  |  |  | 1283 | 1087.5 | 9.28
1284 | 1162.5 | 9.605 |  |  |  | 1284 | 1100 | 9.295
1285 | 1162.5 | 9.615 |  |  |  | 1285 | 1087.5 | 9.304999
1286 | 1162.5 | 9.625 |  |  |  | 1286 | 1100 | 9.315
1287 | 1162.5 | 9.635 |  |  |  | 1287 | 1100 | 9.325
1288 | 1162.5 | 9.645 |  |  |  | 1288 | 1100 | 9.335
1289 | 1162.5 | 9.66 |  |  |  | 1289 | 1100 | 9.349999
1290 | 1162.5 | 9.67 |  |  |  | 1290 | 1100 | 9.36
1291 | 1175 | 9.679999 |  |  |  | 1291 | 1100 | 9.37
1292 | 1175 | 9.684999 |  |  |  | 1292 | 1100 | 9.38
1293 | 1175 | 9.695 |  |  |  | 1293 | 1100 | 9.389999
1294 | 1175 | 9.705 |  |  |  | 1294 | 1100 | 9.4
1295 | 1175 | 9.715 |  |  |  | 1295 | 1100 | 9.415
1296 | 1175 | 9.724999 |  |  |  | 1296 | 1100 | 9.425
1297 | 1175 | 9.735 |  |  |  | 1297 | 1112.5 | 9.434999
1298 | 1175 | 9.745 |  |  |  | 1298 | 1112.5 | 9.445
1299 | 1175 | 9.755 |  |  |  | 1299 | 1112.5 | 9.46
1300 | 1175 | 9.764999 |  |  |  | 1300 | 1112.5 | 9.469999
1301 | 1175 | 9.77 |  |  |  | 1301 | 1112.5 | 9.48
1302 | 1175 | 9.79 |  |  |  | 1302 | 1112.5 | 9.49
1303 | 1175 | 9.795 |  |  |  | 1303 | 1125 | 9.505
1304 | 1175 | 9.804999 |  |  |  | 1304 | 1112.5 | 9.514999
1305 | 1187.5 | 9.815 |  |  |  | 1305 | 1112.5 | 9.53
1306 | 1187.5 | 9.825 |  |  |  | 1306 | 1112.5 | 9.54
1307 | 1187.5 | 9.835 |  |  |  | 1307 | 1125 | 9.55
1308 | 1187.5 | 9.844999 |  |  |  | 1308 | 1125 | 9.565
1309 | 1187.5 | 9.855 |  |  |  | 1309 | 1125 | 9.58
1310 | 1187.5 | 9.865 |  |  |  | 1310 | 1125 | 9.585
1311 | 1187.5 | 9.875 |  |  |  | 1311 | 1112.5 | 9.605
1312 | 1187.5 | 9.885 |  |  |  | 1312 | 1112.5 | 9.615
1313 | 1187.5 | 9.895 |  |  |  | 1313 | 1125 | 9.625
1314 | 1187.5 | 9.91 |  |  |  | 1314 | 1125 | 9.635
1315 | 1187.5 | 9.92 |  |  |  | 1315 | 1125 | 9.65
1316 | 1187.5 | 9.925 |  |  |  | 1316 | 1112.5 | 9.66
1317 | 1187.5 | 9.929999 |  |  |  | 1317 | 1125 | 9.675
1318 | 1187.5 | 9.945 |  |  |  | 1318 | 1125 | 9.69
1319 | 1200 | 9.955 |  |  |  | 1319 | 1050 | 9.79
1320 | 1200 | 9.965 |  |  |  | 1320 | 1062.5 | 9.804999
1321 | 1187.5 | 9.98 |  |  |  | 1321 | 1062.5 | 9.815
1322 | 1200 | 9.985 |  |  |  | 1322 | 450 | 11.97
1323 | 1200 | 9.995 |  |  |  | 1323 | 12.5 | 16.435
1324 | 1187.5 | 10.005 |  |  |  | 1324 | 0 | 16.4
1325 | 1200 | 10.015 |  |  |  | 1325 | 0 | 16.385
1326 | 1200 | 10.025 |  |  |  | 1326 | 0 | 16.375
1327 | 1200 | 10.035 |  |  |  | 1327 | 12.5 | 16.36
1328 | 1200 | 10.045 |  |  |  | 1328 | 12.5 | 16.355
1329 | 1200 | 10.055 |  |  |  | 1329 | 0 | 16.345
1330 | 1200 | 10.065 |  |  |  | 1330 | 0 | 16.34
1331 | 1200 | 10.075 |  |  |  | 1331 | 0 | 16.335
1332 | 1200 | 10.085 |  |  |  | 1332 | 12.5 | 16.335
1333 | 1200 | 10.1 |  |  |  | 1333 | 0 | 16.325
1334 | 1200 | 10.11 |  |  |  | 1334 | 12.5 | 16.33
1335 | 1200 | 10.12 |  |  |  | 1335 | 0 | 16.32
1336 | 1212.5 | 10.125 |  |  |  | 1336 | 12.5 | 16.32
1337 | 1212.5 | 10.14 |  |  |  | 1337 | 12.5 | 16.32
1338 | 1200 | 10.15 |  |  |  | 1338 | 0 | 16.315
1339 | 1212.5 | 10.16 |  |  |  | 1339 | 12.5 | 16.31
1340 | 1212.5 | 10.17 |  |  |  | 1340 | 0 | 16.31
1341 | 1212.5 | 10.18 |  |  |  | 1341 | 12.5 | 16.31
1342 | 1212.5 | 10.19 |  |  |  | 1342 | 12.5 | 16.31
1343 | 1212.5 | 10.2 |  |  |  | 1343 | 0 | 16.305
1344 | 1212.5 | 10.205 |  |  |  | 1344 | 0 | 16.31
1345 | 1212.5 | 10.22 |  |  |  | 1345 | 12.5 | 16.305
1346 | 1212.5 | 10.23 |  |  |  | 1346 | 0 | 16.305
1347 | 1212.5 | 10.235
1348 | 1212.5 | 10.245
1349 | 1212.5 | 10.255
1350 | 1212.5 | 10.265
1351 | 1212.5 | 10.275
1352 | 1212.5 | 10.285
1353 | 1212.5 | 10.295
1354 | 1225 | 10.305
1355 | 1225 | 10.32
1356 | 1225 | 10.325
1357 | 1212.5 | 10.335
1358 | 1225 | 10.345
1359 | 1212.5 | 10.355
1360 | 1225 | 10.365
1361 | 1212.5 | 10.38
1362 | 1225 | 10.39
1363 | 1225 | 10.4
1364 | 1225 | 10.41
1365 | 1225 | 10.42
1366 | 1225 | 10.435
1367 | 1225 | 10.44
1368 | 1225 | 10.45
1369 | 1225 | 10.46
1370 | 1225 | 10.47
1371 | 1237.5 | 10.48
1372 | 1225 | 10.49
1373 | 1225 | 10.5
1374 | 1225 | 10.51
1375 | 1225 | 10.525
1376 | 1225 | 10.53
1377 | 1237.5 | 10.54
1378 | 1237.5 | 10.55
1379 | 1237.5 | 10.56
1380 | 1237.5 | 10.565
1381 | 1237.5 | 10.58
1382 | 1237.5 | 10.59
1383 | 1237.5 | 10.595
1384 | 1237.5 | 10.6
1385 | 1237.5 | 10.62
1386 | 1250 | 10.625
1387 | 1237.5 | 10.64
1388 | 1237.5 | 10.645
1389 | 1250 | 10.655
1390 | 1250 | 10.665
1391 | 1237.5 | 10.675
1392 | 1250 | 10.685
1393 | 1237.5 | 10.69
1394 | 1250 | 10.7
1395 | 1250 | 10.71
1396 | 1250 | 10.725
1397 | 1250 | 10.74
1398 | 1250 | 10.745
1399 | 1250 | 10.76
1400 | 1250 | 10.77
1401 | 1250 | 10.78
1402 | 1250 | 10.79
1403 | 1250 | 10.795
1404 | 1250 | 10.81
1405 | 1250 | 10.82
1406 | 1250 | 10.83
1407 | 1250 | 10.84
1408 | 1262.5 | 10.85
1409 | 1250 | 10.86
1410 | 1262.5 | 10.875
1411 | 1262.5 | 10.88
1412 | 1262.5 | 10.89
1413 | 1262.5 | 10.905
1414 | 1262.5 | 10.91
1415 | 1262.5 | 10.925
1416 | 1262.5 | 10.935
1417 | 1262.5 | 10.945
1418 | 1262.5 | 10.95
1419 | 1262.5 | 10.965
1420 | 1262.5 | 10.97
1421 | 1262.5 | 10.98
1422 | 1262.5 | 10.99
1423 | 1262.5 | 11
1424 | 1262.5 | 11.01
1425 | 1262.5 | 11.02
1426 | 1275 | 11.03
1427 | 1262.5 | 11.04
1428 | 1275 | 11.05
1429 | 1262.5 | 11.06
1430 | 1275 | 11.07
1431 | 1275 | 11.085
1432 | 1275 | 11.09
1433 | 1275 | 11.095
1434 | 1275 | 11.11
1435 | 1275 | 11.12
1436 | 1275 | 11.13
1437 | 1275 | 11.145
1438 | 1275 | 11.15
1439 | 1275 | 11.16
1440 | 1275 | 11.17
1441 | 1275 | 11.18
1442 | 1275 | 11.19
1443 | 1275 | 11.205
1444 | 1287.5 | 11.21
1445 | 1287.5 | 11.22
1446 | 1275 | 11.235
1447 | 1287.5 | 11.24
1448 | 1287.5 | 11.25
1449 | 1287.5 | 11.265
1450 | 1287.5 | 11.27
1451 | 1287.5 | 11.28
1452 | 1287.5 | 11.295
1453 | 1287.5 | 11.305
1454 | 1287.5 | 11.31
1455 | 1287.5 | 11.32
1456 | 1287.5 | 11.335
1457 | 1287.5 | 11.34
1458 | 1287.5 | 11.355
1459 | 1287.5 | 11.365
1460 | 1300 | 11.375
1461 | 1300 | 11.385
1462 | 1287.5 | 11.395
1463 | 1287.5 | 11.405
1464 | 1300 | 11.415
1465 | 1300 | 11.425
1466 | 1300 | 11.43
1467 | 1300 | 11.44
1468 | 1300 | 11.455
1469 | 1300 | 11.46
1470 | 1300 | 11.47
1471 | 1300 | 11.48
1472 | 1300 | 11.49
1473 | 1300 | 11.505
1474 | 1300 | 11.515
1475 | 1300 | 11.52
1476 | 1300 | 11.53
1477 | 1300 | 11.54
1478 | 1300 | 11.55
1479 | 1300 | 11.565
1480 | 1300 | 11.575
1481 | 1300 | 11.585
1482 | 1300 | 11.595
1483 | 1300 | 11.605
1484 | 1300 | 11.615
1485 | 1300 | 11.625
1486 | 1300 | 11.63
1487 | 1300 | 11.645
1488 | 1300 | 11.655
1489 | 1300 | 11.665
1490 | 1300 | 11.675
1491 | 1300 | 11.685
1492 | 1300 | 11.69
1493 | 1300 | 11.695
1494 | 1300 | 11.71
1495 | 1312.5 | 11.72
1496 | 1300 | 11.73
1497 | 1300 | 11.74
1498 | 1312.5 | 11.75
1499 | 1300 | 11.76
1500 | 1312.5 | 11.77
1501 | 1300 | 11.78
1502 | 1300 | 11.79
1503 | 1300 | 11.8
1504 | 1300 | 11.815
1505 | 1300 | 11.825
1506 | 1300 | 11.83
1507 | 1300 | 11.845
1508 | 1300 | 11.85
1509 | 1300 | 11.865
1510 | 1300 | 11.875
1511 | 1312.5 | 11.885
1512 | 1300 | 11.895
1513 | 1300 | 11.91
1514 | 1300 | 11.92
1515 | 1300 | 11.925
1516 | 1300 | 11.935
1517 | 1300 | 11.945
1518 | 1300 | 11.96
1519 | 1300 | 11.965
1520 | 1300 | 11.97
1521 | 1300 | 11.99
1522 | 1300 | 11.995
1523 | 1300 | 12.01
1524 | 1300 | 12.02
1525 | 1300 | 12.03
1526 | 1300 | 12.035
1527 | 1300 | 12.045
1528 | 1300 | 12.06
1529 | 1300 | 12.07
1530 | 1300 | 12.08
1531 | 1300 | 12.09
1532 | 1300 | 12.1
1533 | 1300 | 12.11
1534 | 1300 | 12.12
1535 | 1300 | 12.125
1536 | 1300 | 12.135
1537 | 1300 | 12.15
1538 | 1300 | 12.16
1539 | 1300 | 12.17
1540 | 1300 | 12.18
1541 | 1300 | 12.19
1542 | 1300 | 12.2
1543 | 1300 | 12.21
1544 | 1312.5 | 12.22
1545 | 1300 | 12.235
1546 | 1300 | 12.24
1547 | 1300 | 12.25
1548 | 1300 | 12.26
1549 | 1300 | 12.27
1550 | 1300 | 12.28
1551 | 1300 | 12.29
1552 | 1312.5 | 12.3
1553 | 1312.5 | 12.31
1554 | 1312.5 | 12.32
1555 | 1312.5 | 12.33
1556 | 1312.5 | 12.345
1557 | 1312.5 | 12.35
1558 | 1312.5 | 12.365
1559 | 1312.5 | 12.375
1560 | 1312.5 | 12.385
1561 | 1312.5 | 12.4
1562 | 1312.5 | 12.41
1563 | 1325 | 12.415
1564 | 1312.5 | 12.43
1565 | 1312.5 | 12.435
1566 | 1325 | 12.445
1567 | 1312.5 | 12.455
1568 | 1325 | 12.465
1569 | 1312.5 | 12.475
1570 | 1325 | 12.485
1571 | 1325 | 12.495
1572 | 1325 | 12.505
1573 | 1325 | 12.51
1574 | 1325 | 12.525
1575 | 1325 | 12.53
1576 | 1325 | 12.54
1577 | 1325 | 12.55
1578 | 1325 | 12.56
1579 | 1325 | 12.565
1580 | 1325 | 12.58
1581 | 1325 | 12.59
1582 | 1325 | 12.6
1583 | 1325 | 12.615
1584 | 1325 | 12.625
1585 | 1325 | 12.63
1586 | 1325 | 12.64
1587 | 1337.5 | 12.655
1588 | 1337.5 | 12.66
1589 | 1325 | 12.675
1590 | 1325 | 12.685
1591 | 1337.5 | 12.695
1592 | 1325 | 12.71
1593 | 1337.5 | 12.72
1594 | 1337.5 | 12.73
1595 | 1337.5 | 12.74
1596 | 1325 | 12.75
1597 | 1325 | 12.76
1598 | 1337.5 | 12.77
1599 | 1337.5 | 12.78
1600 | 1337.5 | 12.79
1601 | 1337.5 | 12.8
1602 | 1337.5 | 12.81
1603 | 1337.5 | 12.825
1604 | 1337.5 | 12.835
1605 | 1337.5 | 12.845
1606 | 1337.5 | 12.855
1607 | 1337.5 | 12.865
1608 | 1337.5 | 12.875
1609 | 1337.5 | 12.885
1610 | 1337.5 | 12.895
1611 | 1337.5 | 12.905
1612 | 1337.5 | 12.91
1613 | 1337.5 | 12.925
1614 | 1337.5 | 12.94
1615 | 1337.5 | 12.945
1616 | 1337.5 | 12.95
1617 | 1337.5 | 12.965
1618 | 1337.5 | 12.975
1619 | 1350 | 12.985
1620 | 1337.5 | 12.995
1621 | 1350 | 13.005
1622 | 1350 | 13.015
1623 | 1350 | 13.03
1624 | 1350 | 13.04
1625 | 1350 | 13.05
1626 | 1350 | 13.06
1627 | 1350 | 13.07
1628 | 1350 | 13.08
1629 | 1350 | 13.09
1630 | 1350 | 13.105
1631 | 1350 | 13.115
1632 | 1350 | 13.125
1633 | 1350 | 13.135
1634 | 1362.5 | 13.145
1635 | 1350 | 13.155
1636 | 1350 | 13.165
1637 | 1362.5 | 13.175
1638 | 1362.5 | 13.185
1639 | 1350 | 13.19
1640 | 1350 | 13.205
1641 | 1362.5 | 13.215
1642 | 1362.5 | 13.225
1643 | 1362.5 | 13.24
1644 | 1362.5 | 13.245
1645 | 1362.5 | 13.255
1646 | 1362.5 | 13.265
1647 | 1362.5 | 13.28
1648 | 1362.5 | 13.29
1649 | 1362.5 | 13.295
1650 | 1362.5 | 13.31
1651 | 1362.5 | 13.32
1652 | 1362.5 | 13.325
1653 | 1362.5 | 13.34
1654 | 1362.5 | 13.345
1655 | 1362.5 | 13.36
1656 | 1362.5 | 13.37
1657 | 1362.5 | 13.385
1658 | 1362.5 | 13.395
1659 | 1362.5 | 13.405
1660 | 1375 | 13.415
1661 | 1375 | 13.42
1662 | 1375 | 13.435
1663 | 1375 | 13.445
1664 | 1375 | 13.46
1665 | 1375 | 13.465
1666 | 1375 | 13.475
1667 | 1375 | 13.49
1668 | 1362.5 | 13.5
1669 | 1375 | 13.515
1670 | 1375 | 13.525
1671 | 1375 | 13.53
1672 | 1375 | 13.54
1673 | 1375 | 13.555
1674 | 1375 | 13.56
1675 | 1375 | 13.575
1676 | 1375 | 13.58
1677 | 1375 | 13.59
1678 | 1375 | 13.6
1679 | 1375 | 13.615
1680 | 1375 | 13.625
1681 | 1375 | 13.635
1682 | 1375 | 13.645
1683 | 1375 | 13.655
1684 | 1375 | 13.665
1685 | 1375 | 13.68
1686 | 1375 | 13.685
1687 | 1375 | 13.7
1688 | 1375 | 13.705
1689 | 1375 | 13.72
1690 | 1375 | 13.73
1691 | 1375 | 13.735
1692 | 1375 | 13.75
1693 | 1375 | 13.76
1694 | 1375 | 13.77
1695 | 1375 | 13.775
1696 | 1375 | 13.79
1697 | 1375 | 13.805
1698 | 1387.5 | 13.81
1699 | 1375 | 13.815
1700 | 1375 | 13.835
1701 | 1387.5 | 13.84
1702 | 1375 | 13.855
1703 | 1387.5 | 13.86
1704 | 1387.5 | 13.87
1705 | 1387.5 | 13.885
1706 | 1387.5 | 13.895
1707 | 1387.5 | 13.905
1708 | 1387.5 | 13.915
1709 | 1387.5 | 13.925
1710 | 1387.5 | 13.94
1711 | 1375 | 13.95
1712 | 1387.5 | 13.955
1713 | 1387.5 | 13.97
1714 | 1387.5 | 13.975
1715 | 1387.5 | 13.99
1716 | 1387.5 | 14
1717 | 1387.5 | 14.01
1718 | 1387.5 | 14.025
1719 | 1387.5 | 14.03
1720 | 1387.5 | 14.04
1721 | 1387.5 | 14.055
1722 | 1387.5 | 14.065
1723 | 1387.5 | 14.075
1724 | 1387.5 | 14.085
1725 | 1400 | 14.1
1726 | 1387.5 | 14.11
1727 | 1387.5 | 14.115
1728 | 1387.5 | 14.13
1729 | 1387.5 | 14.14
1730 | 1387.5 | 14.155
1731 | 1387.5 | 14.16
1732 | 1400 | 14.17
1733 | 1400 | 14.185
1734 | 1400 | 14.195
1735 | 1400 | 14.2
1736 | 1400 | 14.21
1737 | 1400 | 14.225
1738 | 1400 | 14.235
1739 | 1400 | 14.245
1740 | 1400 | 14.255
1741 | 1400 | 14.265
1742 | 1400 | 14.275
1743 | 1400 | 14.29
1744 | 1400 | 14.3
1745 | 1400 | 14.31
1746 | 1400 | 14.32
1747 | 1400 | 14.33
1748 | 1400 | 14.34
1749 | 1400 | 14.35
1750 | 1400 | 14.36
1751 | 1400 | 14.375
1752 | 1400 | 14.38
1753 | 1412.5 | 14.39
1754 | 1400 | 14.405
1755 | 1400 | 14.415
1756 | 1400 | 14.425
1757 | 1400 | 14.435
1758 | 1412.5 | 14.45
1759 | 1400 | 14.455
1760 | 1400 | 14.47
1761 | 1400 | 14.475
1762 | 1400 | 14.485
1763 | 1412.5 | 14.5
1764 | 1412.5 | 14.51
1765 | 1400 | 14.52
1766 | 1400 | 14.53
1767 | 1400 | 14.535
1768 | 1400 | 14.55
1769 | 1400 | 14.56
1770 | 1412.5 | 14.57
1771 | 1400 | 14.58
1772 | 1412.5 | 14.59
1773 | 1412.5 | 14.605
1774 | 1400 | 14.615
1775 | 1400 | 14.625
1776 | 1400 | 14.635
1777 | 1412.5 | 14.64
1778 | 1412.5 | 14.65
1779 | 1412.5 | 14.665
1780 | 1400 | 14.675
1781 | 1412.5 | 14.69
1782 | 1412.5 | 14.695
1783 | 1412.5 | 14.705
1784 | 1400 | 14.715
1785 | 1412.5 | 14.73
1786 | 1412.5 | 14.745
1787 | 1412.5 | 14.745
1788 | 1412.5 | 14.76
1789 | 1412.5 | 14.77
1790 | 1412.5 | 14.78
1791 | 1412.5 | 14.795
1792 | 1412.5 | 14.805
1793 | 1412.5 | 14.815
1794 | 1412.5 | 14.825
1795 | 1412.5 | 14.835
1796 | 1412.5 | 14.85
1797 | 1412.5 | 14.86
1798 | 1412.5 | 14.87
1799 | 1412.5 | 14.88
1800 | 1412.5 | 14.89
1801 | 1412.5 | 14.9
1802 | 1412.5 | 14.91
1803 | 1412.5 | 14.925
1804 | 1412.5 | 14.935
1805 | 1412.5 | 14.94
1806 | 1412.5 | 14.955
1807 | 1412.5 | 14.965
1808 | 1412.5 | 14.97
1809 | 1412.5 | 14.98
1810 | 1412.5 | 14.99
1811 | 1412.5 | 15
1812 | 1412.5 | 15.01
1813 | 1412.5 | 15.025
1814 | 1412.5 | 15.035
1815 | 1412.5 | 15.045
1816 | 1412.5 | 15.055
1817 | 1412.5 | 15.07
1818 | 1412.5 | 15.085
1819 | 1425 | 15.095
1820 | 1412.5 | 15.11
1821 | 1412.5 | 15.125
1822 | 1425 | 15.135
1823 | 1412.5 | 15.145
1824 | 1425 | 15.16
1825 | 1425 | 15.175
1826 | 1425 | 15.185
1827 | 1412.5 | 15.195
1828 | 1412.5 | 15.21
1829 | 1425 | 15.22
1830 | 1425 | 15.235
1831 | 1425 | 15.25
1832 | 1425 | 15.265
1833 | 1425 | 15.275
1834 | 1425 | 15.29
1835 | 1425 | 15.305
1836 | 1425 | 15.32
1837 | 1425 | 15.325
1838 | 1425 | 15.34
1839 | 1425 | 15.355
1840 | 1425 | 15.37
1841 | 1425 | 15.38
1842 | 1425 | 15.395
1843 | 1425 | 15.41
1844 | 1425 | 15.425
1845 | 1425 | 15.44
1846 | 1425 | 15.455
1847 | 1425 | 15.465
1848 | 1425 | 15.48
1849 | 1425 | 15.49
1850 | 1437.5 | 15.505
1851 | 1425 | 15.52
1852 | 1425 | 15.53
1853 | 1425 | 15.54
1854 | 1425 | 15.555
1855 | 1437.5 | 15.57
1856 | 1425 | 15.58
1857 | 1425 | 15.595
1858 | 1425 | 15.605
1859 | 1437.5 | 15.625
1860 | 1437.5 | 15.635
1861 | 1425 | 15.65
1862 | 1437.5 | 15.665
1863 | 1437.5 | 15.68
1864 | 1425 | 15.695
1865 | 1425 | 15.71
1866 | 1425 | 15.725
1867 | 1437.5 | 15.74
1868 | 1437.5 | 15.755
1869 | 1437.5 | 15.77
1870 | 1437.5 | 15.78
1871 | 1437.5 | 15.79
1872 | 1437.5 | 15.81
1873 | 1437.5 | 15.82
1874 | 1437.5 | 15.835
1875 | 1437.5 | 15.845
1876 | 1437.5 | 15.86
1877 | 1437.5 | 15.875
1878 | 1437.5 | 15.89
1879 | 1437.5 | 15.9
1880 | 1437.5 | 15.915
1881 | 1437.5 | 15.93
1882 | 1437.5 | 15.945
1883 | 1450 | 15.955
1884 | 1450 | 15.97
1885 | 1437.5 | 15.985
1886 | 1450 | 16
1887 | 1437.5 | 16.01
1888 | 1450 | 16.025
1889 | 1437.5 | 16.035
1890 | 1437.5 | 16.045
1891 | 1437.5 | 16.065
1892 | 1437.5 | 16.08
1893 | 1450 | 16.09
1894 | 1437.5 | 16.105
1895 | 1450 | 16.115
1896 | 1450 | 16.13
1897 | 1450 | 16.145
1898 | 1437.5 | 16.155
1899 | 1450 | 16.17
1900 | 1450 | 16.185
1901 | 1450 | 16.2
1902 | 1450 | 16.21
1903 | 1450 | 16.23
1904 | 1450 | 16.24
1905 | 1450 | 16.25
1906 | 1450 | 16.265
1907 | 1437.5 | 16.28
1908 | 1450 | 16.295
1909 | 1450 | 16.31
1910 | 1450 | 16.325
1911 | 1450 | 16.335
1912 | 1450 | 16.35
1913 | 1450 | 16.36
1914 | 1450 | 16.38
1915 | 1450 | 16.395
1916 | 1450 | 16.405
1917 | 1450 | 16.42
1918 | 1450 | 16.43
1919 | 1450 | 16.445
1920 | 1450 | 16.455
1921 | 1450 | 16.465
1922 | 1450 | 16.48
1923 | 1462.5 | 16.495
1924 | 1450 | 16.51
1925 | 1450 | 16.52
1926 | 1450 | 16.535
1927 | 1462.5 | 16.55
1928 | 1450 | 16.565
1929 | 1450 | 16.575
1930 | 1450 | 16.595
1931 | 1462.5 | 16.61
1932 | 1462.5 | 16.62
1933 | 1462.5 | 16.635
1934 | 1450 | 16.65
1935 | 1462.5 | 16.665
1936 | 1450 | 16.675
1937 | 1462.5 | 16.69
1938 | 1462.5 | 16.705
1939 | 1462.5 | 16.715
1940 | 1462.5 | 16.735
1941 | 1462.5 | 16.745
1942 | 1462.5 | 16.76
1943 | 1462.5 | 16.775
1944 | 1462.5 | 16.79
1945 | 1462.5 | 16.8
1946 | 1462.5 | 16.81
1947 | 1462.5 | 16.83
1948 | 1462.5 | 16.84
1949 | 1462.5 | 16.855
1950 | 1462.5 | 16.865
1951 | 1462.5 | 16.88
1952 | 1462.5 | 16.89
1953 | 1462.5 | 16.905
1954 | 1462.5 | 16.92
1955 | 1462.5 | 16.93
1956 | 1462.5 | 16.95
1957 | 1462.5 | 16.96
1958 | 1462.5 | 16.975
1959 | 1475 | 16.99
1960 | 1475 | 17.005
1961 | 1462.5 | 17.02
1962 | 1462.5 | 17.035
1963 | 1475 | 17.04
1964 | 1462.5 | 17.055
1965 | 1475 | 17.07
1966 | 1475 | 17.085
1967 | 1475 | 17.1
1968 | 1475 | 17.11
1969 | 1462.5 | 17.125
1970 | 1475 | 17.135
1971 | 1475 | 17.155
1972 | 1462.5 | 17.165
1973 | 1462.5 | 17.18
1974 | 1475 | 17.19
1975 | 1475 | 17.205
1976 | 1475 | 17.22
1977 | 1475 | 17.235
1978 | 1475 | 17.255
1979 | 1475 | 17.265
1980 | 1475 | 17.275
1981 | 1475 | 17.285
1982 | 1475 | 17.3
1983 | 1475 | 17.315
1984 | 1475 | 17.33
1985 | 1475 | 17.345
1986 | 1475 | 17.355
1987 | 1475 | 17.37
1988 | 1475 | 17.385
1989 | 1475 | 17.4
1990 | 1487.5 | 17.41
1991 | 1487.5 | 17.425
1992 | 1487.5 | 17.44
1993 | 1487.5 | 17.455
1994 | 1487.5 | 17.465
1995 | 1487.5 | 17.48
1996 | 1487.5 | 17.495
1997 | 1487.5 | 17.51
1998 | 1487.5 | 17.525
1999 | 1487.5 | 17.535
2000 | 1487.5 | 17.55
2001 | 1487.5 | 17.565
2002 | 1487.5 | 17.575
2003 | 1487.5 | 17.59
2004 | 1487.5 | 17.6
2005 | 1487.5 | 17.615
2006 | 1487.5 | 17.63
2007 | 1487.5 | 17.645
2008 | 1487.5 | 17.655
2009 | 1487.5 | 17.67
2010 | 1487.5 | 17.685
2011 | 1487.5 | 17.7
2012 | 1487.5 | 17.715
2013 | 1487.5 | 17.725
2014 | 1500 | 17.74
2015 | 1487.5 | 17.755
2016 | 1487.5 | 17.77
2017 | 1487.5 | 17.785
2018 | 1487.5 | 17.8
2019 | 1487.5 | 17.81
2020 | 1500 | 17.825
2021 | 1500 | 17.835
2022 | 1500 | 17.85
2023 | 1500 | 17.86
2024 | 1487.5 | 17.875
2025 | 1500 | 17.885
2026 | 1500 | 17.9
2027 | 1500 | 17.92
2028 | 1500 | 17.93
2029 | 1500 | 17.94
2030 | 1500 | 17.955
2031 | 1500 | 17.97
2032 | 1500 | 17.98
2033 | 1500 | 17.995
2034 | 1500 | 18.01
2035 | 1500 | 18.025
2036 | 1500 | 18.04
2037 | 1500 | 18.055
2038 | 1500 | 18.07
2039 | 1500 | 18.08
2040 | 1500 | 18.09
2041 | 1500 | 18.105
2042 | 1500 | 18.115
2043 | 1512.5 | 18.13
2044 | 1500 | 18.14
2045 | 1500 | 18.155
2046 | 1512.5 | 18.17
2047 | 1500 | 18.18
2048 | 1500 | 18.195
2049 | 1500 | 18.215
2050 | 1512.5 | 18.225
2051 | 1512.5 | 18.24
2052 | 1500 | 18.25
2053 | 1500 | 18.27
2054 | 1512.5 | 18.29
2055 | 1512.5 | 18.3
2056 | 1512.5 | 18.315
2057 | 1512.5 | 18.33
2058 | 1512.5 | 18.34
2059 | 1500 | 18.355
2060 | 1500 | 18.365
2061 | 1512.5 | 18.38
2062 | 1512.5 | 18.4
2063 | 1512.5 | 18.41
2064 | 1512.5 | 18.425
2065 | 1512.5 | 18.435
2066 | 1512.5 | 18.45
2067 | 1512.5 | 18.465
2068 | 1512.5 | 18.475
2069 | 1512.5 | 18.49
2070 | 1512.5 | 18.505
2071 | 1512.5 | 18.515
2072 | 1512.5 | 18.53
2073 | 1512.5 | 18.545
2074 | 1512.5 | 18.56
2075 | 1512.5 | 18.575
2076 | 1512.5 | 18.585
2077 | 1512.5 | 18.595
2078 | 1512.5 | 18.61
2079 | 1512.5 | 18.625
2080 | 1512.5 | 18.635
2081 | 1512.5 | 18.655
2082 | 1512.5 | 18.665
2083 | 1512.5 | 18.675
2084 | 1525 | 18.69
2085 | 1525 | 18.705
2086 | 1525 | 18.72
2087 | 1525 | 18.735
2088 | 1525 | 18.745
2089 | 1525 | 18.76
2090 | 1525 | 18.77
2091 | 1525 | 18.785
2092 | 1525 | 18.8
2093 | 1525 | 18.815
2094 | 1525 | 18.835
2095 | 1525 | 18.845
2096 | 1525 | 18.86
2097 | 1525 | 18.875
2098 | 1525 | 18.89
2099 | 1525 | 18.905
2100 | 1525 | 18.915
2101 | 1525 | 18.925
2102 | 1525 | 18.94
2103 | 1525 | 18.96
2104 | 1537.5 | 18.97
2105 | 1537.5 | 18.985
2106 | 1525 | 19
2107 | 1537.5 | 19.01
2108 | 1537.5 | 19.025
2109 | 1537.5 | 19.04
2110 | 1537.5 | 19.055
2111 | 1525 | 19.07
2112 | 1537.5 | 19.08
2113 | 1525 | 19.095
2114 | 1537.5 | 19.105
2115 | 1537.5 | 19.125
2116 | 1525 | 19.14
2117 | 1537.5 | 19.15
2118 | 1537.5 | 19.165
2119 | 1537.5 | 19.18
2120 | 1537.5 | 19.19
2121 | 1537.5 | 19.205
2122 | 1537.5 | 19.215
2123 | 1537.5 | 19.235
2124 | 1537.5 | 19.245
2125 | 1537.5 | 19.265
2126 | 1537.5 | 19.275
2127 | 1537.5 | 19.285
2128 | 1537.5 | 19.3
2129 | 1537.5 | 19.32
2130 | 1537.5 | 19.33
2131 | 1537.5 | 19.35
2132 | 1537.5 | 19.36
2133 | 1537.5 | 19.375
2134 | 1537.5 | 19.385
2135 | 1537.5 | 19.4
2136 | 1537.5 | 19.42
2137 | 1537.5 | 19.43
2138 | 1537.5 | 19.445
2139 | 1537.5 | 19.455
2140 | 1537.5 | 19.47
2141 | 1537.5 | 19.485
2142 | 1537.5 | 19.5
2143 | 1537.5 | 19.515
2144 | 1537.5 | 19.53
2145 | 1537.5 | 19.545
2146 | 1537.5 | 19.555
2147 | 1537.5 | 19.57
2148 | 1537.5 | 19.58
2149 | 1537.5 | 19.595
2150 | 1537.5 | 19.61
2151 | 1537.5 | 19.62
2152 | 1537.5 | 19.635
2153 | 1537.5 | 19.65
2154 | 1537.5 | 19.67
2155 | 1537.5 | 19.675
2156 | 1537.5 | 19.69
2157 | 1537.5 | 19.705
2158 | 1537.5 | 19.72
2159 | 1537.5 | 19.73
2160 | 1537.5 | 19.745
2161 | 1537.5 | 19.765
2162 | 1537.5 | 19.775
2163 | 1537.5 | 19.79
2164 | 1537.5 | 19.8
2165 | 1537.5 | 19.815
2166 | 1537.5 | 19.83
2167 | 1537.5 | 19.84
2168 | 1537.5 | 19.855
2169 | 1537.5 | 19.865
2170 | 1537.5 | 19.88
2171 | 1537.5 | 19.895
2172 | 1537.5 | 19.91
2173 | 1537.5 | 19.925
2174 | 1537.5 | 19.935
2175 | 1537.5 | 19.95
2176 | 1537.5 | 19.965
2177 | 1537.5 | 19.98
2178 | 1550 | 19.995
2179 | 1537.5 | 20.01
2180 | 1550 | 20.025
2181 | 1550 | 20.04
2182 | 1537.5 | 20.055
2183 | 1537.5 | 20.065
2184 | 1550 | 20.08
2185 | 1550 | 20.1
2186 | 1550 | 20.115
2187 | 1537.5 | 20.13
2188 | 1550 | 20.14
2189 | 1550 | 20.155
2190 | 1550 | 20.175
2191 | 1550 | 20.185
2192 | 1550 | 20.195
2193 | 1550 | 20.21
2194 | 1537.5 | 20.22
2195 | 1550 | 20.23
2196 | 1550 | 20.245
2197 | 1550 | 20.26
2198 | 1550 | 20.27
2199 | 1550 | 20.285
2200 | 1550 | 20.3
2201 | 1550 | 20.31
2202 | 1550 | 20.325
2203 | 1550 | 20.335
2204 | 1550 | 20.35
2205 | 1550 | 20.36
2206 | 1550 | 20.37
2207 | 1550 | 20.39
2208 | 1550 | 20.4
2209 | 1550 | 20.415
2210 | 1550 | 20.43
2211 | 1550 | 20.445
2212 | 1550 | 20.46
2213 | 1550 | 20.475
2214 | 1550 | 20.49
2215 | 1550 | 20.505
2216 | 1550 | 20.515
2217 | 1562.5 | 20.53
2218 | 1550 | 20.545
2219 | 1562.5 | 20.56
2220 | 1550 | 20.575
2221 | 1562.5 | 20.595
2222 | 1562.5 | 20.61
2223 | 1562.5 | 20.63
2224 | 1562.5 | 20.64
2225 | 1562.5 | 20.655
2226 | 1562.5 | 20.67
2227 | 1550 | 20.68
2228 | 1562.5 | 20.7
2229 | 1562.5 | 20.715
2230 | 1562.5 | 20.725
2231 | 1562.5 | 20.74
2232 | 1550 | 20.75
2233 | 1562.5 | 20.765
2234 | 1562.5 | 20.785
2235 | 1562.5 | 20.8
2236 | 1562.5 | 20.82
2237 | 1562.5 | 20.83
2238 | 1562.5 | 20.845
2239 | 1562.5 | 20.86
2240 | 1562.5 | 20.875
2241 | 1562.5 | 20.89
2242 | 1562.5 | 20.905
2243 | 1562.5 | 20.92
2244 | 1562.5 | 20.93
2245 | 1562.5 | 20.95
2246 | 1562.5 | 20.965
2247 | 1562.5 | 20.975
2248 | 1562.5 | 20.99
2249 | 1562.5 | 21.005
2250 | 1562.5 | 21.02
2251 | 1562.5 | 21.035
2252 | 1562.5 | 21.05
2253 | 1562.5 | 21.065
2254 | 1562.5 | 21.075
2255 | 1562.5 | 21.085
2256 | 1562.5 | 21.1
2257 | 1562.5 | 21.12
2258 | 1562.5 | 21.135
2259 | 1575 | 21.15
2260 | 1575 | 21.165
2261 | 1562.5 | 21.18
2262 | 1562.5 | 21.19
2263 | 1575 | 21.205
2264 | 1575 | 21.225
2265 | 1562.5 | 21.24
2266 | 1575 | 21.25
2267 | 1575 | 21.27
2268 | 1575 | 21.285
2269 | 1575 | 21.3
2270 | 1575 | 21.315
2271 | 1575 | 21.325
2272 | 1575 | 21.345
2273 | 1575 | 21.36
2274 | 1575 | 21.37
2275 | 1575 | 21.39
2276 | 1575 | 21.4
2277 | 1575 | 21.42
2278 | 1575 | 21.43
2279 | 1575 | 21.445
2280 | 1575 | 21.465
2281 | 1575 | 21.48
2282 | 1575 | 21.495
2283 | 1575 | 21.51
2284 | 1575 | 21.52
2285 | 1575 | 21.54
2286 | 1575 | 21.555
2287 | 1575 | 21.57
2288 | 1575 | 21.585
2289 | 1575 | 21.595
2290 | 1575 | 21.605
2291 | 1575 | 21.625
2292 | 1575 | 21.64
2293 | 1575 | 21.655
2294 | 1575 | 21.67
2295 | 1587.5 | 21.69
2296 | 1575 | 21.705
2297 | 1587.5 | 21.72
2298 | 1575 | 21.73
2299 | 1575 | 21.75
2300 | 1575 | 21.765
2301 | 1575 | 21.78
2302 | 1587.5 | 21.795
2303 | 1575 | 21.82
2304 | 1587.5 | 21.83
2305 | 1587.5 | 21.845
2306 | 1587.5 | 21.86
2307 | 1575 | 21.88
2308 | 1587.5 | 21.895
2309 | 1587.5 | 21.91
2310 | 1587.5 | 21.915
2311 | 1575 | 21.93
2312 | 1587.5 | 21.94
2313 | 1587.5 | 21.96
2314 | 1587.5 | 21.975
2315 | 1587.5 | 21.995
2316 | 1587.5 | 22.005
2317 | 1587.5 | 22.015
2318 | 1587.5 | 22.03
2319 | 1587.5 | 22.05
2320 | 1587.5 | 22.07
2321 | 1587.5 | 22.085
2322 | 1587.5 | 22.105
2323 | 1587.5 | 22.115
2324 | 1587.5 | 22.13
2325 | 1587.5 | 22.145
2326 | 1587.5 | 22.165
2327 | 1587.5 | 22.18
2328 | 1587.5 | 22.19
2329 | 1587.5 | 22.205
2330 | 1587.5 | 22.22
2331 | 1587.5 | 22.235
2332 | 1587.5 | 22.25
2333 | 1587.5 | 22.265
2334 | 1587.5 | 22.285
2335 | 1600 | 22.3
2336 | 1600 | 22.32
2337 | 1587.5 | 22.34
2338 | 1587.5 | 22.355
2339 | 1600 | 22.37
2340 | 1587.5 | 22.385
2341 | 1600 | 22.395
2342 | 1587.5 | 22.41
2343 | 1587.5 | 22.425
2344 | 1600 | 22.44
2345 | 1600 | 22.455
2346 | 1587.5 | 22.47
2347 | 1600 | 22.49
2348 | 1600 | 22.505
2349 | 1587.5 | 22.52
2350 | 1600 | 22.535
2351 | 1587.5 | 22.55
2352 | 1587.5 | 22.565
2353 | 1600 | 22.585
2354 | 1600 | 22.595
2355 | 1600 | 22.61
2356 | 1600 | 22.625
2357 | 1600 | 22.645
2358 | 1600 | 22.66
2359 | 1600 | 22.675
2360 | 1600 | 22.695
2361 | 1600 | 22.71
2362 | 1600 | 22.72
2363 | 1600 | 22.745
2364 | 1600 | 22.755
2365 | 1600 | 22.775
2366 | 1600 | 22.785
2367 | 1600 | 22.8
2368 | 1600 | 22.815
2369 | 1600 | 22.84
2370 | 1612.5 | 22.85
2371 | 1600 | 22.865
2372 | 1600 | 22.88
2373 | 1600 | 22.895
2374 | 1600 | 22.915
2375 | 1600 | 22.93
2376 | 1600 | 22.945
2377 | 1600 | 22.965
2378 | 1600 | 22.98
2379 | 1612.5 | 23
2380 | 1600 | 23.02
2381 | 1600 | 23.03
2382 | 1600 | 23.045
2383 | 1612.5 | 23.06
2384 | 1612.5 | 23.08
2385 | 1612.5 | 23.095
2386 | 1600 | 23.11
2387 | 1612.5 | 23.125
2388 | 1612.5 | 23.145
2389 | 1612.5 | 23.16
2390 | 1612.5 | 23.18
2391 | 1612.5 | 23.195
2392 | 1612.5 | 23.215
2393 | 1600 | 23.225
2394 | 1612.5 | 23.24
2395 | 1612.5 | 23.255
2396 | 1612.5 | 23.27
2397 | 1612.5 | 23.29
2398 | 1600 | 23.305
2399 | 1612.5 | 23.32
2400 | 1612.5 | 23.34
2401 | 1612.5 | 23.355
2402 | 1612.5 | 23.375
2403 | 1612.5 | 23.39
2404 | 1612.5 | 23.41
2405 | 1612.5 | 23.425
2406 | 1612.5 | 23.445
2407 | 1612.5 | 23.455
2408 | 1612.5 | 23.475
2409 | 1612.5 | 23.49
2410 | 1612.5 | 23.505
2411 | 1612.5 | 23.52
2412 | 1612.5 | 23.54
2413 | 1612.5 | 23.56
2414 | 1612.5 | 23.575
2415 | 1612.5 | 23.59
2416 | 1612.5 | 23.61
2417 | 1612.5 | 23.625
2418 | 1612.5 | 23.645
2419 | 1612.5 | 23.66
2420 | 1612.5 | 23.67
2421 | 1612.5 | 23.695
2422 | 1612.5 | 23.71
2423 | 1612.5 | 23.725
2424 | 1612.5 | 23.735
2425 | 1612.5 | 23.755
2426 | 1612.5 | 23.775
2427 | 1612.5 | 23.795
2428 | 1612.5 | 23.81
2429 | 1612.5 | 23.83
2430 | 1612.5 | 23.845
2431 | 1612.5 | 23.865
2432 | 1612.5 | 23.88
2433 | 1612.5 | 23.9
2434 | 1612.5 | 23.915
2435 | 1612.5 | 23.935
2436 | 1612.5 | 23.955
2437 | 1612.5 | 23.98
2438 | 1625 | 24
2439 | 1625 | 24.02
2440 | 1625 | 24.045
2441 | 1625 | 24.065
2442 | 1625 | 24.085
2443 | 1625 | 24.105
2444 | 1625 | 24.13
2445 | 1625 | 24.15
2446 | 1625 | 24.18
2447 | 1637.5 | 24.2
2448 | 1625 | 24.225
2449 | 1637.5 | 24.255
2450 | 1637.5 | 24.275
2451 | 1637.5 | 24.305
2452 | 1637.5 | 24.33
2453 | 1637.5 | 24.35
2454 | 1637.5 | 24.38
2455 | 1637.5 | 24.405
2456 | 1637.5 | 24.43
2457 | 1650 | 24.455
2458 | 1637.5 | 24.48
2459 | 1650 | 24.51
2460 | 1650 | 24.535
2461 | 1650 | 24.56
2462 | 1650 | 24.585
2463 | 1650 | 24.61
2464 | 1650 | 24.64
2465 | 1650 | 24.665
2466 | 1650 | 24.695
2467 | 1650 | 24.715
2468 | 1650 | 24.745
2469 | 1650 | 24.77
2470 | 1650 | 24.8
2471 | 1650 | 24.825
2472 | 1650 | 24.85
2473 | 1650 | 24.875
2474 | 1650 | 24.9
2475 | 1650 | 24.925
2476 | 1662.5 | 24.95
2477 | 1650 | 24.97
2478 | 1662.5 | 25.005
2479 | 1650 | 25.03
2480 | 1662.5 | 25.06
2481 | 1662.5 | 25.08
2482 | 1662.5 | 25.11
2483 | 1662.5 | 25.135
2484 | 1662.5 | 25.155
2485 | 1662.5 | 25.18
2486 | 1662.5 | 25.215
2487 | 1662.5 | 25.235
2488 | 1662.5 | 25.265
2489 | 1662.5 | 25.285
2490 | 1662.5 | 25.31
2491 | 1662.5 | 25.335
2492 | 1662.5 | 25.365
2493 | 1662.5 | 25.385
2494 | 1662.5 | 25.405
2495 | 1675 | 25.43
2496 | 1662.5 | 25.455
2497 | 1662.5 | 25.475
2498 | 1675 | 25.5
2499 | 1675 | 25.53
2500 | 1662.5 | 25.555
2501 | 1675 | 25.58
2502 | 1675 | 25.61
2503 | 1675 | 25.635
2504 | 1675 | 25.665
2505 | 1675 | 25.685
2506 | 1675 | 25.715
2507 | 1675 | 25.735
2508 | 1675 | 25.755
2509 | 1675 | 25.78
2510 | 1675 | 25.81
2511 | 1675 | 25.83
2512 | 1675 | 25.855
2513 | 1675 | 25.88
2514 | 1675 | 25.905
2515 | 1675 | 25.925
2516 | 1675 | 25.95
2517 | 1675 | 25.975
2518 | 1675 | 26
2519 | 1675 | 26.02
2520 | 1675 | 26.045
2521 | 1675 | 26.075
2522 | 1687.5 | 26.105
2523 | 1675 | 26.13
2524 | 1687.5 | 26.155
2525 | 1687.5 | 26.185
2526 | 1687.5 | 26.205
2527 | 1687.5 | 26.23
2528 | 1675 | 26.25
2529 | 1687.5 | 26.28
2530 | 1687.5 | 26.305
2531 | 1687.5 | 26.33
2532 | 1687.5 | 26.35
2533 | 1687.5 | 26.38
2534 | 1687.5 | 26.405
2535 | 1687.5 | 26.43
2536 | 1687.5 | 26.45
2537 | 1687.5 | 26.475
2538 | 1687.5 | 26.5
2539 | 1687.5 | 26.525
2540 | 1687.5 | 26.55
2541 | 1700 | 26.575
2542 | 1700 | 26.595
2543 | 1687.5 | 26.62
2544 | 1687.5 | 26.65
2545 | 1700 | 26.67
2546 | 1700 | 26.695
2547 | 1700 | 26.72
2548 | 1687.5 | 26.75
2549 | 1700 | 26.77
2550 | 1700 | 26.79
2551 | 1700 | 26.815
2552 | 1700 | 26.845
2553 | 1700 | 26.865
2554 | 1700 | 26.895
2555 | 1700 | 26.92
2556 | 1700 | 26.94
2557 | 1700 | 26.96
2558 | 1712.5 | 26.985
2559 | 1700 | 27.015
2560 | 1712.5 | 27.035
2561 | 1700 | 27.06
2562 | 1700 | 27.09
2563 | 1700 | 27.11
2564 | 1700 | 27.13
2565 | 1700 | 27.16
2566 | 900 | 27.49
2567 | 900 | 27.52
2568 | 900 | 27.535
2569 | 900 | 27.56
2570 | 912.5 | 27.58
2571 | 900 | 27.61
2572 | 900 | 27.63
2573 | 912.5 | 27.655
2574 | 912.5 | 27.68
2575 | 912.5 | 27.705
2576 | 912.5 | 27.725
2577 | 912.5 | 27.74
2578 | 912.5 | 27.745
2579 | 912.5 | 27.75
2580 | 912.5 | 27.745
2581 | 912.5 | 27.745
2582 | 912.5 | 27.75
2583 | 912.5 | 27.75
2584 | 912.5 | 27.75
2585 | 912.5 | 27.75
2586 | 912.5 | 27.745
2587 | 912.5 | 27.745
2588 | 900 | 27.745
2589 | 912.5 | 27.745
2590 | 900 | 27.75
2591 | 912.5 | 27.75
2592 | 912.5 | 27.75
2593 | 912.5 | 27.75
2594 | 900 | 27.745
2595 | 900 | 27.75
2596 | 900 | 27.745

## Suga
CSV Data | 0sec - 347.6sec |  | CSV Data | 0sec - 339.2sec |  | CSV Data | 0sec - 202.6sec
DATASET | F008 | SugaFJ1 | DATASET | F009 | SugaC | DATASET | F010 | SugaFJ2
VERSION | 2 |  | VERSION | 2 |  | VERSION | 2
SERIES | CH_1 | CH_2 | SERIES | CH_1 | CH_2 | SERIES | CH_1 | CH_2
DATE | 10-20-2015 |  | DATE | 10-20-2015 |  | DATE | 10-20-2015
TIME | 13:55 |  | TIME | 14:02 |  | TIME | 14:08
RATE | 5 |  | RATE | 5 |  | RATE | 5
VERT_UNITS | N | mm | VERT_UNITS | N | mm | VERT_UNITS | N | mm
HORZ_UNITS | SEC |  | HORZ_UNITS | SEC |  | HORZ_UNITS | SEC
NUM_SERIES | 2 |  | NUM_SERIES | 2 |  | NUM_SERIES | 2
STORAGE_MODE | INTERLACED |  | STORAGE_MODE | INTERLACED |  | STORAGE_MODE | INTERLACED
FILE_TYPE | INTEGER |  | FILE_TYPE | INTEGER |  | FILE_TYPE | INTEGER
SLOPE | -12.5 | -0.005 | SLOPE | -12.5 | -0.005 | SLOPE | -12.5 | -0.005
X_OFFSET | 0 |  | X_OFFSET | 0 |  | X_OFFSET | 0
Y_OFFSET | 0 | 0 | Y_OFFSET | 0 | 0 | Y_OFFSET | 0 | 0
NUM_SAMPS | 1739 |  | NUM_SAMPS | 1697 |  | NUM_SAMPS | 1014
| CH_1 | CH_2 |  | CH_1 | CH_2 |  | CH_1 | CH_2
1 | 0 | 0 | 1 | 0 | 0 | 1 | 0 | 0
2 | 0 | 0 | 2 | 0 | 0 | 2 | 0 | 0
3 | 0 | 0 | 3 | 0 | 0 | 3 | 0 | 0
4 | 0 | 0 | 4 | 0 | 0 | 4 | 0 | 0
5 | 0 | 0 | 5 | 0 | 0 | 5 | 0 | 0
6 | 12.5 | 0 | 6 | 0 | 0 | 6 | 0 | 0
7 | 12.5 | 0 | 7 | 0 | 0 | 7 | 0 | 0
8 | 0 | -0.005 | 8 | 0 | 0 | 8 | 0 | 0
9 | 0 | 0 | 9 | 0 | 0 | 9 | 0 | 0
10 | 12.5 | 0 | 10 | 0 | 0 | 10 | 0 | 0
11 | 12.5 | -0.005 | 11 | 0 | 0 | 11 | 0 | 0
12 | 12.5 | 0 | 12 | 0 | 0 | 12 | 0 | 0
13 | 12.5 | 0 | 13 | 0 | 0 | 13 | 0 | 0
14 | 12.5 | 0 | 14 | 0 | -0.005 | 14 | 0 | 0
15 | 0 | 0 | 15 | 0 | 0 | 15 | 0 | 0
16 | 0 | 0 | 16 | 0 | 0 | 16 | -12.5 | 0
17 | 12.5 | 0 | 17 | 0 | 0 | 17 | 0 | 0
18 | 12.5 | 0 | 18 | 0 | 0 | 18 | 0 | 0
19 | 12.5 | 0 | 19 | 0 | 0 | 19 | 0 | 0
20 | 0 | 0 | 20 | 0 | -0.005 | 20 | 0 | 0
21 | 0 | 0 | 21 | 0 | 0 | 21 | 0 | 0
22 | 0 | 0 | 22 | 0 | 0 | 22 | 0 | 0
23 | 12.5 | 0 | 23 | 0 | 0 | 23 | 0 | 0
24 | 0 | 0 | 24 | 0 | 0 | 24 | 0 | 0
25 | 0 | 0 | 25 | 0 | 0 | 25 | 0 | 0
26 | 0 | 0 | 26 | 0 | 0 | 26 | 0 | 0
27 | 0 | 0 | 27 | 0 | 0 | 27 | -12.5 | -0.005
28 | 12.5 | 0 | 28 | 0 | 0 | 28 | -12.5 | 0
29 | 0 | 0 | 29 | 0 | 0 | 29 | 0 | 0
30 | 0 | 0 | 30 | 0 | 0 | 30 | 0 | 0
31 | 0 | 0 | 31 | 0 | 0 | 31 | 0 | 0
32 | 12.5 | 0 | 32 | 0 | 0 | 32 | 0 | 0
33 | 0 | -0.005 | 33 | 0 | -0.005 | 33 | -12.5 | 0
34 | 0 | 0 | 34 | 0 | 0 | 34 | 0 | 0
35 | 0 | 0 | 35 | 0 | 0 | 35 | 0 | 0
36 | 0 | 0 | 36 | 0 | 0 | 36 | -12.5 | 0
37 | 0 | 0 | 37 | 0 | 0 | 37 | -12.5 | 0
38 | 0 | 0 | 38 | 0 | 0 | 38 | 0 | 0
39 | 0 | 0.015 | 39 | 0 | 0 | 39 | -12.5 | 0
40 | 12.5 | 0.04 | 40 | 0 | 0 | 40 | -12.5 | 0
41 | 0 | 0.04 | 41 | 0 | 0 | 41 | -12.5 | 0
42 | 12.5 | 0.04 | 42 | 0 | 0 | 42 | 0 | 0
43 | 12.5 | 0.04 | 43 | 0 | 0 | 43 | -12.5 | -0.005
44 | 12.5 | 0.04 | 44 | 0 | 0 | 44 | -12.5 | 0
45 | 12.5 | 0.045 | 45 | 0 | 0 | 45 | -12.5 | 0
46 | 12.5 | 0.04 | 46 | 0 | 0 | 46 | -12.5 | 0
47 | 12.5 | 0.045 | 47 | 0 | 0 | 47 | 0 | -0.005
48 | 12.5 | 0.045 | 48 | 0 | 0 | 48 | -12.5 | 0
49 | 12.5 | 0.05 | 49 | 0 | 0 | 49 | -12.5 | -0.005
50 | 12.5 | 0.065 | 50 | 0 | 0 | 50 | -12.5 | 0
51 | 12.5 | 0.09 | 51 | 0 | 0 | 51 | -12.5 | 0
52 | 25 | 0.13 | 52 | 0 | 0 | 52 | 0 | 0
53 | 25 | 0.17 | 53 | 0 | 0.005 | 53 | -12.5 | 0
54 | 25 | 0.23 | 54 | 0 | 0 | 54 | -12.5 | 0.01
55 | 37.5 | 0.285 | 55 | 0 | 0 | 55 | 0 | 0.015
56 | 37.5 | 0.33 | 56 | 0 | -0.005 | 56 | -12.5 | 0.02
57 | 37.5 | 0.35 | 57 | 0 | 0 | 57 | -12.5 | 0.02
58 | 37.5 | 0.355 | 58 | 0 | 0 | 58 | -12.5 | 0.02
59 | 37.5 | 0.355 | 59 | 0 | 0 | 59 | -12.5 | 0.02
60 | 37.5 | 0.355 | 60 | 0 | 0 | 60 | -12.5 | 0.02
61 | 50 | 0.355 | 61 | 0 | 0 | 61 | -12.5 | 0.02
62 | 37.5 | 0.355 | 62 | 0 | 0 | 62 | -12.5 | 0.02
63 | 37.5 | 0.36 | 63 | 0 | 0 | 63 | -12.5 | 0.02
64 | 37.5 | 0.355 | 64 | 0 | 0 | 64 | -12.5 | 0.02
65 | 37.5 | 0.365 | 65 | 0 | 0 | 65 | -12.5 | 0.025
66 | 37.5 | 0.375 | 66 | 0 | 0 | 66 | 0 | 0.02
67 | 37.5 | 0.375 | 67 | 0 | 0 | 67 | -12.5 | 0.02
68 | 37.5 | 0.385 | 68 | 0 | 0 | 68 | 0 | 0.02
69 | 37.5 | 0.39 | 69 | 0 | 0 | 69 | -12.5 | 0.025
70 | 50 | 0.4 | 70 | 0 | 0 | 70 | -12.5 | 0.02
71 | 50 | 0.405 | 71 | 0 | 0 | 71 | -12.5 | 0.02
72 | 50 | 0.41 | 72 | 0 | 0 | 72 | -12.5 | 0.04
73 | 50 | 0.415 | 73 | 0 | 0 | 73 | 0 | 0.04
74 | 50 | 0.425 | 74 | 0 | 0 | 74 | -12.5 | 0.045
75 | 50 | 0.43 | 75 | 0 | 0 | 75 | -12.5 | 0.04
76 | 50 | 0.435 | 76 | 0 | 0 | 76 | -12.5 | 0.045
77 | 50 | 0.44 | 77 | 0 | 0 | 77 | 0 | 0.045
78 | 50 | 0.445 | 78 | 0 | 0 | 78 | 0 | 0.045
79 | 50 | 0.46 | 79 | 0 | 0 | 79 | -12.5 | 0.05
80 | 50 | 0.455 | 80 | 0 | 0.005 | 80 | -12.5 | 0.05
81 | 50 | 0.465 | 81 | 0 | 0.01 | 81 | -12.5 | 0.045
82 | 50 | 0.47 | 82 | 0 | 0.01 | 82 | 0 | 0.05
83 | 50 | 0.475 | 83 | 12.5 | 0.005 | 83 | 0 | 0.05
84 | 50 | 0.48 | 84 | 0 | 0.015 | 84 | -12.5 | 0.045
85 | 50 | 0.485 | 85 | 12.5 | 0.015 | 85 | -12.5 | 0.05
86 | 50 | 0.49 | 86 | 12.5 | 0.02 | 86 | -12.5 | 0.045
87 | 62.5 | 0.495 | 87 | 12.5 | 0.015 | 87 | -12.5 | 0.05
88 | 50 | 0.5 | 88 | 0 | 0.015 | 88 | -12.5 | 0.05
89 | 50 | 0.505 | 89 | 12.5 | 0.025 | 89 | -12.5 | 0.045
90 | 62.5 | 0.515 | 90 | 0 | 0.03 | 90 | -12.5 | 0.05
91 | 50 | 0.515 | 91 | 0 | 0.04 | 91 | -12.5 | 0.05
92 | 50 | 0.525 | 92 | 12.5 | 0.045 | 92 | 0 | 0.055
93 | 50 | 0.535 | 93 | 12.5 | 0.055 | 93 | 0 | 0.065
94 | 50 | 0.535 | 94 | 12.5 | 0.055 | 94 | 0 | 0.085
95 | 50 | 0.545 | 95 | 12.5 | 0.06 | 95 | 0 | 0.12
96 | 62.5 | 0.55 | 96 | 12.5 | 0.06 | 96 | 0 | 0.16
97 | 50 | 0.56 | 97 | 12.5 | 0.06 | 97 | 0 | 0.195
98 | 50 | 0.565 | 98 | 12.5 | 0.06 | 98 | 0 | 0.225
99 | 50 | 0.57 | 99 | 12.5 | 0.06 | 99 | 0 | 0.25
100 | 62.5 | 0.575 | 100 | 12.5 | 0.06 | 100 | 12.5 | 0.275
101 | 62.5 | 0.585 | 101 | 12.5 | 0.06 | 101 | 12.5 | 0.3
102 | 62.5 | 0.59 | 102 | 12.5 | 0.06 | 102 | 12.5 | 0.315
103 | 62.5 | 0.595 | 103 | 12.5 | 0.055 | 103 | 12.5 | 0.33
104 | 62.5 | 0.605 | 104 | 12.5 | 0.06 | 104 | 12.5 | 0.33
105 | 62.5 | 0.61 | 105 | 12.5 | 0.06 | 105 | 12.5 | 0.345
106 | 62.5 | 0.61 | 106 | 12.5 | 0.06 | 106 | 12.5 | 0.345
107 | 62.5 | 0.62 | 107 | 12.5 | 0.065 | 107 | 12.5 | 0.35
108 | 62.5 | 0.625 | 108 | 12.5 | 0.06 | 108 | 12.5 | 0.355
109 | 62.5 | 0.625 | 109 | 12.5 | 0.065 | 109 | 25 | 0.355
110 | 62.5 | 0.635 | 110 | 12.5 | 0.065 | 110 | 25 | 0.365
111 | 62.5 | 0.64 | 111 | 12.5 | 0.065 | 111 | 25 | 0.38
112 | 62.5 | 0.65 | 112 | 12.5 | 0.065 | 112 | 25 | 0.39
113 | 62.5 | 0.65 | 113 | 12.5 | 0.065 | 113 | 25 | 0.4
114 | 62.5 | 0.655 | 114 | 12.5 | 0.065 | 114 | 25 | 0.405
115 | 62.5 | 0.66 | 115 | 12.5 | 0.065 | 115 | 25 | 0.41
116 | 62.5 | 0.67 | 116 | 12.5 | 0.065 | 116 | 25 | 0.415
117 | 75 | 0.675 | 117 | 12.5 | 0.065 | 117 | 25 | 0.425
118 | 62.5 | 0.685 | 118 | 12.5 | 0.08 | 118 | 37.5 | 0.43
119 | 75 | 0.685 | 119 | 25 | 0.09999999 | 119 | 37.5 | 0.435
120 | 75 | 0.695 | 120 | 25 | 0.125 | 120 | 25 | 0.44
121 | 75 | 0.7 | 121 | 25 | 0.15 | 121 | 25 | 0.445
122 | 75 | 0.705 | 122 | 25 | 0.18 | 122 | 37.5 | 0.455
123 | 75 | 0.715 | 123 | 37.5 | 0.215 | 123 | 37.5 | 0.465
124 | 75 | 0.72 | 124 | 37.5 | 0.25 | 124 | 37.5 | 0.475
125 | 75 | 0.73 | 125 | 37.5 | 0.275 | 125 | 37.5 | 0.49
126 | 62.5 | 0.735 | 126 | 37.5 | 0.305 | 126 | 37.5 | 0.5
127 | 75 | 0.745 | 127 | 37.5 | 0.335 | 127 | 37.5 | 0.505
128 | 75 | 0.755 | 128 | 50 | 0.36 | 128 | 37.5 | 0.515
129 | 75 | 0.76 | 129 | 50 | 0.38 | 129 | 37.5 | 0.52
130 | 75 | 0.765 | 130 | 50 | 0.405 | 130 | 37.5 | 0.525
131 | 75 | 0.77 | 131 | 50 | 0.43 | 131 | 50 | 0.53
132 | 75 | 0.78 | 132 | 62.5 | 0.455 | 132 | 37.5 | 0.53
133 | 75 | 0.785 | 133 | 62.5 | 0.485 | 133 | 37.5 | 0.54
134 | 75 | 0.79 | 134 | 62.5 | 0.51 | 134 | 37.5 | 0.545
135 | 75 | 0.795 | 135 | 62.5 | 0.525 | 135 | 50 | 0.555
136 | 75 | 0.805 | 136 | 62.5 | 0.55 | 136 | 50 | 0.56
137 | 75 | 0.81 | 137 | 62.5 | 0.565 | 137 | 50 | 0.565
138 | 75 | 0.815 | 138 | 75 | 0.585 | 138 | 50 | 0.57
139 | 75 | 0.82 | 139 | 62.5 | 0.595 | 139 | 50 | 0.575
140 | 75 | 0.825 | 140 | 75 | 0.615 | 140 | 50 | 0.58
141 | 75 | 0.83 | 141 | 75 | 0.625 | 141 | 50 | 0.59
142 | 75 | 0.84 | 142 | 75 | 0.64 | 142 | 62.5 | 0.595
143 | 75 | 0.845 | 143 | 75 | 0.65 | 143 | 62.5 | 0.605
144 | 75 | 0.85 | 144 | 87.5 | 0.67 | 144 | 62.5 | 0.615
145 | 75 | 0.855 | 145 | 75 | 0.685 | 145 | 62.5 | 0.625
146 | 75 | 0.86 | 146 | 87.5 | 0.695 | 146 | 62.5 | 0.635
147 | 75 | 0.865 | 147 | 87.5 | 0.715 | 147 | 62.5 | 0.64
148 | 75 | 0.865 | 148 | 87.5 | 0.73 | 148 | 62.5 | 0.65
149 | 75 | 0.87 | 149 | 87.5 | 0.75 | 149 | 75 | 0.665
150 | 75 | 0.88 | 150 | 100 | 0.76 | 150 | 75 | 0.67
151 | 87.5 | 0.885 | 151 | 87.5 | 0.765 | 151 | 75 | 0.68
152 | 75 | 0.895 | 152 | 87.5 | 0.78 | 152 | 75 | 0.69
153 | 87.5 | 0.9 | 153 | 100 | 0.795 | 153 | 75 | 0.7
154 | 75 | 0.91 | 154 | 87.5 | 0.8 | 154 | 75 | 0.71
155 | 75 | 0.915 | 155 | 100 | 0.8 | 155 | 75 | 0.72
156 | 87.5 | 0.92 | 156 | 100 | 0.8 | 156 | 75 | 0.73
157 | 87.5 | 0.93 | 157 | 87.5 | 0.8 | 157 | 75 | 0.74
158 | 87.5 | 0.93 | 158 | 100 | 0.81 | 158 | 75 | 0.74
159 | 87.5 | 0.94 | 159 | 100 | 0.82 | 159 | 75 | 0.755
160 | 87.5 | 0.945 | 160 | 100 | 0.83 | 160 | 75 | 0.765
161 | 87.5 | 0.95 | 161 | 100 | 0.835 | 161 | 75 | 0.77
162 | 87.5 | 0.955 | 162 | 100 | 0.845 | 162 | 87.5 | 0.78
163 | 87.5 | 0.96 | 163 | 100 | 0.86 | 163 | 87.5 | 0.79
164 | 87.5 | 0.97 | 164 | 100 | 0.87 | 164 | 87.5 | 0.8
165 | 87.5 | 0.975 | 165 | 100 | 0.88 | 165 | 87.5 | 0.81
166 | 87.5 | 0.985 | 166 | 100 | 0.89 | 166 | 87.5 | 0.815
167 | 87.5 | 0.9899999 | 167 | 100 | 0.9 | 167 | 87.5 | 0.82
168 | 87.5 | 1 | 168 | 100 | 0.9 | 168 | 87.5 | 0.83
169 | 87.5 | 1.005 | 169 | 112.5 | 0.91 | 169 | 100 | 0.835
170 | 87.5 | 1.01 | 170 | 112.5 | 0.915 | 170 | 100 | 0.845
171 | 87.5 | 1.02 | 171 | 112.5 | 0.92 | 171 | 100 | 0.855
172 | 87.5 | 1.025 | 172 | 112.5 | 0.92 | 172 | 100 | 0.855
173 | 87.5 | 1.035 | 173 | 112.5 | 0.93 | 173 | 100 | 0.865
174 | 87.5 | 1.04 | 174 | 112.5 | 0.94 | 174 | 100 | 0.875
175 | 87.5 | 1.045 | 175 | 112.5 | 0.945 | 175 | 100 | 0.88
176 | 87.5 | 1.06 | 176 | 112.5 | 0.955 | 176 | 112.5 | 0.89
177 | 100 | 1.06 | 177 | 112.5 | 0.96 | 177 | 100 | 0.895
178 | 87.5 | 1.07 | 178 | 112.5 | 0.97 | 178 | 112.5 | 0.9
179 | 100 | 1.08 | 179 | 112.5 | 0.98 | 179 | 112.5 | 0.91
180 | 100 | 1.085 | 180 | 112.5 | 0.9899999 | 180 | 112.5 | 0.91
181 | 100 | 1.095 | 181 | 112.5 | 0.995 | 181 | 112.5 | 0.925
182 | 100 | 1.095 | 182 | 125 | 1.005 | 182 | 112.5 | 0.93
183 | 100 | 1.1 | 183 | 112.5 | 1.01 | 183 | 112.5 | 0.935
184 | 100 | 1.11 | 184 | 125 | 1.025 | 184 | 112.5 | 0.945
185 | 100 | 1.12 | 185 | 125 | 1.035 | 185 | 112.5 | 0.955
186 | 100 | 1.125 | 186 | 112.5 | 1.045 | 186 | 112.5 | 0.96
187 | 100 | 1.13 | 187 | 125 | 1.055 | 187 | 125 | 0.97
188 | 100 | 1.135 | 188 | 125 | 1.06 | 188 | 125 | 0.98
189 | 100 | 1.145 | 189 | 125 | 1.07 | 189 | 125 | 0.985
190 | 100 | 1.145 | 190 | 125 | 1.08 | 190 | 125 | 0.995
191 | 100 | 1.15 | 191 | 125 | 1.085 | 191 | 125 | 1
192 | 100 | 1.155 | 192 | 125 | 1.095 | 192 | 125 | 1.005
193 | 100 | 1.16 | 193 | 125 | 1.105 | 193 | 125 | 1.015
194 | 100 | 1.17 | 194 | 125 | 1.115 | 194 | 125 | 1.025
195 | 112.5 | 1.17 | 195 | 125 | 1.12 | 195 | 125 | 1.03
196 | 100 | 1.18 | 196 | 125 | 1.13 | 196 | 125 | 1.035
197 | 112.5 | 1.185 | 197 | 137.5 | 1.145 | 197 | 137.5 | 1.04
198 | 100 | 1.19 | 198 | 137.5 | 1.15 | 198 | 137.5 | 1.055
199 | 112.5 | 1.19 | 199 | 137.5 | 1.165 | 199 | 137.5 | 1.06
200 | 100 | 1.2 | 200 | 137.5 | 1.17 | 200 | 137.5 | 1.075
201 | 112.5 | 1.205 | 201 | 137.5 | 1.18 | 201 | 137.5 | 1.08
202 | 112.5 | 1.21 | 202 | 137.5 | 1.185 | 202 | 137.5 | 1.09
203 | 112.5 | 1.22 | 203 | 137.5 | 1.195 | 203 | 137.5 | 1.095
204 | 100 | 1.225 | 204 | 137.5 | 1.205 | 204 | 137.5 | 1.105
205 | 112.5 | 1.23 | 205 | 137.5 | 1.21 | 205 | 137.5 | 1.115
206 | 112.5 | 1.235 | 206 | 137.5 | 1.22 | 206 | 137.5 | 1.12
207 | 112.5 | 1.24 | 207 | 137.5 | 1.23 | 207 | 137.5 | 1.125
208 | 112.5 | 1.25 | 208 | 137.5 | 1.24 | 208 | 150 | 1.14
209 | 112.5 | 1.255 | 209 | 150 | 1.245 | 209 | 150 | 1.14
210 | 112.5 | 1.255 | 210 | 150 | 1.255 | 210 | 150 | 1.15
211 | 112.5 | 1.265 | 211 | 150 | 1.26 | 211 | 150 | 1.16
212 | 112.5 | 1.275 | 212 | 150 | 1.27 | 212 | 150 | 1.165
213 | 112.5 | 1.28 | 213 | 150 | 1.28 | 213 | 150 | 1.175
214 | 125 | 1.285 | 214 | 150 | 1.29 | 214 | 150 | 1.18
215 | 112.5 | 1.29 | 215 | 150 | 1.3 | 215 | 150 | 1.19
216 | 112.5 | 1.3 | 216 | 150 | 1.305 | 216 | 150 | 1.195
217 | 112.5 | 1.305 | 217 | 150 | 1.32 | 217 | 150 | 1.2
218 | 125 | 1.31 | 218 | 150 | 1.33 | 218 | 150 | 1.21
219 | 125 | 1.315 | 219 | 150 | 1.335 | 219 | 162.5 | 1.22
220 | 125 | 1.32 | 220 | 150 | 1.35 | 220 | 150 | 1.225
221 | 125 | 1.33 | 221 | 150 | 1.36 | 221 | 162.5 | 1.235
222 | 125 | 1.335 | 222 | 150 | 1.37 | 222 | 162.5 | 1.245
223 | 125 | 1.335 | 223 | 162.5 | 1.38 | 223 | 162.5 | 1.255
224 | 125 | 1.35 | 224 | 162.5 | 1.395 | 224 | 162.5 | 1.26
225 | 125 | 1.35 | 225 | 162.5 | 1.4 | 225 | 162.5 | 1.27
226 | 125 | 1.36 | 226 | 162.5 | 1.41 | 226 | 162.5 | 1.28
227 | 125 | 1.37 | 227 | 162.5 | 1.42 | 227 | 162.5 | 1.295
228 | 125 | 1.375 | 228 | 162.5 | 1.43 | 228 | 162.5 | 1.3
229 | 125 | 1.38 | 229 | 162.5 | 1.44 | 229 | 162.5 | 1.305
230 | 125 | 1.385 | 230 | 162.5 | 1.445 | 230 | 162.5 | 1.315
231 | 125 | 1.39 | 231 | 162.5 | 1.45 | 231 | 175 | 1.33
232 | 137.5 | 1.4 | 232 | 162.5 | 1.46 | 232 | 175 | 1.34
233 | 137.5 | 1.4 | 233 | 175 | 1.47 | 233 | 175 | 1.345
234 | 125 | 1.405 | 234 | 162.5 | 1.475 | 234 | 175 | 1.355
235 | 125 | 1.415 | 235 | 162.5 | 1.485 | 235 | 175 | 1.36
236 | 137.5 | 1.42 | 236 | 162.5 | 1.49 | 236 | 175 | 1.37
237 | 137.5 | 1.43 | 237 | 175 | 1.5 | 237 | 175 | 1.38
238 | 137.5 | 1.43 | 238 | 175 | 1.51 | 238 | 175 | 1.39
239 | 137.5 | 1.435 | 239 | 175 | 1.515 | 239 | 175 | 1.395
240 | 137.5 | 1.445 | 240 | 175 | 1.52 | 240 | 175 | 1.405
241 | 137.5 | 1.455 | 241 | 175 | 1.53 | 241 | 187.5 | 1.405
242 | 137.5 | 1.455 | 242 | 175 | 1.535 | 242 | 175 | 1.415
243 | 137.5 | 1.465 | 243 | 175 | 1.545 | 243 | 187.5 | 1.42
244 | 137.5 | 1.47 | 244 | 175 | 1.555 | 244 | 175 | 1.425
245 | 150 | 1.475 | 245 | 175 | 1.565 | 245 | 175 | 1.43
246 | 137.5 | 1.48 | 246 | 175 | 1.57 | 246 | 187.5 | 1.44
247 | 137.5 | 1.49 | 247 | 175 | 1.58 | 247 | 187.5 | 1.445
248 | 137.5 | 1.495 | 248 | 175 | 1.59 | 248 | 187.5 | 1.45
249 | 137.5 | 1.5 | 249 | 175 | 1.6 | 249 | 187.5 | 1.46
250 | 150 | 1.505 | 250 | 175 | 1.61 | 250 | 187.5 | 1.465
251 | 137.5 | 1.51 | 251 | 175 | 1.62 | 251 | 187.5 | 1.475
252 | 137.5 | 1.52 | 252 | 175 | 1.63 | 252 | 187.5 | 1.48
253 | 137.5 | 1.525 | 253 | 187.5 | 1.635 | 253 | 187.5 | 1.49
254 | 150 | 1.53 | 254 | 187.5 | 1.64 | 254 | 187.5 | 1.495
255 | 150 | 1.54 | 255 | 187.5 | 1.655 | 255 | 187.5 | 1.51
256 | 150 | 1.55 | 256 | 187.5 | 1.66 | 256 | 187.5 | 1.515
257 | 150 | 1.555 | 257 | 187.5 | 1.665 | 257 | 200 | 1.525
258 | 150 | 1.56 | 258 | 187.5 | 1.675 | 258 | 187.5 | 1.53
259 | 150 | 1.565 | 259 | 187.5 | 1.685 | 259 | 200 | 1.535
260 | 150 | 1.575 | 260 | 187.5 | 1.69 | 260 | 200 | 1.545
261 | 150 | 1.585 | 261 | 187.5 | 1.7 | 261 | 200 | 1.555
262 | 150 | 1.59 | 262 | 187.5 | 1.71 | 262 | 200 | 1.565
263 | 150 | 1.595 | 263 | 187.5 | 1.715 | 263 | 200 | 1.575
264 | 150 | 1.605 | 264 | 187.5 | 1.725 | 264 | 200 | 1.58
265 | 150 | 1.61 | 265 | 187.5 | 1.73 | 265 | 200 | 1.585
266 | 150 | 1.62 | 266 | 187.5 | 1.74 | 266 | 200 | 1.595
267 | 150 | 1.625 | 267 | 200 | 1.75 | 267 | 200 | 1.605
268 | 162.5 | 1.63 | 268 | 200 | 1.76 | 268 | 200 | 1.61
269 | 162.5 | 1.64 | 269 | 200 | 1.77 | 269 | 200 | 1.62
270 | 150 | 1.645 | 270 | 200 | 1.78 | 270 | 200 | 1.625
271 | 162.5 | 1.655 | 271 | 200 | 1.785 | 271 | 200 | 1.635
272 | 162.5 | 1.66 | 272 | 200 | 1.8 | 272 | 200 | 1.64
273 | 162.5 | 1.665 | 273 | 200 | 1.805 | 273 | 212.5 | 1.64
274 | 162.5 | 1.675 | 274 | 200 | 1.82 | 274 | 212.5 | 1.65
275 | 162.5 | 1.675 | 275 | 200 | 1.83 | 275 | 200 | 1.66
276 | 162.5 | 1.685 | 276 | 200 | 1.835 | 276 | 200 | 1.665
277 | 162.5 | 1.69 | 277 | 200 | 1.845 | 277 | 212.5 | 1.675
278 | 162.5 | 1.695 | 278 | 200 | 1.85 | 278 | 212.5 | 1.685
279 | 162.5 | 1.7 | 279 | 200 | 1.855 | 279 | 200 | 1.695
280 | 175 | 1.71 | 280 | 200 | 1.86 | 280 | 212.5 | 1.7
281 | 175 | 1.71 | 281 | 200 | 1.875 | 281 | 212.5 | 1.71
282 | 175 | 1.71 | 282 | 200 | 1.88 | 282 | 212.5 | 1.72
283 | 162.5 | 1.72 | 283 | 200 | 1.89 | 283 | 212.5 | 1.725
284 | 175 | 1.725 | 284 | 200 | 1.9 | 284 | 212.5 | 1.735
285 | 175 | 1.73 | 285 | 200 | 1.91 | 285 | 212.5 | 1.74
286 | 175 | 1.735 | 286 | 200 | 1.915 | 286 | 212.5 | 1.755
287 | 175 | 1.74 | 287 | 200 | 1.92 | 287 | 212.5 | 1.76
288 | 175 | 1.745 | 288 | 212.5 | 1.93 | 288 | 212.5 | 1.77
289 | 175 | 1.75 | 289 | 200 | 1.935 | 289 | 212.5 | 1.78
290 | 175 | 1.755 | 290 | 212.5 | 1.945 | 290 | 212.5 | 1.785
291 | 175 | 1.76 | 291 | 212.5 | 1.955 | 291 | 212.5 | 1.79
292 | 175 | 1.77 | 292 | 212.5 | 1.965 | 292 | 212.5 | 1.8
293 | 187.5 | 1.775 | 293 | 200 | 1.97 | 293 | 225 | 1.805
294 | 187.5 | 1.78 | 294 | 212.5 | 1.98 | 294 | 212.5 | 1.815
295 | 187.5 | 1.785 | 295 | 212.5 | 1.99 | 295 | 212.5 | 1.82
296 | 187.5 | 1.795 | 296 | 212.5 | 2 | 296 | 225 | 1.825
297 | 187.5 | 1.8 | 297 | 212.5 | 2.01 | 297 | 225 | 1.835
298 | 187.5 | 1.805 | 298 | 212.5 | 2.02 | 298 | 225 | 1.84
299 | 187.5 | 1.815 | 299 | 212.5 | 2.03 | 299 | 212.5 | 1.85
300 | 187.5 | 1.82 | 300 | 212.5 | 2.035 | 300 | 212.5 | 1.855
301 | 187.5 | 1.825 | 301 | 212.5 | 2.045 | 301 | 225 | 1.865
302 | 200 | 1.83 | 302 | 212.5 | 2.06 | 302 | 225 | 1.875
303 | 200 | 1.835 | 303 | 212.5 | 2.065 | 303 | 225 | 1.88
304 | 187.5 | 1.84 | 304 | 212.5 | 2.075 | 304 | 225 | 1.885
305 | 200 | 1.85 | 305 | 212.5 | 2.08 | 305 | 225 | 1.895
306 | 200 | 1.86 | 306 | 212.5 | 2.09 | 306 | 225 | 1.9
307 | 200 | 1.86 | 307 | 212.5 | 2.1 | 307 | 225 | 1.91
308 | 200 | 1.87 | 308 | 212.5 | 2.11 | 308 | 225 | 1.92
309 | 200 | 1.875 | 309 | 212.5 | 2.115 | 309 | 237.5 | 1.93
310 | 200 | 1.875 | 310 | 225 | 2.125 | 310 | 237.5 | 1.935
311 | 200 | 1.885 | 311 | 225 | 2.13 | 311 | 225 | 1.945
312 | 200 | 1.89 | 312 | 212.5 | 2.145 | 312 | 225 | 1.955
313 | 200 | 1.895 | 313 | 212.5 | 2.155 | 313 | 225 | 1.96
314 | 212.5 | 1.905 | 314 | 225 | 2.16 | 314 | 225 | 1.97
315 | 212.5 | 1.91 | 315 | 212.5 | 2.17 | 315 | 237.5 | 1.975
316 | 212.5 | 1.915 | 316 | 225 | 2.18 | 316 | 237.5 | 1.985
317 | 212.5 | 1.915 | 317 | 225 | 2.19 | 317 | 237.5 | 1.995
318 | 212.5 | 1.925 | 318 | 225 | 2.2 | 318 | 237.5 | 2
319 | 212.5 | 1.93 | 319 | 225 | 2.205 | 319 | 237.5 | 2.01
320 | 212.5 | 1.935 | 320 | 225 | 2.215 | 320 | 237.5 | 2.015
321 | 212.5 | 1.94 | 321 | 225 | 2.225 | 321 | 237.5 | 2.025
322 | 212.5 | 1.95 | 322 | 225 | 2.235 | 322 | 237.5 | 2.03
323 | 212.5 | 1.95 | 323 | 225 | 2.245 | 323 | 237.5 | 2.04
324 | 212.5 | 1.96 | 324 | 225 | 2.255 | 324 | 237.5 | 2.05
325 | 225 | 1.965 | 325 | 225 | 2.265 | 325 | 237.5 | 2.055
326 | 225 | 1.97 | 326 | 237.5 | 2.27 | 326 | 250 | 2.06
327 | 225 | 1.98 | 327 | 237.5 | 2.285 | 327 | 237.5 | 2.07
328 | 225 | 1.98 | 328 | 237.5 | 2.29 | 328 | 237.5 | 2.075
329 | 225 | 1.99 | 329 | 237.5 | 2.3 | 329 | 250 | 2.085
330 | 225 | 2 | 330 | 225 | 2.31 | 330 | 237.5 | 2.095
331 | 225 | 2.01 | 331 | 237.5 | 2.315 | 331 | 237.5 | 2.105
332 | 225 | 2.015 | 332 | 237.5 | 2.32 | 332 | 250 | 2.115
333 | 237.5 | 2.025 | 333 | 237.5 | 2.33 | 333 | 250 | 2.125
334 | 237.5 | 2.025 | 334 | 237.5 | 2.34 | 334 | 250 | 2.13
335 | 225 | 2.035 | 335 | 237.5 | 2.35 | 335 | 250 | 2.14
336 | 237.5 | 2.04 | 336 | 237.5 | 2.355 | 336 | 250 | 2.145
337 | 237.5 | 2.05 | 337 | 237.5 | 2.365 | 337 | 250 | 2.155
338 | 237.5 | 2.055 | 338 | 237.5 | 2.37 | 338 | 262.5 | 2.165
339 | 225 | 2.055 | 339 | 237.5 | 2.375 | 339 | 250 | 2.17
340 | 237.5 | 2.065 | 340 | 237.5 | 2.385 | 340 | 250 | 2.18
341 | 237.5 | 2.075 | 341 | 250 | 2.39 | 341 | 262.5 | 2.19
342 | 237.5 | 2.075 | 342 | 250 | 2.405 | 342 | 250 | 2.2
343 | 237.5 | 2.08 | 343 | 250 | 2.41 | 343 | 262.5 | 2.21
344 | 237.5 | 2.085 | 344 | 250 | 2.415 | 344 | 262.5 | 2.215
345 | 237.5 | 2.09 | 345 | 250 | 2.43 | 345 | 262.5 | 2.225
346 | 237.5 | 2.1 | 346 | 250 | 2.44 | 346 | 262.5 | 2.23
347 | 237.5 | 2.1 | 347 | 250 | 2.445 | 347 | 262.5 | 2.24
348 | 237.5 | 2.115 | 348 | 250 | 2.455 | 348 | 262.5 | 2.25
349 | 250 | 2.115 | 349 | 250 | 2.465 | 349 | 262.5 | 2.26
350 | 237.5 | 2.125 | 350 | 250 | 2.475 | 350 | 262.5 | 2.27
351 | 250 | 2.13 | 351 | 250 | 2.48 | 351 | 262.5 | 2.27
352 | 250 | 2.135 | 352 | 250 | 2.495 | 352 | 262.5 | 2.28
353 | 250 | 2.14 | 353 | 250 | 2.5 | 353 | 275 | 2.29
354 | 250 | 2.14 | 354 | 262.5 | 2.505 | 354 | 275 | 2.295
355 | 237.5 | 2.15 | 355 | 250 | 2.515 | 355 | 275 | 2.3
356 | 250 | 2.155 | 356 | 262.5 | 2.525 | 356 | 275 | 2.31
357 | 250 | 2.16 | 357 | 250 | 2.535 | 357 | 275 | 2.32
358 | 250 | 2.165 | 358 | 262.5 | 2.545 | 358 | 275 | 2.325
359 | 250 | 2.175 | 359 | 262.5 | 2.555 | 359 | 275 | 2.335
360 | 250 | 2.18 | 360 | 262.5 | 2.565 | 360 | 275 | 2.335
361 | 250 | 2.185 | 361 | 262.5 | 2.57 | 361 | 275 | 2.35
362 | 250 | 2.19 | 362 | 262.5 | 2.585 | 362 | 275 | 2.36
363 | 250 | 2.195 | 363 | 262.5 | 2.595 | 363 | 287.5 | 2.37
364 | 250 | 2.205 | 364 | 262.5 | 2.605 | 364 | 287.5 | 2.375
365 | 250 | 2.215 | 365 | 262.5 | 2.615 | 365 | 287.5 | 2.39
366 | 250 | 2.22 | 366 | 275 | 2.625 | 366 | 287.5 | 2.395
367 | 262.5 | 2.225 | 367 | 275 | 2.63 | 367 | 287.5 | 2.405
368 | 262.5 | 2.23 | 368 | 275 | 2.64 | 368 | 287.5 | 2.415
369 | 250 | 2.24 | 369 | 275 | 2.645 | 369 | 287.5 | 2.42
370 | 262.5 | 2.245 | 370 | 275 | 2.655 | 370 | 287.5 | 2.43
371 | 262.5 | 2.255 | 371 | 275 | 2.665 | 371 | 287.5 | 2.435
372 | 262.5 | 2.26 | 372 | 275 | 2.675 | 372 | 287.5 | 2.445
373 | 250 | 2.265 | 373 | 275 | 2.68 | 373 | 287.5 | 2.45
374 | 262.5 | 2.27 | 374 | 275 | 2.69 | 374 | 287.5 | 2.465
375 | 262.5 | 2.275 | 375 | 275 | 2.7 | 375 | 287.5 | 2.47
376 | 262.5 | 2.28 | 376 | 275 | 2.705 | 376 | 287.5 | 2.48
377 | 262.5 | 2.285 | 377 | 275 | 2.71 | 377 | 300 | 2.49
378 | 262.5 | 2.29 | 378 | 275 | 2.72 | 378 | 300 | 2.5
379 | 262.5 | 2.3 | 379 | 275 | 2.725 | 379 | 300 | 2.51
380 | 262.5 | 2.305 | 380 | 287.5 | 2.74 | 380 | 300 | 2.515
381 | 262.5 | 2.31 | 381 | 275 | 2.745 | 381 | 300 | 2.53
382 | 262.5 | 2.315 | 382 | 275 | 2.755 | 382 | 300 | 2.535
383 | 262.5 | 2.32 | 383 | 287.5 | 2.765 | 383 | 300 | 2.545
384 | 275 | 2.335 | 384 | 287.5 | 2.775 | 384 | 300 | 2.555
385 | 262.5 | 2.345 | 385 | 287.5 | 2.785 | 385 | 300 | 2.56
386 | 275 | 2.35 | 386 | 287.5 | 2.79 | 386 | 300 | 2.575
387 | 275 | 2.355 | 387 | 287.5 | 2.8 | 387 | 300 | 2.58
388 | 275 | 2.36 | 388 | 287.5 | 2.81 | 388 | 300 | 2.585
389 | 275 | 2.365 | 389 | 287.5 | 2.82 | 389 | 312.5 | 2.6
390 | 275 | 2.37 | 390 | 287.5 | 2.83 | 390 | 312.5 | 2.605
391 | 275 | 2.38 | 391 | 287.5 | 2.84 | 391 | 312.5 | 2.615
392 | 275 | 2.385 | 392 | 287.5 | 2.85 | 392 | 312.5 | 2.62
393 | 275 | 2.39 | 393 | 287.5 | 2.855 | 393 | 312.5 | 2.625
394 | 275 | 2.395 | 394 | 287.5 | 2.865 | 394 | 312.5 | 2.64
395 | 275 | 2.405 | 395 | 300 | 2.875 | 395 | 312.5 | 2.645
396 | 275 | 2.41 | 396 | 300 | 2.885 | 396 | 312.5 | 2.655
397 | 275 | 2.415 | 397 | 287.5 | 2.885 | 397 | 312.5 | 2.66
398 | 275 | 2.42 | 398 | 300 | 2.9 | 398 | 312.5 | 2.675
399 | 275 | 2.43 | 399 | 300 | 2.91 | 399 | 312.5 | 2.68
400 | 275 | 2.44 | 400 | 300 | 2.915 | 400 | 325 | 2.695
401 | 275 | 2.44 | 401 | 300 | 2.93 | 401 | 312.5 | 2.705
402 | 287.5 | 2.45 | 402 | 300 | 2.93 | 402 | 325 | 2.71
403 | 287.5 | 2.455 | 403 | 300 | 2.945 | 403 | 325 | 2.725
404 | 287.5 | 2.465 | 404 | 300 | 2.955 | 404 | 325 | 2.73
405 | 287.5 | 2.47 | 405 | 300 | 2.965 | 405 | 325 | 2.745
406 | 287.5 | 2.48 | 406 | 300 | 2.97 | 406 | 325 | 2.76
407 | 287.5 | 2.48 | 407 | 300 | 2.98 | 407 | 325 | 2.77
408 | 287.5 | 2.49 | 408 | 300 | 2.995 | 408 | 337.5 | 2.785
409 | 287.5 | 2.5 | 409 | 300 | 3.005 | 409 | 337.5 | 2.805
410 | 287.5 | 2.505 | 410 | 312.5 | 3.015 | 410 | 337.5 | 2.815
411 | 287.5 | 2.51 | 411 | 312.5 | 3.03 | 411 | 337.5 | 2.825
412 | 287.5 | 2.515 | 412 | 312.5 | 3.035 | 412 | 337.5 | 2.835
413 | 287.5 | 2.52 | 413 | 312.5 | 3.05 | 413 | 337.5 | 2.85
414 | 287.5 | 2.53 | 414 | 312.5 | 3.055 | 414 | 350 | 2.86
415 | 287.5 | 2.535 | 415 | 312.5 | 3.065 | 415 | 337.5 | 2.87
416 | 287.5 | 2.54 | 416 | 312.5 | 3.075 | 416 | 350 | 2.89
417 | 287.5 | 2.545 | 417 | 312.5 | 3.09 | 417 | 350 | 2.9
418 | 287.5 | 2.55 | 418 | 312.5 | 3.1 | 418 | 350 | 2.915
419 | 287.5 | 2.555 | 419 | 312.5 | 3.115 | 419 | 337.5 | 2.925
420 | 287.5 | 2.56 | 420 | 312.5 | 3.13 | 420 | 350 | 2.945
421 | 287.5 | 2.57 | 421 | 325 | 3.14 | 421 | 350 | 2.955
422 | 287.5 | 2.575 | 422 | 325 | 3.155 | 422 | 362.5 | 2.975
423 | 287.5 | 2.58 | 423 | 325 | 3.16 | 423 | 350 | 2.98
424 | 287.5 | 2.585 | 424 | 325 | 3.175 | 424 | 350 | 2.995
425 | 287.5 | 2.59 | 425 | 325 | 3.185 | 425 | 362.5 | 3.01
426 | 287.5 | 2.6 | 426 | 337.5 | 3.195 | 426 | 362.5 | 3.015
427 | 287.5 | 2.6 | 427 | 325 | 3.205 | 427 | 362.5 | 3.035
428 | 287.5 | 2.61 | 428 | 337.5 | 3.215 | 428 | 362.5 | 3.045
429 | 287.5 | 2.615 | 429 | 337.5 | 3.225 | 429 | 362.5 | 3.055
430 | 287.5 | 2.62 | 430 | 337.5 | 3.235 | 430 | 362.5 | 3.07
431 | 287.5 | 2.625 | 431 | 337.5 | 3.25 | 431 | 362.5 | 3.085
432 | 287.5 | 2.635 | 432 | 337.5 | 3.265 | 432 | 362.5 | 3.095
433 | 287.5 | 2.64 | 433 | 337.5 | 3.28 | 433 | 375 | 3.105
434 | 300 | 2.645 | 434 | 337.5 | 3.29 | 434 | 375 | 3.115
435 | 300 | 2.655 | 435 | 337.5 | 3.305 | 435 | 375 | 3.125
436 | 300 | 2.66 | 436 | 337.5 | 3.32 | 436 | 375 | 3.135
437 | 300 | 2.665 | 437 | 337.5 | 3.33 | 437 | 375 | 3.15
438 | 300 | 2.67 | 438 | 350 | 3.35 | 438 | 375 | 3.16
439 | 300 | 2.68 | 439 | 337.5 | 3.36 | 439 | 387.5 | 3.17
440 | 300 | 2.685 | 440 | 350 | 3.37 | 440 | 387.5 | 3.185
441 | 300 | 2.69 | 441 | 350 | 3.385 | 441 | 387.5 | 3.2
442 | 300 | 2.7 | 442 | 350 | 3.39 | 442 | 387.5 | 3.21
443 | 300 | 2.705 | 443 | 350 | 3.4 | 443 | 387.5 | 3.225
444 | 300 | 2.715 | 444 | 362.5 | 3.415 | 444 | 387.5 | 3.24
445 | 300 | 2.715 | 445 | 362.5 | 3.43 | 445 | 387.5 | 3.255
446 | 312.5 | 2.725 | 446 | 362.5 | 3.44 | 446 | 387.5 | 3.27
447 | 312.5 | 2.735 | 447 | 362.5 | 3.455 | 447 | 400 | 3.28
448 | 300 | 2.74 | 448 | 362.5 | 3.465 | 448 | 400 | 3.295
449 | 312.5 | 2.745 | 449 | 362.5 | 3.485 | 449 | 400 | 3.305
450 | 312.5 | 2.75 | 450 | 375 | 3.495 | 450 | 400 | 3.315
451 | 312.5 | 2.76 | 451 | 362.5 | 3.505 | 451 | 400 | 3.33
452 | 312.5 | 2.765 | 452 | 375 | 3.515 | 452 | 400 | 3.335
453 | 312.5 | 2.77 | 453 | 362.5 | 3.535 | 453 | 412.5 | 3.355
454 | 312.5 | 2.78 | 454 | 375 | 3.545 | 454 | 400 | 3.365
455 | 312.5 | 2.785 | 455 | 375 | 3.555 | 455 | 412.5 | 3.375
456 | 312.5 | 2.795 | 456 | 375 | 3.565 | 456 | 412.5 | 3.39
457 | 312.5 | 2.805 | 457 | 375 | 3.58 | 457 | 412.5 | 3.4
458 | 312.5 | 2.81 | 458 | 375 | 3.59 | 458 | 412.5 | 3.415
459 | 312.5 | 2.82 | 459 | 375 | 3.6 | 459 | 412.5 | 3.425
460 | 312.5 | 2.825 | 460 | 387.5 | 3.615 | 460 | 412.5 | 3.435
461 | 325 | 2.835 | 461 | 387.5 | 3.625 | 461 | 412.5 | 3.45
462 | 312.5 | 2.845 | 462 | 387.5 | 3.64 | 462 | 412.5 | 3.46
463 | 325 | 2.855 | 463 | 387.5 | 3.645 | 463 | 425 | 3.47
464 | 312.5 | 2.86 | 464 | 400 | 3.665 | 464 | 425 | 3.485
465 | 325 | 2.865 | 465 | 387.5 | 3.67 | 465 | 425 | 3.495
466 | 325 | 2.875 | 466 | 387.5 | 3.685 | 466 | 425 | 3.5
467 | 325 | 2.885 | 467 | 387.5 | 3.695 | 467 | 425 | 3.515
468 | 325 | 2.89 | 468 | 387.5 | 3.71 | 468 | 425 | 3.525
469 | 325 | 2.9 | 469 | 400 | 3.725 | 469 | 425 | 3.535
470 | 325 | 2.905 | 470 | 400 | 3.74 | 470 | 425 | 3.55
471 | 325 | 2.915 | 471 | 400 | 3.755 | 471 | 425 | 3.56
472 | 325 | 2.925 | 472 | 400 | 3.765 | 472 | 425 | 3.575
473 | 337.5 | 2.925 | 473 | 412.5 | 3.78 | 473 | 437.5 | 3.585
474 | 337.5 | 2.935 | 474 | 412.5 | 3.79 | 474 | 437.5 | 3.595
475 | 337.5 | 2.945 | 475 | 412.5 | 3.805 | 475 | 437.5 | 3.61
476 | 337.5 | 2.95 | 476 | 412.5 | 3.81 | 476 | 437.5 | 3.62
477 | 337.5 | 2.96 | 477 | 412.5 | 3.83 | 477 | 437.5 | 3.63
478 | 337.5 | 2.965 | 478 | 412.5 | 3.84 | 478 | 437.5 | 3.645
479 | 337.5 | 2.97 | 479 | 412.5 | 3.855 | 479 | 450 | 3.66
480 | 337.5 | 2.98 | 480 | 412.5 | 3.865 | 480 | 450 | 3.675
481 | 337.5 | 2.985 | 481 | 412.5 | 3.885 | 481 | 450 | 3.685
482 | 337.5 | 2.995 | 482 | 412.5 | 3.89 | 482 | 450 | 3.705
483 | 337.5 | 3 | 483 | 425 | 3.9 | 483 | 450 | 3.715
484 | 350 | 3.01 | 484 | 412.5 | 3.915 | 484 | 450 | 3.73
485 | 350 | 3.015 | 485 | 425 | 3.925 | 485 | 450 | 3.74
486 | 337.5 | 3.02 | 486 | 425 | 3.94 | 486 | 450 | 3.75
487 | 350 | 3.03 | 487 | 425 | 3.955 | 487 | 462.5 | 3.765
488 | 350 | 3.035 | 488 | 425 | 3.965 | 488 | 462.5 | 3.775
489 | 350 | 3.05 | 489 | 425 | 3.98 | 489 | 462.5 | 3.785
490 | 350 | 3.055 | 490 | 425 | 3.995 | 490 | 462.5 | 3.8
491 | 350 | 3.065 | 491 | 425 | 4.01 | 491 | 462.5 | 3.81
492 | 350 | 3.075 | 492 | 437.5 | 4.015 | 492 | 462.5 | 3.825
493 | 350 | 3.08 | 493 | 437.5 | 4.03 | 493 | 462.5 | 3.84
494 | 350 | 3.09 | 494 | 437.5 | 4.04 | 494 | 462.5 | 3.845
495 | 350 | 3.1 | 495 | 437.5 | 4.05 | 495 | 475 | 3.855
496 | 350 | 3.105 | 496 | 437.5 | 4.06 | 496 | 475 | 3.865
497 | 362.5 | 3.11 | 497 | 437.5 | 4.07 | 497 | 475 | 3.88
498 | 350 | 3.115 | 498 | 437.5 | 4.085 | 498 | 475 | 3.895
499 | 350 | 3.125 | 499 | 437.5 | 4.095 | 499 | 475 | 3.91
500 | 362.5 | 3.13 | 500 | 437.5 | 4.105 | 500 | 487.5 | 3.92
501 | 350 | 3.135 | 501 | 450 | 4.125 | 501 | 475 | 3.925
502 | 362.5 | 3.145 | 502 | 450 | 4.135 | 502 | 487.5 | 3.945
503 | 362.5 | 3.155 | 503 | 450 | 4.145 | 503 | 487.5 | 3.955
504 | 362.5 | 3.16 | 504 | 450 | 4.16 | 504 | 487.5 | 3.965
505 | 362.5 | 3.17 | 505 | 450 | 4.175 | 505 | 487.5 | 3.975
506 | 362.5 | 3.175 | 506 | 450 | 4.185 | 506 | 500 | 3.99
507 | 362.5 | 3.185 | 507 | 450 | 4.19 | 507 | 500 | 4
508 | 362.5 | 3.195 | 508 | 462.5 | 4.21 | 508 | 500 | 4.015
509 | 362.5 | 3.205 | 509 | 462.5 | 4.22 | 509 | 500 | 4.02
510 | 362.5 | 3.21 | 510 | 462.5 | 4.235 | 510 | 500 | 4.035
511 | 362.5 | 3.225 | 511 | 462.5 | 4.25 | 511 | 500 | 4.045
512 | 362.5 | 3.23 | 512 | 462.5 | 4.26 | 512 | 512.5 | 4.055
513 | 362.5 | 3.24 | 513 | 462.5 | 4.265 | 513 | 500 | 4.07
514 | 362.5 | 3.245 | 514 | 475 | 4.28 | 514 | 500 | 4.08
515 | 362.5 | 3.255 | 515 | 462.5 | 4.295 | 515 | 512.5 | 4.095
516 | 375 | 3.255 | 516 | 462.5 | 4.3 | 516 | 512.5 | 4.11
517 | 375 | 3.265 | 517 | 462.5 | 4.315 | 517 | 512.5 | 4.12
518 | 375 | 3.275 | 518 | 462.5 | 4.325 | 518 | 512.5 | 4.13
519 | 375 | 3.285 | 519 | 475 | 4.34 | 519 | 525 | 4.14
520 | 375 | 3.29 | 520 | 475 | 4.35 | 520 | 512.5 | 4.15
521 | 375 | 3.3 | 521 | 475 | 4.36 | 521 | 512.5 | 4.165
522 | 375 | 3.305 | 522 | 475 | 4.375 | 522 | 512.5 | 4.18
523 | 375 | 3.315 | 523 | 475 | 4.39 | 523 | 525 | 4.19
524 | 375 | 3.325 | 524 | 475 | 4.4 | 524 | 525 | 4.205
525 | 375 | 3.33 | 525 | 475 | 4.415 | 525 | 525 | 4.215
526 | 375 | 3.34 | 526 | 475 | 4.425 | 526 | 525 | 4.23
527 | 375 | 3.35 | 527 | 475 | 4.44 | 527 | 525 | 4.235
528 | 375 | 3.355 | 528 | 475 | 4.45 | 528 | 537.5 | 4.25
529 | 375 | 3.365 | 529 | 475 | 4.455 | 529 | 537.5 | 4.265
530 | 387.5 | 3.37 | 530 | 487.5 | 4.47 | 530 | 537.5 | 4.275
531 | 387.5 | 3.38 | 531 | 475 | 4.48 | 531 | 537.5 | 4.285
532 | 375 | 3.385 | 532 | 475 | 4.495 | 532 | 550 | 4.3
533 | 375 | 3.39 | 533 | 487.5 | 4.505 | 533 | 537.5 | 4.31
534 | 387.5 | 3.4 | 534 | 475 | 4.515 | 534 | 550 | 4.325
535 | 387.5 | 3.4 | 535 | 487.5 | 4.53 | 535 | 550 | 4.34
536 | 387.5 | 3.415 | 536 | 487.5 | 4.54 | 536 | 550 | 4.35
537 | 387.5 | 3.415 | 537 | 487.5 | 4.555 | 537 | 550 | 4.365
538 | 387.5 | 3.42 | 538 | 487.5 | 4.565 | 538 | 550 | 4.375
539 | 387.5 | 3.425 | 539 | 487.5 | 4.58 | 539 | 550 | 4.385
540 | 387.5 | 3.435 | 540 | 500 | 4.59 | 540 | 550 | 4.395
541 | 387.5 | 3.44 | 541 | 487.5 | 4.605 | 541 | 550 | 4.405
542 | 387.5 | 3.45 | 542 | 487.5 | 4.615 | 542 | 562.5 | 4.425
543 | 387.5 | 3.46 | 543 | 487.5 | 4.625 | 543 | 562.5 | 4.43
544 | 387.5 | 3.465 | 544 | 500 | 4.64 | 544 | 562.5 | 4.445
545 | 387.5 | 3.48 | 545 | 500 | 4.655 | 545 | 562.5 | 4.455
546 | 387.5 | 3.485 | 546 | 500 | 4.66 | 546 | 562.5 | 4.465
547 | 400 | 3.495 | 547 | 500 | 4.675 | 547 | 562.5 | 4.48
548 | 400 | 3.5 | 548 | 500 | 4.685 | 548 | 575 | 4.49
549 | 387.5 | 3.51 | 549 | 487.5 | 4.7 | 549 | 562.5 | 4.51
550 | 387.5 | 3.515 | 550 | 500 | 4.715 | 550 | 575 | 4.52
551 | 400 | 3.525 | 551 | 500 | 4.73 | 551 | 575 | 4.53
552 | 400 | 3.535 | 552 | 500 | 4.735 | 552 | 575 | 4.545
553 | 400 | 3.545 | 553 | 500 | 4.75 | 553 | 575 | 4.555
554 | 400 | 3.55 | 554 | 500 | 4.765 | 554 | 575 | 4.565
555 | 400 | 3.565 | 555 | 500 | 4.78 | 555 | 587.5 | 4.58
556 | 400 | 3.57 | 556 | 500 | 4.785 | 556 | 587.5 | 4.595
557 | 400 | 3.58 | 557 | 512.5 | 4.8 | 557 | 575 | 4.605
558 | 400 | 3.585 | 558 | 512.5 | 4.81 | 558 | 587.5 | 4.615
559 | 400 | 3.59 | 559 | 512.5 | 4.815 | 559 | 587.5 | 4.63
560 | 400 | 3.595 | 560 | 512.5 | 4.835 | 560 | 587.5 | 4.64
561 | 412.5 | 3.605 | 561 | 512.5 | 4.845 | 561 | 587.5 | 4.655
562 | 400 | 3.61 | 562 | 512.5 | 4.86 | 562 | 587.5 | 4.67
563 | 400 | 3.615 | 563 | 512.5 | 4.87 | 563 | 587.5 | 4.685
564 | 400 | 3.625 | 564 | 512.5 | 4.885 | 564 | 600 | 4.7
565 | 412.5 | 3.63 | 565 | 512.5 | 4.895 | 565 | 600 | 4.71
566 | 412.5 | 3.635 | 566 | 512.5 | 4.905 | 566 | 600 | 4.715
567 | 412.5 | 3.64 | 567 | 525 | 4.915 | 567 | 600 | 4.73
568 | 412.5 | 3.65 | 568 | 525 | 4.925 | 568 | 600 | 4.735
569 | 412.5 | 3.655 | 569 | 512.5 | 4.94 | 569 | 600 | 4.75
570 | 412.5 | 3.665 | 570 | 525 | 4.95 | 570 | 600 | 4.765
571 | 412.5 | 3.675 | 571 | 525 | 4.955 | 571 | 600 | 4.77
572 | 412.5 | 3.68 | 572 | 525 | 4.97 | 572 | 612.5 | 4.79
573 | 412.5 | 3.69 | 573 | 525 | 4.98 | 573 | 612.5 | 4.8
574 | 412.5 | 3.695 | 574 | 525 | 4.99 | 574 | 612.5 | 4.81
575 | 412.5 | 3.705 | 575 | 525 | 5.005 | 575 | 612.5 | 4.825
576 | 412.5 | 3.71 | 576 | 537.5 | 5.015 | 576 | 612.5 | 4.835
577 | 412.5 | 3.72 | 577 | 537.5 | 5.025 | 577 | 612.5 | 4.85
578 | 412.5 | 3.73 | 578 | 537.5 | 5.035 | 578 | 612.5 | 4.86
579 | 412.5 | 3.735 | 579 | 537.5 | 5.05 | 579 | 612.5 | 4.87
580 | 412.5 | 3.745 | 580 | 537.5 | 5.07 | 580 | 625 | 4.88
581 | 425 | 3.75 | 581 | 537.5 | 5.08 | 581 | 625 | 4.885
582 | 412.5 | 3.76 | 582 | 537.5 | 5.1 | 582 | 625 | 4.9
583 | 425 | 3.77 | 583 | 550 | 5.11 | 583 | 625 | 4.91
584 | 425 | 3.775 | 584 | 550 | 5.13 | 584 | 625 | 4.92
585 | 425 | 3.785 | 585 | 537.5 | 5.14 | 585 | 625 | 4.935
586 | 425 | 3.79 | 586 | 550 | 5.16 | 586 | 625 | 4.945
587 | 425 | 3.8 | 587 | 550 | 5.175 | 587 | 625 | 4.955
588 | 425 | 3.805 | 588 | 550 | 5.19 | 588 | 625 | 4.97
589 | 425 | 3.81 | 589 | 550 | 5.205 | 589 | 625 | 4.98
590 | 425 | 3.82 | 590 | 550 | 5.22 | 590 | 637.5 | 4.99
591 | 425 | 3.825 | 591 | 550 | 5.235 | 591 | 637.5 | 5
592 | 425 | 3.835 | 592 | 550 | 5.25 | 592 | 625 | 5.015
593 | 425 | 3.84 | 593 | 550 | 5.27 | 593 | 625 | 5.025
594 | 425 | 3.85 | 594 | 562.5 | 5.28 | 594 | 637.5 | 5.04
595 | 425 | 3.85 | 595 | 562.5 | 5.3 | 595 | 637.5 | 5.055
596 | 437.5 | 3.86 | 596 | 562.5 | 5.31 | 596 | 637.5 | 5.065
597 | 425 | 3.87 | 597 | 562.5 | 5.325 | 597 | 637.5 | 5.08
598 | 437.5 | 3.87 | 598 | 562.5 | 5.34 | 598 | 637.5 | 5.09
599 | 437.5 | 3.88 | 599 | 562.5 | 5.35 | 599 | 637.5 | 5.1
600 | 437.5 | 3.885 | 600 | 562.5 | 5.37 | 600 | 637.5 | 5.11
601 | 437.5 | 3.895 | 601 | 562.5 | 5.385 | 601 | 637.5 | 5.125
602 | 437.5 | 3.905 | 602 | 562.5 | 5.395 | 602 | 650 | 5.14
603 | 437.5 | 3.905 | 603 | 575 | 5.41 | 603 | 650 | 5.155
604 | 437.5 | 3.92 | 604 | 575 | 5.425 | 604 | 650 | 5.165
605 | 437.5 | 3.925 | 605 | 575 | 5.44 | 605 | 650 | 5.175
606 | 437.5 | 3.935 | 606 | 575 | 5.455 | 606 | 650 | 5.19
607 | 437.5 | 3.94 | 607 | 575 | 5.47 | 607 | 650 | 5.205
608 | 437.5 | 3.95 | 608 | 575 | 5.485 | 608 | 650 | 5.21
609 | 437.5 | 3.955 | 609 | 587.5 | 5.5 | 609 | 650 | 5.225
610 | 450 | 3.97 | 610 | 575 | 5.515 | 610 | 650 | 5.24
611 | 450 | 3.98 | 611 | 575 | 5.53 | 611 | 662.5 | 5.25
612 | 437.5 | 3.985 | 612 | 575 | 5.54 | 612 | 662.5 | 5.265
613 | 450 | 3.995 | 613 | 587.5 | 5.555 | 613 | 662.5 | 5.275
614 | 437.5 | 4 | 614 | 587.5 | 5.57 | 614 | 662.5 | 5.29
615 | 450 | 4.005 | 615 | 587.5 | 5.585 | 615 | 662.5 | 5.3
616 | 450 | 4.015 | 616 | 587.5 | 5.6 | 616 | 675 | 5.315
617 | 450 | 4.015 | 617 | 587.5 | 5.61 | 617 | 662.5 | 5.325
618 | 450 | 4.03 | 618 | 587.5 | 5.625 | 618 | 675 | 5.335
619 | 450 | 4.035 | 619 | 587.5 | 5.635 | 619 | 675 | 5.345
620 | 450 | 4.04 | 620 | 600 | 5.65 | 620 | 675 | 5.36
621 | 450 | 4.05 | 621 | 600 | 5.67 | 621 | 675 | 5.37
622 | 450 | 4.055 | 622 | 600 | 5.68 | 622 | 675 | 5.38
623 | 450 | 4.06 | 623 | 600 | 5.695 | 623 | 675 | 5.395
624 | 450 | 4.075 | 624 | 600 | 5.71 | 624 | 675 | 5.405
625 | 450 | 4.08 | 625 | 600 | 5.725 | 625 | 675 | 5.415
626 | 462.5 | 4.085 | 626 | 600 | 5.74 | 626 | 675 | 5.43
627 | 462.5 | 4.095 | 627 | 600 | 5.755 | 627 | 675 | 5.445
628 | 462.5 | 4.1 | 628 | 612.5 | 5.77 | 628 | 687.5 | 5.455
629 | 462.5 | 4.11 | 629 | 612.5 | 5.785 | 629 | 687.5 | 5.47
630 | 462.5 | 4.115 | 630 | 612.5 | 5.8 | 630 | 687.5 | 5.48
631 | 462.5 | 4.125 | 631 | 612.5 | 5.81 | 631 | 687.5 | 5.49
632 | 462.5 | 4.13 | 632 | 612.5 | 5.825 | 632 | 687.5 | 5.5
633 | 462.5 | 4.135 | 633 | 612.5 | 5.84 | 633 | 687.5 | 5.515
634 | 462.5 | 4.145 | 634 | 612.5 | 5.85 | 634 | 700 | 5.525
635 | 462.5 | 4.15 | 635 | 612.5 | 5.865 | 635 | 700 | 5.535
636 | 462.5 | 4.16 | 636 | 612.5 | 5.875 | 636 | 687.5 | 5.545
637 | 462.5 | 4.17 | 637 | 612.5 | 5.89 | 637 | 700 | 5.555
638 | 462.5 | 4.175 | 638 | 612.5 | 5.9 | 638 | 700 | 5.565
639 | 462.5 | 4.185 | 639 | 625 | 5.92 | 639 | 700 | 5.575
640 | 475 | 4.19 | 640 | 625 | 5.94 | 640 | 700 | 5.59
641 | 475 | 4.205 | 641 | 625 | 5.945 | 641 | 700 | 5.605
642 | 475 | 4.21 | 642 | 625 | 5.965 | 642 | 700 | 5.615
643 | 475 | 4.215 | 643 | 625 | 5.98 | 643 | 700 | 5.63
644 | 475 | 4.22 | 644 | 625 | 5.99 | 644 | 712.5 | 5.64
645 | 475 | 4.23 | 645 | 625 | 6 | 645 | 712.5 | 5.655
646 | 475 | 4.245 | 646 | 637.5 | 6.02 | 646 | 712.5 | 5.665
647 | 475 | 4.245 | 647 | 625 | 6.03 | 647 | 712.5 | 5.68
648 | 475 | 4.25 | 648 | 637.5 | 6.05 | 648 | 712.5 | 5.69
649 | 475 | 4.255 | 649 | 637.5 | 6.065 | 649 | 712.5 | 5.705
650 | 475 | 4.27 | 650 | 637.5 | 6.08 | 650 | 712.5 | 5.715
651 | 475 | 4.275 | 651 | 637.5 | 6.09 | 651 | 712.5 | 5.725
652 | 475 | 4.28 | 652 | 637.5 | 6.105 | 652 | 725 | 5.74
653 | 475 | 4.285 | 653 | 637.5 | 6.12 | 653 | 725 | 5.755
654 | 475 | 4.295 | 654 | 650 | 6.13 | 654 | 725 | 5.765
655 | 487.5 | 4.3 | 655 | 650 | 6.14 | 655 | 725 | 5.775
656 | 487.5 | 4.31 | 656 | 637.5 | 6.16 | 656 | 725 | 5.785
657 | 487.5 | 4.32 | 657 | 650 | 6.17 | 657 | 725 | 5.795
658 | 487.5 | 4.325 | 658 | 650 | 6.18 | 658 | 725 | 5.805
659 | 487.5 | 4.335 | 659 | 650 | 6.195 | 659 | 737.5 | 5.82
660 | 487.5 | 4.345 | 660 | 650 | 6.21 | 660 | 725 | 5.83
661 | 487.5 | 4.35 | 661 | 650 | 6.225 | 661 | 725 | 5.84
662 | 487.5 | 4.355 | 662 | 650 | 6.235 | 662 | 737.5 | 5.855
663 | 487.5 | 4.365 | 663 | 662.5 | 6.25 | 663 | 737.5 | 5.87
664 | 487.5 | 4.375 | 664 | 662.5 | 6.265 | 664 | 737.5 | 5.88
665 | 487.5 | 4.385 | 665 | 662.5 | 6.28 | 665 | 737.5 | 5.895
666 | 487.5 | 4.39 | 666 | 662.5 | 6.29 | 666 | 737.5 | 5.91
667 | 487.5 | 4.4 | 667 | 662.5 | 6.305 | 667 | 737.5 | 5.92
668 | 487.5 | 4.405 | 668 | 675 | 6.315 | 668 | 737.5 | 5.93
669 | 487.5 | 4.41 | 669 | 675 | 6.335 | 669 | 750 | 5.94
670 | 500 | 4.42 | 670 | 675 | 6.35 | 670 | 750 | 5.95
671 | 500 | 4.43 | 671 | 675 | 6.36 | 671 | 750 | 5.965
672 | 500 | 4.435 | 672 | 675 | 6.375 | 672 | 750 | 5.975
673 | 500 | 4.445 | 673 | 675 | 6.39 | 673 | 750 | 5.99
674 | 500 | 4.45 | 674 | 675 | 6.405 | 674 | 750 | 6.005
675 | 500 | 4.46 | 675 | 675 | 6.42 | 675 | 750 | 6.015
676 | 500 | 4.465 | 676 | 687.5 | 6.43 | 676 | 762.5 | 6.025
677 | 500 | 4.48 | 677 | 687.5 | 6.445 | 677 | 750 | 6.04
678 | 500 | 4.485 | 678 | 687.5 | 6.46 | 678 | 750 | 6.055
679 | 500 | 4.49 | 679 | 687.5 | 6.47 | 679 | 762.5 | 6.065
680 | 500 | 4.5 | 680 | 687.5 | 6.485 | 680 | 762.5 | 6.075
681 | 500 | 4.505 | 681 | 687.5 | 6.5 | 681 | 762.5 | 6.09
682 | 500 | 4.515 | 682 | 687.5 | 6.51 | 682 | 762.5 | 6.1
683 | 500 | 4.52 | 683 | 700 | 6.52 | 683 | 762.5 | 6.11
684 | 500 | 4.525 | 684 | 700 | 6.535 | 684 | 762.5 | 6.125
685 | 512.5 | 4.535 | 685 | 700 | 6.55 | 685 | 775 | 6.135
686 | 512.5 | 4.545 | 686 | 700 | 6.56 | 686 | 775 | 6.15
687 | 512.5 | 4.55 | 687 | 700 | 6.57 | 687 | 775 | 6.155
688 | 500 | 4.555 | 688 | 700 | 6.59 | 688 | 775 | 6.175
689 | 512.5 | 4.565 | 689 | 700 | 6.605 | 689 | 775 | 6.18
690 | 512.5 | 4.57 | 690 | 712.5 | 6.62 | 690 | 775 | 6.195
691 | 512.5 | 4.58 | 691 | 700 | 6.635 | 691 | 775 | 6.205
692 | 512.5 | 4.595 | 692 | 712.5 | 6.645 | 692 | 775 | 6.22
693 | 512.5 | 4.6 | 693 | 712.5 | 6.66 | 693 | 775 | 6.23
694 | 512.5 | 4.605 | 694 | 712.5 | 6.67 | 694 | 775 | 6.24
695 | 512.5 | 4.615 | 695 | 712.5 | 6.68 | 695 | 787.5 | 6.255
696 | 512.5 | 4.63 | 696 | 725 | 6.7 | 696 | 787.5 | 6.265
697 | 512.5 | 4.635 | 697 | 725 | 6.71 | 697 | 787.5 | 6.28
698 | 512.5 | 4.645 | 698 | 725 | 6.725 | 698 | 787.5 | 6.295
699 | 512.5 | 4.655 | 699 | 725 | 6.74 | 699 | 787.5 | 6.305
700 | 512.5 | 4.665 | 700 | 725 | 6.75 | 700 | 787.5 | 6.315
701 | 525 | 4.675 | 701 | 737.5 | 6.765 | 701 | 787.5 | 6.325
702 | 512.5 | 4.68 | 702 | 737.5 | 6.78 | 702 | 787.5 | 6.34
703 | 525 | 4.69 | 703 | 737.5 | 6.79 | 703 | 800 | 6.35
704 | 525 | 4.7 | 704 | 737.5 | 6.81 | 704 | 800 | 6.365
705 | 525 | 4.71 | 705 | 737.5 | 6.825 | 705 | 800 | 6.38
706 | 525 | 4.72 | 706 | 750 | 6.84 | 706 | 800 | 6.39
707 | 525 | 4.725 | 707 | 750 | 6.855 | 707 | 800 | 6.4
708 | 525 | 4.735 | 708 | 737.5 | 6.87 | 708 | 800 | 6.415
709 | 525 | 4.745 | 709 | 750 | 6.88 | 709 | 800 | 6.425
710 | 525 | 4.755 | 710 | 750 | 6.895 | 710 | 800 | 6.435
711 | 537.5 | 4.76 | 711 | 750 | 6.91 | 711 | 800 | 6.445
712 | 537.5 | 4.775 | 712 | 750 | 6.925 | 712 | 812.5 | 6.455
713 | 537.5 | 4.785 | 713 | 750 | 6.935 | 713 | 800 | 6.47
714 | 537.5 | 4.795 | 714 | 750 | 6.95 | 714 | 812.5 | 6.48
715 | 537.5 | 4.805 | 715 | 762.5 | 6.965 | 715 | 812.5 | 6.49
716 | 537.5 | 4.815 | 716 | 762.5 | 6.975 | 716 | 812.5 | 6.505
717 | 537.5 | 4.825 | 717 | 762.5 | 6.99 | 717 | 812.5 | 6.52
718 | 537.5 | 4.835 | 718 | 762.5 | 7.005 | 718 | 812.5 | 6.525
719 | 550 | 4.845 | 719 | 762.5 | 7.015 | 719 | 812.5 | 6.54
720 | 537.5 | 4.855 | 720 | 762.5 | 7.035 | 720 | 812.5 | 6.555
721 | 537.5 | 4.86 | 721 | 775 | 7.05 | 721 | 812.5 | 6.57
722 | 550 | 4.875 | 722 | 762.5 | 7.06 | 722 | 825 | 6.58
723 | 537.5 | 4.885 | 723 | 762.5 | 7.07 | 723 | 825 | 6.595
724 | 550 | 4.895 | 724 | 775 | 7.09 | 724 | 825 | 6.6
725 | 550 | 4.9 | 725 | 775 | 7.105 | 725 | 812.5 | 6.61
726 | 550 | 4.91 | 726 | 775 | 7.12 | 726 | 825 | 6.625
727 | 550 | 4.925 | 727 | 775 | 7.13 | 727 | 825 | 6.635
728 | 550 | 4.93 | 728 | 775 | 7.145 | 728 | 825 | 6.645
729 | 550 | 4.94 | 729 | 775 | 7.16 | 729 | 825 | 6.66
730 | 562.5 | 4.955 | 730 | 775 | 7.165 | 730 | 825 | 6.67
731 | 562.5 | 4.96 | 731 | 787.5 | 7.185 | 731 | 825 | 6.685
732 | 550 | 4.975 | 732 | 787.5 | 7.2 | 732 | 825 | 6.695
733 | 550 | 4.98 | 733 | 787.5 | 7.215 | 733 | 825 | 6.71
734 | 562.5 | 4.99 | 734 | 800 | 7.225 | 734 | 837.5 | 6.725
735 | 562.5 | 5 | 735 | 787.5 | 7.24 | 735 | 837.5 | 6.74
736 | 550 | 5 | 736 | 800 | 7.255 | 736 | 825 | 6.745
737 | 562.5 | 5.015 | 737 | 787.5 | 7.265 | 737 | 837.5 | 6.76
738 | 562.5 | 5.02 | 738 | 800 | 7.28 | 738 | 837.5 | 6.775
739 | 562.5 | 5.025 | 739 | 800 | 7.295 | 739 | 837.5 | 6.79
740 | 562.5 | 5.04 | 740 | 800 | 7.31 | 740 | 837.5 | 6.8
741 | 562.5 | 5.05 | 741 | 800 | 7.32 | 741 | 837.5 | 6.81
742 | 562.5 | 5.06 | 742 | 800 | 7.33 | 742 | 837.5 | 6.825
743 | 575 | 5.07 | 743 | 800 | 7.35 | 743 | 837.5 | 6.835
744 | 562.5 | 5.075 | 744 | 800 | 7.36 | 744 | 850 | 6.845
745 | 562.5 | 5.085 | 745 | 812.5 | 7.375 | 745 | 837.5 | 6.86
746 | 575 | 5.095 | 746 | 812.5 | 7.385 | 746 | 850 | 6.87
747 | 575 | 5.105 | 747 | 812.5 | 7.405 | 747 | 850 | 6.88
748 | 562.5 | 5.115 | 748 | 812.5 | 7.415 | 748 | 850 | 6.895
749 | 575 | 5.125 | 749 | 812.5 | 7.425 | 749 | 850 | 6.905
750 | 575 | 5.13 | 750 | 812.5 | 7.44 | 750 | 850 | 6.92
751 | 575 | 5.135 | 751 | 812.5 | 7.455 | 751 | 850 | 6.93
752 | 575 | 5.145 | 752 | 812.5 | 7.47 | 752 | 862.5 | 6.945
753 | 575 | 5.155 | 753 | 825 | 7.485 | 753 | 862.5 | 6.955
754 | 575 | 5.165 | 754 | 825 | 7.495 | 754 | 862.5 | 6.965
755 | 575 | 5.17 | 755 | 825 | 7.515 | 755 | 862.5 | 6.98
756 | 575 | 5.18 | 756 | 825 | 7.53 | 756 | 862.5 | 6.995
757 | 575 | 5.19 | 757 | 825 | 7.54 | 757 | 862.5 | 7.005
758 | 575 | 5.195 | 758 | 825 | 7.555 | 758 | 862.5 | 7.015
759 | 587.5 | 5.205 | 759 | 825 | 7.57 | 759 | 862.5 | 7.035
760 | 587.5 | 5.215 | 760 | 825 | 7.585 | 760 | 862.5 | 7.045
761 | 587.5 | 5.225 | 761 | 825 | 7.6 | 761 | 862.5 | 7.055
762 | 587.5 | 5.23 | 762 | 825 | 7.61 | 762 | 862.5 | 7.065
763 | 587.5 | 5.24 | 763 | 825 | 7.625 | 763 | 875 | 7.08
764 | 587.5 | 5.25 | 764 | 837.5 | 7.64 | 764 | 862.5 | 7.09
765 | 587.5 | 5.26 | 765 | 837.5 | 7.66 | 765 | 875 | 7.105
766 | 587.5 | 5.27 | 766 | 837.5 | 7.67 | 766 | 875 | 7.115
767 | 587.5 | 5.28 | 767 | 837.5 | 7.68 | 767 | 875 | 7.13
768 | 587.5 | 5.285 | 768 | 837.5 | 7.695 | 768 | 875 | 7.135
769 | 587.5 | 5.295 | 769 | 837.5 | 7.715 | 769 | 875 | 7.15
770 | 587.5 | 5.305 | 770 | 837.5 | 7.725 | 770 | 875 | 7.165
771 | 600 | 5.315 | 771 | 837.5 | 7.735 | 771 | 875 | 7.175
772 | 587.5 | 5.325 | 772 | 837.5 | 7.75 | 772 | 875 | 7.19
773 | 600 | 5.335 | 773 | 837.5 | 7.765 | 773 | 875 | 7.2
774 | 600 | 5.345 | 774 | 837.5 | 7.78 | 774 | 875 | 7.215
775 | 600 | 5.35 | 775 | 850 | 7.795 | 775 | 887.5 | 7.225
776 | 600 | 5.36 | 776 | 837.5 | 7.805 | 776 | 887.5 | 7.24
777 | 600 | 5.37 | 777 | 850 | 7.825 | 777 | 887.5 | 7.25
778 | 600 | 5.375 | 778 | 850 | 7.835 | 778 | 887.5 | 7.265
779 | 600 | 5.385 | 779 | 837.5 | 7.85 | 779 | 887.5 | 7.27
780 | 600 | 5.395 | 780 | 837.5 | 7.865 | 780 | 887.5 | 7.285
781 | 600 | 5.405 | 781 | 850 | 7.88 | 781 | 887.5 | 7.3
782 | 600 | 5.415 | 782 | 850 | 7.89 | 782 | 887.5 | 7.31
783 | 600 | 5.42 | 783 | 850 | 7.91 | 783 | 887.5 | 7.32
784 | 600 | 5.435 | 784 | 850 | 7.92 | 784 | 900 | 7.33
785 | 612.5 | 5.44 | 785 | 850 | 7.935 | 785 | 887.5 | 7.34
786 | 600 | 5.455 | 786 | 850 | 7.945 | 786 | 900 | 7.35
787 | 600 | 5.465 | 787 | 850 | 7.955 | 787 | 900 | 7.365
788 | 612.5 | 5.475 | 788 | 850 | 7.97 | 788 | 900 | 7.38
789 | 612.5 | 5.485 | 789 | 850 | 7.985 | 789 | 900 | 7.39
790 | 612.5 | 5.49 | 790 | 850 | 7.995 | 790 | 900 | 7.4
791 | 612.5 | 5.505 | 791 | 862.5 | 8.01 | 791 | 912.5 | 7.415
792 | 612.5 | 5.515 | 792 | 862.5 | 8.025 | 792 | 912.5 | 7.43
793 | 612.5 | 5.525 | 793 | 862.5 | 8.04 | 793 | 912.5 | 7.44
794 | 612.5 | 5.53 | 794 | 862.5 | 8.054999 | 794 | 900 | 7.46
795 | 612.5 | 5.54 | 795 | 862.5 | 8.07 | 795 | 912.5 | 7.47
796 | 612.5 | 5.55 | 796 | 862.5 | 8.085 | 796 | 912.5 | 7.475
797 | 612.5 | 5.555 | 797 | 862.5 | 8.095 | 797 | 912.5 | 7.495
798 | 625 | 5.56 | 798 | 862.5 | 8.11 | 798 | 912.5 | 7.5
799 | 612.5 | 5.58 | 799 | 862.5 | 8.125 | 799 | 912.5 | 7.515
800 | 612.5 | 5.585 | 800 | 862.5 | 8.135 | 800 | 925 | 7.525
801 | 625 | 5.595 | 801 | 862.5 | 8.15 | 801 | 925 | 7.54
802 | 625 | 5.6 | 802 | 862.5 | 8.165 | 802 | 925 | 7.555
803 | 625 | 5.61 | 803 | 862.5 | 8.179999 | 803 | 925 | 7.565
804 | 625 | 5.62 | 804 | 862.5 | 8.195 | 804 | 925 | 7.575
805 | 625 | 5.625 | 805 | 875 | 8.21 | 805 | 925 | 7.59
806 | 625 | 5.635 | 806 | 875 | 8.224999 | 806 | 925 | 7.6
807 | 625 | 5.64 | 807 | 875 | 8.235 | 807 | 925 | 7.615
808 | 625 | 5.65 | 808 | 875 | 8.25 | 808 | 925 | 7.625
809 | 625 | 5.66 | 809 | 875 | 8.264999 | 809 | 925 | 7.635
810 | 625 | 5.67 | 810 | 875 | 8.275 | 810 | 925 | 7.65
811 | 637.5 | 5.68 | 811 | 875 | 8.29 | 811 | 925 | 7.665
812 | 625 | 5.685 | 812 | 887.5 | 8.3 | 812 | 937.5 | 7.675
813 | 637.5 | 5.7 | 813 | 875 | 8.32 | 813 | 937.5 | 7.69
814 | 637.5 | 5.705 | 814 | 875 | 8.33 | 814 | 937.5 | 7.705
815 | 625 | 5.715 | 815 | 875 | 8.34 | 815 | 937.5 | 7.715
816 | 625 | 5.725 | 816 | 887.5 | 8.355 | 816 | 937.5 | 7.73
817 | 637.5 | 5.74 | 817 | 887.5 | 8.37 | 817 | 937.5 | 7.745
818 | 637.5 | 5.745 | 818 | 887.5 | 8.385 | 818 | 937.5 | 7.765
819 | 637.5 | 5.755 | 819 | 887.5 | 8.395 | 819 | 950 | 7.775
820 | 637.5 | 5.76 | 820 | 887.5 | 8.415 | 820 | 950 | 7.79
821 | 637.5 | 5.77 | 821 | 887.5 | 8.425 | 821 | 937.5 | 7.805
822 | 637.5 | 5.78 | 822 | 887.5 | 8.44 | 822 | 937.5 | 7.82
823 | 650 | 5.785 | 823 | 900 | 8.455 | 823 | 950 | 7.835
824 | 650 | 5.795 | 824 | 900 | 8.465 | 824 | 950 | 7.85
825 | 637.5 | 5.805 | 825 | 900 | 8.48 | 825 | 950 | 7.87
826 | 637.5 | 5.81 | 826 | 900 | 8.49 | 826 | 950 | 7.88
827 | 637.5 | 5.82 | 827 | 887.5 | 8.51 | 827 | 950 | 7.895
828 | 637.5 | 5.825 | 828 | 900 | 8.52 | 828 | 950 | 7.91
829 | 650 | 5.835 | 829 | 900 | 8.54 | 829 | 962.5 | 7.925
830 | 637.5 | 5.845 | 830 | 900 | 8.554999 | 830 | 962.5 | 7.94
831 | 650 | 5.85 | 831 | 900 | 8.57 | 831 | 962.5 | 7.955
832 | 650 | 5.86 | 832 | 900 | 8.58 | 832 | 962.5 | 7.975
833 | 650 | 5.87 | 833 | 912.5 | 8.595 | 833 | 962.5 | 7.99
834 | 650 | 5.885 | 834 | 912.5 | 8.605 | 834 | 962.5 | 8.005
835 | 650 | 5.895 | 835 | 912.5 | 8.625 | 835 | 962.5 | 8.02
836 | 662.5 | 5.905 | 836 | 912.5 | 8.635 | 836 | 975 | 8.04
837 | 650 | 5.91 | 837 | 900 | 8.65 | 837 | 975 | 8.054999
838 | 650 | 5.92 | 838 | 912.5 | 8.665 | 838 | 975 | 8.07
839 | 662.5 | 5.93 | 839 | 912.5 | 8.679999 | 839 | 975 | 8.08
840 | 662.5 | 5.94 | 840 | 912.5 | 8.69 | 840 | 975 | 8.099999
841 | 662.5 | 5.95 | 841 | 912.5 | 8.71 | 841 | 975 | 8.115
842 | 662.5 | 5.96 | 842 | 912.5 | 8.72 | 842 | 975 | 8.135
843 | 662.5 | 5.97 | 843 | 912.5 | 8.735 | 843 | 987.5 | 8.145
844 | 662.5 | 5.975 | 844 | 912.5 | 8.745 | 844 | 987.5 | 8.165
845 | 662.5 | 5.985 | 845 | 912.5 | 8.76 | 845 | 987.5 | 8.179999
846 | 662.5 | 5.995 | 846 | 912.5 | 8.775 | 846 | 987.5 | 8.19
847 | 662.5 | 6 | 847 | 925 | 8.785 | 847 | 987.5 | 8.21
848 | 662.5 | 6.01 | 848 | 925 | 8.8 | 848 | 987.5 | 8.23
849 | 662.5 | 6.02 | 849 | 925 | 8.815 | 849 | 987.5 | 8.24
850 | 662.5 | 6.025 | 850 | 925 | 8.825 | 850 | 987.5 | 8.26
851 | 662.5 | 6.04 | 851 | 925 | 8.845 | 851 | 987.5 | 8.27
852 | 662.5 | 6.05 | 852 | 925 | 8.855 | 852 | 1000 | 8.29
853 | 675 | 6.06 | 853 | 925 | 8.87 | 853 | 1000 | 8.309999
854 | 675 | 6.065 | 854 | 925 | 8.885 | 854 | 1000 | 8.32
855 | 675 | 6.075 | 855 | 937.5 | 8.9 | 855 | 1000 | 8.335
856 | 675 | 6.085 | 856 | 937.5 | 8.91 | 856 | 1012.5 | 8.349999
857 | 675 | 6.095 | 857 | 937.5 | 8.925 | 857 | 1012.5 | 8.365
858 | 675 | 6.1 | 858 | 937.5 | 8.94 | 858 | 1000 | 8.38
859 | 675 | 6.115 | 859 | 937.5 | 8.95 | 859 | 1000 | 8.389999
860 | 675 | 6.12 | 860 | 937.5 | 8.965 | 860 | 1012.5 | 8.41
861 | 675 | 6.13 | 861 | 937.5 | 8.974999 | 861 | 1012.5 | 8.429999
862 | 675 | 6.14 | 862 | 937.5 | 8.995 | 862 | 1012.5 | 8.44
863 | 675 | 6.15 | 863 | 950 | 9.005 | 863 | 1012.5 | 8.46
864 | 675 | 6.16 | 864 | 950 | 9.02 | 864 | 1012.5 | 8.47
865 | 675 | 6.165 | 865 | 950 | 9.035 | 865 | 1012.5 | 8.495
866 | 687.5 | 6.175 | 866 | 950 | 9.05 | 866 | 1012.5 | 8.505
867 | 687.5 | 6.19 | 867 | 937.5 | 9.059999 | 867 | 1012.5 | 8.52
868 | 687.5 | 6.19 | 868 | 950 | 9.075 | 868 | 1025 | 8.535
869 | 687.5 | 6.2 | 869 | 950 | 9.09 | 869 | 1025 | 8.55
870 | 687.5 | 6.21 | 870 | 950 | 9.105 | 870 | 1025 | 8.565
871 | 687.5 | 6.22 | 871 | 950 | 9.115 | 871 | 1025 | 8.585
872 | 687.5 | 6.225 | 872 | 950 | 9.13 | 872 | 1025 | 8.595
873 | 687.5 | 6.235 | 873 | 962.5 | 9.145 | 873 | 1025 | 8.615
874 | 687.5 | 6.24 | 874 | 962.5 | 9.16 | 874 | 1025 | 8.63
875 | 687.5 | 6.255 | 875 | 962.5 | 9.17 | 875 | 1037.5 | 8.65
876 | 687.5 | 6.265 | 876 | 962.5 | 9.184999 | 876 | 1037.5 | 8.66
877 | 700 | 6.275 | 877 | 962.5 | 9.2 | 877 | 1037.5 | 8.675
878 | 687.5 | 6.285 | 878 | 962.5 | 9.215 | 878 | 1037.5 | 8.69
879 | 687.5 | 6.295 | 879 | 962.5 | 9.23 | 879 | 1037.5 | 8.705
880 | 700 | 6.305 | 880 | 962.5 | 9.25 | 880 | 1037.5 | 8.72
881 | 700 | 6.315 | 881 | 962.5 | 9.264999 | 881 | 1037.5 | 8.74
882 | 700 | 6.32 | 882 | 962.5 | 9.275 | 882 | 1037.5 | 8.75
883 | 700 | 6.335 | 883 | 975 | 9.29 | 883 | 1050 | 8.764999
884 | 700 | 6.34 | 884 | 975 | 9.304999 | 884 | 1050 | 8.78
885 | 700 | 6.345 | 885 | 975 | 9.32 | 885 | 1050 | 8.795
886 | 700 | 6.355 | 886 | 975 | 9.33 | 886 | 1050 | 8.815
887 | 700 | 6.365 | 887 | 975 | 9.345 | 887 | 1062.5 | 8.825
888 | 700 | 6.37 | 888 | 975 | 9.365 | 888 | 1050 | 8.84
889 | 700 | 6.38 | 889 | 975 | 9.375 | 889 | 1050 | 8.86
890 | 700 | 6.39 | 890 | 975 | 9.385 | 890 | 1050 | 8.87
891 | 700 | 6.4 | 891 | 975 | 9.4 | 891 | 1062.5 | 8.889999
892 | 700 | 6.41 | 892 | 975 | 9.415 | 892 | 1062.5 | 8.9
893 | 712.5 | 6.42 | 893 | 975 | 9.425 | 893 | 1062.5 | 8.915
894 | 712.5 | 6.42 | 894 | 975 | 9.445 | 894 | 1062.5 | 8.929999
895 | 712.5 | 6.435 | 895 | 987.5 | 9.46 | 895 | 1075 | 8.945
896 | 712.5 | 6.44 | 896 | 987.5 | 9.469999 | 896 | 1075 | 8.96
897 | 712.5 | 6.455 | 897 | 987.5 | 9.485 | 897 | 1062.5 | 8.974999
898 | 712.5 | 6.46 | 898 | 987.5 | 9.495 | 898 | 1075 | 8.995
899 | 712.5 | 6.47 | 899 | 987.5 | 9.514999 | 899 | 1075 | 9.005
900 | 712.5 | 6.48 | 900 | 987.5 | 9.525 | 900 | 1075 | 9.014999
901 | 712.5 | 6.485 | 901 | 987.5 | 9.545 | 901 | 1075 | 9.04
902 | 712.5 | 6.5 | 902 | 987.5 | 9.554999 | 902 | 1075 | 9.05
903 | 712.5 | 6.51 | 903 | 987.5 | 9.57 | 903 | 1075 | 9.059999
904 | 725 | 6.52 | 904 | 987.5 | 9.58 | 904 | 1087.5 | 9.08
905 | 725 | 6.53 | 905 | 1000 | 9.594999 | 905 | 1087.5 | 9.095
906 | 725 | 6.535 | 906 | 1000 | 9.61 | 906 | 1087.5 | 9.11
907 | 725 | 6.545 | 907 | 1000 | 9.625 | 907 | 1087.5 | 9.13
908 | 725 | 6.555 | 908 | 1000 | 9.635 | 908 | 1087.5 | 9.139999
909 | 725 | 6.565 | 909 | 1000 | 9.65 | 909 | 1087.5 | 9.16
910 | 725 | 6.575 | 910 | 1000 | 9.66 | 910 | 1087.5 | 9.175
911 | 725 | 6.58 | 911 | 1000 | 9.675 | 911 | 1087.5 | 9.19
912 | 725 | 6.59 | 912 | 1000 | 9.69 | 912 | 1100 | 9.2
913 | 737.5 | 6.6 | 913 | 1012.5 | 9.705 | 913 | 1100 | 9.215
914 | 737.5 | 6.61 | 914 | 1000 | 9.715 | 914 | 1100 | 9.235
915 | 725 | 6.62 | 915 | 1000 | 9.73 | 915 | 1100 | 9.255
916 | 725 | 6.625 | 916 | 1012.5 | 9.74 | 916 | 1112.5 | 9.27
917 | 725 | 6.635 | 917 | 1012.5 | 9.755 | 917 | 1100 | 9.285
918 | 725 | 6.65 | 918 | 1000 | 9.775 | 918 | 1100 | 9.295
919 | 725 | 6.65 | 919 | 1012.5 | 9.785 | 919 | 1112.5 | 9.304999
920 | 737.5 | 6.665 | 920 | 1012.5 | 9.8 | 920 | 1112.5 | 9.325
921 | 737.5 | 6.67 | 921 | 1012.5 | 9.809999 | 921 | 1112.5 | 9.34
922 | 737.5 | 6.68 | 922 | 1012.5 | 9.825 | 922 | 1112.5 | 9.355
923 | 737.5 | 6.69 | 923 | 1012.5 | 9.835 | 923 | 1125 | 9.37
924 | 737.5 | 6.705 | 924 | 1012.5 | 9.849999 | 924 | 1112.5 | 9.385
925 | 737.5 | 6.71 | 925 | 1012.5 | 9.865 | 925 | 1112.5 | 9.4
926 | 737.5 | 6.715 | 926 | 1012.5 | 9.88 | 926 | 1125 | 9.415
927 | 737.5 | 6.725 | 927 | 1025 | 9.895 | 927 | 1125 | 9.429999
928 | 737.5 | 6.735 | 928 | 1025 | 9.91 | 928 | 1125 | 9.445
929 | 737.5 | 6.74 | 929 | 1025 | 9.92 | 929 | 1125 | 9.46
930 | 737.5 | 6.75 | 930 | 1012.5 | 9.934999 | 930 | 1125 | 9.474999
931 | 737.5 | 6.76 | 931 | 1025 | 9.95 | 931 | 1125 | 9.49
932 | 750 | 6.765 | 932 | 1025 | 9.965 | 932 | 1125 | 9.505
933 | 750 | 6.775 | 933 | 1025 | 9.974999 | 933 | 1125 | 9.52
934 | 750 | 6.785 | 934 | 1025 | 9.985 | 934 | 1137.5 | 9.535
935 | 737.5 | 6.795 | 935 | 1025 | 10 | 935 | 1125 | 9.545
936 | 750 | 6.805 | 936 | 1025 | 10.02 | 936 | 1137.5 | 9.565
937 | 750 | 6.815 | 937 | 1025 | 10.03 | 937 | 1137.5 | 9.575
938 | 750 | 6.825 | 938 | 1037.5 | 10.045 | 938 | 1137.5 | 9.594999
939 | 750 | 6.835 | 939 | 1037.5 | 10.055 | 939 | 1137.5 | 9.605
940 | 737.5 | 6.845 | 940 | 1025 | 10.075 | 940 | 1150 | 9.62
941 | 750 | 6.855 | 941 | 1037.5 | 10.09 | 941 | 1137.5 | 9.635
942 | 750 | 6.865 | 942 | 1037.5 | 10.105 | 942 | 1137.5 | 9.65
943 | 750 | 6.875 | 943 | 1037.5 | 10.115 | 943 | 1137.5 | 9.67
944 | 750 | 6.88 | 944 | 1037.5 | 10.13 | 944 | 1150 | 9.679999
945 | 750 | 6.89 | 945 | 1037.5 | 10.145 | 945 | 1137.5 | 9.695
946 | 750 | 6.9 | 946 | 1037.5 | 10.155 | 946 | 1150 | 9.71
947 | 750 | 6.905 | 947 | 1037.5 | 10.175 | 947 | 1150 | 9.724999
948 | 750 | 6.915 | 948 | 1037.5 | 10.185 | 948 | 1150 | 9.735
949 | 750 | 6.92 | 949 | 1037.5 | 10.19 | 949 | 1150 | 9.755
950 | 762.5 | 6.93 | 950 | 1037.5 | 10.21 | 950 | 1150 | 9.77
951 | 762.5 | 6.945 | 951 | 1050 | 10.22 | 951 | 1150 | 9.785
952 | 762.5 | 6.95 | 952 | 1037.5 | 10.235 | 952 | 1150 | 9.795
953 | 762.5 | 6.96 | 953 | 1050 | 10.25 | 953 | 1150 | 9.809999
954 | 762.5 | 6.97 | 954 | 1050 | 10.265 | 954 | 1150 | 9.82
955 | 762.5 | 6.98 | 955 | 1050 | 10.27 | 955 | 1150 | 9.84
956 | 762.5 | 6.99 | 956 | 1050 | 10.29 | 956 | 1150 | 9.855
957 | 762.5 | 7 | 957 | 1050 | 10.305 | 957 | 1162.5 | 9.87
958 | 762.5 | 7.01 | 958 | 1050 | 10.315 | 958 | 1162.5 | 9.885
959 | 762.5 | 7.015 | 959 | 1050 | 10.335 | 959 | 1162.5 | 9.9
960 | 762.5 | 7.02 | 960 | 1062.5 | 10.35 | 960 | 1162.5 | 9.92
961 | 762.5 | 7.035 | 961 | 1062.5 | 10.36 | 961 | 1162.5 | 9.929999
962 | 762.5 | 7.045 | 962 | 1050 | 10.38 | 962 | 1162.5 | 9.945
963 | 762.5 | 7.06 | 963 | 1062.5 | 10.39 | 963 | 1175 | 9.96
964 | 762.5 | 7.065 | 964 | 1062.5 | 10.41 | 964 | 1175 | 9.974999
965 | 762.5 | 7.08 | 965 | 1062.5 | 10.42 | 965 | 1175 | 9.985
966 | 762.5 | 7.09 | 966 | 1062.5 | 10.435 | 966 | 1175 | 10.005
967 | 775 | 7.1 | 967 | 1062.5 | 10.45 | 967 | 1175 | 10.02
968 | 775 | 7.11 | 968 | 1062.5 | 10.465 | 968 | 1175 | 10.03
969 | 775 | 7.12 | 969 | 1062.5 | 10.48 | 969 | 1175 | 10.05
970 | 775 | 7.13 | 970 | 1075 | 10.495 | 970 | 1175 | 10.065
971 | 775 | 7.15 | 971 | 1075 | 10.505 | 971 | 1175 | 10.08
972 | 775 | 7.155 | 972 | 1062.5 | 10.52 | 972 | 1187.5 | 10.095
973 | 775 | 7.165 | 973 | 1062.5 | 10.535 | 973 | 1187.5 | 10.11
974 | 775 | 7.175 | 974 | 1075 | 10.55 | 974 | 1187.5 | 10.12
975 | 775 | 7.185 | 975 | 1075 | 10.565 | 975 | 1187.5 | 10.135
976 | 775 | 7.2 | 976 | 1075 | 10.575 | 976 | 1187.5 | 10.15
977 | 775 | 7.205 | 977 | 1075 | 10.595 | 977 | 1187.5 | 10.165
978 | 787.5 | 7.22 | 978 | 1075 | 10.61 | 978 | 1187.5 | 10.175
979 | 787.5 | 7.235 | 979 | 1075 | 10.62 | 979 | 1187.5 | 10.19
980 | 787.5 | 7.245 | 980 | 1075 | 10.63 | 980 | 1200 | 10.21
981 | 787.5 | 7.255 | 981 | 1075 | 10.645 | 981 | 1200 | 10.22
982 | 787.5 | 7.265 | 982 | 1075 | 10.66 | 982 | 1200 | 10.235
983 | 787.5 | 7.275 | 983 | 1075 | 10.675 | 983 | 1200 | 10.255
984 | 787.5 | 7.29 | 984 | 1087.5 | 10.69 | 984 | 1200 | 10.27
985 | 800 | 7.3 | 985 | 1075 | 10.705 | 985 | 725 | 11.85
986 | 787.5 | 7.305 | 986 | 1087.5 | 10.72 | 986 | 0 | 22.005
987 | 787.5 | 7.32 | 987 | 1087.5 | 10.735 | 987 | 0 | 21.955
988 | 787.5 | 7.325 | 988 | 1087.5 | 10.755 | 988 | 0 | 21.93
989 | 787.5 | 7.335 | 989 | 1087.5 | 10.765 | 989 | 0 | 21.92
990 | 800 | 7.345 | 990 | 1087.5 | 10.78 | 990 | 0 | 21.905
991 | 800 | 7.355 | 991 | 1087.5 | 10.795 | 991 | 0 | 21.89
992 | 800 | 7.36 | 992 | 1100 | 10.81 | 992 | 0 | 21.885
993 | 800 | 7.375 | 993 | 1100 | 10.825 | 993 | 0 | 21.875
994 | 800 | 7.385 | 994 | 1100 | 10.84 | 994 | 0 | 21.87
995 | 800 | 7.395 | 995 | 1100 | 10.855 | 995 | 0 | 21.865
996 | 800 | 7.405 | 996 | 1100 | 10.87 | 996 | 0 | 21.855
997 | 800 | 7.415 | 997 | 1100 | 10.885 | 997 | 0 | 21.855
998 | 800 | 7.42 | 998 | 1100 | 10.895 | 998 | 0 | 21.855
999 | 800 | 7.435 | 999 | 1112.5 | 10.91 | 999 | 0 | 21.845
1000 | 800 | 7.445 | 1000 | 1100 | 10.925 | 1000 | 0 | 21.84
1001 | 800 | 7.455 | 1001 | 1100 | 10.94 | 1001 | 0 | 21.845
1002 | 800 | 7.465 | 1002 | 1100 | 10.955 | 1002 | 0 | 21.84
1003 | 812.5 | 7.48 | 1003 | 1112.5 | 10.97 | 1003 | 0 | 21.84
1004 | 800 | 7.49 | 1004 | 1112.5 | 10.98 | 1004 | 0 | 21.835
1005 | 800 | 7.495 | 1005 | 1112.5 | 11 | 1005 | 0 | 21.835
1006 | 800 | 7.505 | 1006 | 1112.5 | 11.01 | 1006 | 0 | 21.83
1007 | 812.5 | 7.52 | 1007 | 1112.5 | 11.03 | 1007 | 0 | 21.835
1008 | 812.5 | 7.525 | 1008 | 1112.5 | 11.04 | 1008 | 0 | 21.83
1009 | 812.5 | 7.535 | 1009 | 1112.5 | 11.055 | 1009 | 0 | 21.825
1010 | 812.5 | 7.545 | 1010 | 1112.5 | 11.07 | 1010 | 0 | 21.825
1011 | 812.5 | 7.56 | 1011 | 1112.5 | 11.085 | 1011 | 0 | 21.825
1012 | 812.5 | 7.57 | 1012 | 1112.5 | 11.1 | 1012 | 0 | 21.825
1013 | 812.5 | 7.575 | 1013 | 1112.5 | 11.11 | 1013 | 0 | 21.825
1014 | 812.5 | 7.59 | 1014 | 1125 | 11.13 | 1014 | 0 | 21.82
1015 | 812.5 | 7.6 | 1015 | 1125 | 11.14
1016 | 812.5 | 7.605 | 1016 | 1125 | 11.16
1017 | 812.5 | 7.62 | 1017 | 1125 | 11.175
1018 | 812.5 | 7.635 | 1018 | 1125 | 11.185
1019 | 825 | 7.64 | 1019 | 1125 | 11.205
1020 | 825 | 7.65 | 1020 | 1125 | 11.215
1021 | 825 | 7.66 | 1021 | 1125 | 11.225
1022 | 825 | 7.67 | 1022 | 1125 | 11.245
1023 | 825 | 7.685 | 1023 | 1125 | 11.265
1024 | 825 | 7.69 | 1024 | 1137.5 | 11.275
1025 | 825 | 7.705 | 1025 | 1125 | 11.29
1026 | 825 | 7.715 | 1026 | 1137.5 | 11.305
1027 | 825 | 7.725 | 1027 | 1137.5 | 11.32
1028 | 825 | 7.73 | 1028 | 1137.5 | 11.33
1029 | 825 | 7.745 | 1029 | 1137.5 | 11.35
1030 | 825 | 7.755 | 1030 | 1137.5 | 11.36
1031 | 825 | 7.765 | 1031 | 1137.5 | 11.375
1032 | 825 | 7.775 | 1032 | 1137.5 | 11.39
1033 | 837.5 | 7.79 | 1033 | 1150 | 11.405
1034 | 837.5 | 7.8 | 1034 | 1137.5 | 11.42
1035 | 837.5 | 7.805 | 1035 | 1137.5 | 11.43
1036 | 837.5 | 7.815 | 1036 | 1150 | 11.445
1037 | 837.5 | 7.825 | 1037 | 1150 | 11.46
1038 | 837.5 | 7.84 | 1038 | 1137.5 | 11.47
1039 | 837.5 | 7.85 | 1039 | 1137.5 | 11.49
1040 | 837.5 | 7.86 | 1040 | 1150 | 11.5
1041 | 837.5 | 7.87 | 1041 | 1150 | 11.52
1042 | 837.5 | 7.875 | 1042 | 1150 | 11.53
1043 | 837.5 | 7.885 | 1043 | 1150 | 11.54
1044 | 837.5 | 7.895 | 1044 | 1150 | 11.56
1045 | 837.5 | 7.905 | 1045 | 1150 | 11.575
1046 | 850 | 7.915 | 1046 | 1150 | 11.59
1047 | 850 | 7.925 | 1047 | 1150 | 11.605
1048 | 850 | 7.93 | 1048 | 1162.5 | 11.615
1049 | 850 | 7.945 | 1049 | 1162.5 | 11.63
1050 | 850 | 7.95 | 1050 | 1162.5 | 11.645
1051 | 850 | 7.965 | 1051 | 1162.5 | 11.66
1052 | 850 | 7.975 | 1052 | 1162.5 | 11.675
1053 | 850 | 7.99 | 1053 | 1162.5 | 11.685
1054 | 850 | 8 | 1054 | 1162.5 | 11.7
1055 | 850 | 8.005 | 1055 | 1162.5 | 11.71
1056 | 850 | 8.02 | 1056 | 1162.5 | 11.725
1057 | 862.5 | 8.035 | 1057 | 1162.5 | 11.74
1058 | 862.5 | 8.045 | 1058 | 1175 | 11.755
1059 | 850 | 8.054999 | 1059 | 1175 | 11.77
1060 | 862.5 | 8.065 | 1060 | 1162.5 | 11.785
1061 | 862.5 | 8.07 | 1061 | 1175 | 11.8
1062 | 862.5 | 8.085 | 1062 | 1175 | 11.815
1063 | 862.5 | 8.095 | 1063 | 1175 | 11.83
1064 | 862.5 | 8.105 | 1064 | 1175 | 11.845
1065 | 862.5 | 8.11 | 1065 | 1175 | 11.855
1066 | 862.5 | 8.125 | 1066 | 1175 | 11.87
1067 | 862.5 | 8.135 | 1067 | 1175 | 11.885
1068 | 862.5 | 8.145 | 1068 | 1175 | 11.895
1069 | 862.5 | 8.155 | 1069 | 1175 | 11.91
1070 | 875 | 8.16 | 1070 | 1187.5 | 11.925
1071 | 862.5 | 8.175 | 1071 | 1175 | 11.94
1072 | 875 | 8.179999 | 1072 | 1187.5 | 11.955
1073 | 862.5 | 8.19 | 1073 | 1187.5 | 11.965
1074 | 862.5 | 8.2 | 1074 | 1187.5 | 11.98
1075 | 875 | 8.21 | 1075 | 1187.5 | 11.995
1076 | 862.5 | 8.22 | 1076 | 1187.5 | 12.015
1077 | 875 | 8.23 | 1077 | 1187.5 | 12.025
1078 | 875 | 8.245 | 1078 | 1187.5 | 12.035
1079 | 875 | 8.255 | 1079 | 1187.5 | 12.05
1080 | 875 | 8.264999 | 1080 | 1187.5 | 12.07
1081 | 875 | 8.275 | 1081 | 1187.5 | 12.08
1082 | 875 | 8.285 | 1082 | 1187.5 | 12.095
1083 | 875 | 8.29 | 1083 | 1200 | 12.105
1084 | 875 | 8.304999 | 1084 | 1187.5 | 12.12
1085 | 875 | 8.315 | 1085 | 1200 | 12.135
1086 | 887.5 | 8.325 | 1086 | 1200 | 12.155
1087 | 875 | 8.335 | 1087 | 1200 | 12.165
1088 | 875 | 8.345 | 1088 | 1200 | 12.18
1089 | 887.5 | 8.355 | 1089 | 1200 | 12.19
1090 | 887.5 | 8.365 | 1090 | 1200 | 12.205
1091 | 887.5 | 8.375 | 1091 | 1200 | 12.225
1092 | 887.5 | 8.389999 | 1092 | 1200 | 12.235
1093 | 887.5 | 8.395 | 1093 | 1200 | 12.25
1094 | 887.5 | 8.41 | 1094 | 1200 | 12.26
1095 | 887.5 | 8.42 | 1095 | 1200 | 12.27
1096 | 887.5 | 8.429999 | 1096 | 1200 | 12.29
1097 | 887.5 | 8.44 | 1097 | 1200 | 12.3
1098 | 900 | 8.45 | 1098 | 1200 | 12.315
1099 | 887.5 | 8.46 | 1099 | 1212.5 | 12.33
1100 | 887.5 | 8.47 | 1100 | 1200 | 12.35
1101 | 900 | 8.48 | 1101 | 1212.5 | 12.36
1102 | 900 | 8.49 | 1102 | 1212.5 | 12.37
1103 | 900 | 8.5 | 1103 | 1212.5 | 12.385
1104 | 900 | 8.51 | 1104 | 1212.5 | 12.4
1105 | 912.5 | 8.52 | 1105 | 1212.5 | 12.42
1106 | 900 | 8.53 | 1106 | 1212.5 | 12.43
1107 | 900 | 8.54 | 1107 | 1212.5 | 12.44
1108 | 900 | 8.55 | 1108 | 1212.5 | 12.455
1109 | 900 | 8.565 | 1109 | 1212.5 | 12.47
1110 | 912.5 | 8.575 | 1110 | 1225 | 12.485
1111 | 912.5 | 8.59 | 1111 | 1225 | 12.495
1112 | 912.5 | 8.595 | 1112 | 1225 | 12.51
1113 | 912.5 | 8.605 | 1113 | 1225 | 12.525
1114 | 912.5 | 8.62 | 1114 | 1225 | 12.54
1115 | 912.5 | 8.63 | 1115 | 1225 | 12.555
1116 | 912.5 | 8.635 | 1116 | 1225 | 12.57
1117 | 912.5 | 8.645 | 1117 | 1225 | 12.585
1118 | 912.5 | 8.655 | 1118 | 1225 | 12.6
1119 | 912.5 | 8.665 | 1119 | 1237.5 | 12.615
1120 | 912.5 | 8.675 | 1120 | 1225 | 12.635
1121 | 912.5 | 8.69 | 1121 | 1237.5 | 12.65
1122 | 912.5 | 8.695 | 1122 | 1237.5 | 12.665
1123 | 912.5 | 8.71 | 1123 | 1237.5 | 12.68
1124 | 912.5 | 8.72 | 1124 | 1237.5 | 12.7
1125 | 925 | 8.73 | 1125 | 1237.5 | 12.715
1126 | 912.5 | 8.74 | 1126 | 1237.5 | 12.735
1127 | 925 | 8.75 | 1127 | 1237.5 | 12.75
1128 | 925 | 8.76 | 1128 | 1237.5 | 12.765
1129 | 925 | 8.775 | 1129 | 1237.5 | 12.785
1130 | 925 | 8.78 | 1130 | 1237.5 | 12.8
1131 | 925 | 8.79 | 1131 | 1250 | 12.82
1132 | 925 | 8.804999 | 1132 | 1250 | 12.84
1133 | 925 | 8.809999 | 1133 | 1237.5 | 12.855
1134 | 925 | 8.825 | 1134 | 1237.5 | 12.875
1135 | 925 | 8.835 | 1135 | 1250 | 12.89
1136 | 925 | 8.845 | 1136 | 1250 | 12.905
1137 | 925 | 8.855 | 1137 | 1250 | 12.925
1138 | 925 | 8.865 | 1138 | 1250 | 12.94
1139 | 937.5 | 8.875 | 1139 | 1250 | 12.96
1140 | 937.5 | 8.885 | 1140 | 1250 | 12.975
1141 | 937.5 | 8.895 | 1141 | 1262.5 | 12.995
1142 | 925 | 8.905 | 1142 | 1250 | 13.015
1143 | 937.5 | 8.91 | 1143 | 1250 | 13.035
1144 | 937.5 | 8.92 | 1144 | 1262.5 | 13.055
1145 | 937.5 | 8.934999 | 1145 | 1262.5 | 13.075
1146 | 937.5 | 8.945 | 1146 | 1262.5 | 13.095
1147 | 937.5 | 8.955 | 1147 | 1262.5 | 13.115
1148 | 937.5 | 8.965 | 1148 | 1262.5 | 13.14
1149 | 937.5 | 8.974999 | 1149 | 1262.5 | 13.155
1150 | 937.5 | 8.985 | 1150 | 1262.5 | 13.17
1151 | 937.5 | 8.99 | 1151 | 1262.5 | 13.195
1152 | 937.5 | 9.005 | 1152 | 1262.5 | 13.215
1153 | 937.5 | 9.014999 | 1153 | 1275 | 13.23
1154 | 937.5 | 9.02 | 1154 | 1275 | 13.25
1155 | 950 | 9.035 | 1155 | 1262.5 | 13.27
1156 | 937.5 | 9.045 | 1156 | 1275 | 13.29
1157 | 950 | 9.059999 | 1157 | 1275 | 13.305
1158 | 950 | 9.07 | 1158 | 1275 | 13.325
1159 | 950 | 9.08 | 1159 | 1275 | 13.35
1160 | 950 | 9.09 | 1160 | 1275 | 13.365
1161 | 950 | 9.099999 | 1161 | 1275 | 13.385
1162 | 950 | 9.11 | 1162 | 1275 | 13.405
1163 | 950 | 9.12 | 1163 | 1275 | 13.425
1164 | 950 | 9.13 | 1164 | 1275 | 13.45
1165 | 950 | 9.139999 | 1165 | 1287.5 | 13.465
1166 | 950 | 9.15 | 1166 | 1287.5 | 13.485
1167 | 950 | 9.16 | 1167 | 1287.5 | 13.505
1168 | 950 | 9.17 | 1168 | 1287.5 | 13.52
1169 | 950 | 9.179999 | 1169 | 1287.5 | 13.54
1170 | 950 | 9.19 | 1170 | 1287.5 | 13.56
1171 | 950 | 9.2 | 1171 | 1287.5 | 13.575
1172 | 950 | 9.21 | 1172 | 1287.5 | 13.595
1173 | 950 | 9.22 | 1173 | 1287.5 | 13.615
1174 | 962.5 | 9.224999 | 1174 | 1287.5 | 13.635
1175 | 962.5 | 9.24 | 1175 | 1287.5 | 13.65
1176 | 950 | 9.25 | 1176 | 1287.5 | 13.675
1177 | 962.5 | 9.26 | 1177 | 1300 | 13.695
1178 | 962.5 | 9.275 | 1178 | 1300 | 13.71
1179 | 962.5 | 9.28 | 1179 | 1300 | 13.73
1180 | 962.5 | 9.29 | 1180 | 1287.5 | 13.75
1181 | 962.5 | 9.3 | 1181 | 1300 | 13.77
1182 | 962.5 | 9.309999 | 1182 | 1300 | 13.79
1183 | 962.5 | 9.32 | 1183 | 1300 | 13.805
1184 | 962.5 | 9.33 | 1184 | 1300 | 13.825
1185 | 962.5 | 9.34 | 1185 | 1300 | 13.845
1186 | 962.5 | 9.349999 | 1186 | 1300 | 13.865
1187 | 962.5 | 9.36 | 1187 | 1300 | 13.885
1188 | 962.5 | 9.37 | 1188 | 1300 | 13.9
1189 | 962.5 | 9.385 | 1189 | 1300 | 13.92
1190 | 962.5 | 9.389999 | 1190 | 1300 | 13.94
1191 | 975 | 9.4 | 1191 | 1300 | 13.96
1192 | 975 | 9.415 | 1192 | 1300 | 13.98
1193 | 975 | 9.425 | 1193 | 1300 | 14
1194 | 975 | 9.44 | 1194 | 1312.5 | 14.02
1195 | 975 | 9.455 | 1195 | 1312.5 | 14.035
1196 | 975 | 9.465 | 1196 | 1312.5 | 14.05
1197 | 975 | 9.474999 | 1197 | 1312.5 | 14.07
1198 | 975 | 9.485 | 1198 | 1312.5 | 14.095
1199 | 975 | 9.495 | 1199 | 1312.5 | 14.115
1200 | 975 | 9.51 | 1200 | 1312.5 | 14.13
1201 | 975 | 9.52 | 1201 | 1312.5 | 14.15
1202 | 975 | 9.53 | 1202 | 1325 | 14.165
1203 | 975 | 9.535 | 1203 | 1312.5 | 14.185
1204 | 975 | 9.545 | 1204 | 1312.5 | 14.205
1205 | 975 | 9.554999 | 1205 | 1325 | 14.225
1206 | 975 | 9.565 | 1206 | 1312.5 | 14.245
1207 | 975 | 9.58 | 1207 | 1325 | 14.26
1208 | 975 | 9.59 | 1208 | 1312.5 | 14.285
1209 | 987.5 | 9.599999 | 1209 | 1312.5 | 14.305
1210 | 987.5 | 9.61 | 1210 | 1325 | 14.325
1211 | 987.5 | 9.62 | 1211 | 1325 | 14.335
1212 | 987.5 | 9.63 | 1212 | 1325 | 14.355
1213 | 987.5 | 9.639999 | 1213 | 1325 | 14.38
1214 | 987.5 | 9.65 | 1214 | 1325 | 14.395
1215 | 987.5 | 9.66 | 1215 | 1325 | 14.415
1216 | 987.5 | 9.675 | 1216 | 1325 | 14.435
1217 | 987.5 | 9.684999 | 1217 | 1325 | 14.455
1218 | 987.5 | 9.69 | 1218 | 1325 | 14.47
1219 | 987.5 | 9.705 | 1219 | 1325 | 14.49
1220 | 987.5 | 9.71 | 1220 | 1325 | 14.51
1221 | 987.5 | 9.724999 | 1221 | 1325 | 14.525
1222 | 987.5 | 9.735 | 1222 | 1337.5 | 14.545
1223 | 987.5 | 9.745 | 1223 | 1325 | 14.565
1224 | 987.5 | 9.755 | 1224 | 1337.5 | 14.585
1225 | 1000 | 9.764999 | 1225 | 1337.5 | 14.605
1226 | 987.5 | 9.775 | 1226 | 1325 | 14.625
1227 | 1000 | 9.79 | 1227 | 1325 | 14.64
1228 | 1000 | 9.795 | 1228 | 1337.5 | 14.66
1229 | 1000 | 9.809999 | 1229 | 1337.5 | 14.675
1230 | 1000 | 9.815 | 1230 | 1337.5 | 14.695
1231 | 1000 | 9.825 | 1231 | 1337.5 | 14.72
1232 | 1000 | 9.84 | 1232 | 1325 | 14.73
1233 | 1000 | 9.849999 | 1233 | 1337.5 | 14.755
1234 | 1000 | 9.855 | 1234 | 1337.5 | 14.775
1235 | 1000 | 9.87 | 1235 | 1337.5 | 14.79
1236 | 1000 | 9.885 | 1236 | 1350 | 14.815
1237 | 1000 | 9.889999 | 1237 | 1337.5 | 14.835
1238 | 1000 | 9.9 | 1238 | 1337.5 | 14.855
1239 | 1000 | 9.915 | 1239 | 1337.5 | 14.87
1240 | 1012.5 | 9.925 | 1240 | 1337.5 | 14.885
1241 | 1012.5 | 9.929999 | 1241 | 1337.5 | 14.91
1242 | 1012.5 | 9.945 | 1242 | 1337.5 | 14.93
1243 | 1012.5 | 9.955 | 1243 | 1337.5 | 14.945
1244 | 1012.5 | 9.965 | 1244 | 1337.5 | 14.96
1245 | 1012.5 | 9.974999 | 1245 | 1337.5 | 14.98
1246 | 1012.5 | 9.985 | 1246 | 1337.5 | 15
1247 | 1012.5 | 9.995 | 1247 | 1350 | 15.02
1248 | 1012.5 | 10.005 | 1248 | 1350 | 15.04
1249 | 1012.5 | 10.015 | 1249 | 1337.5 | 15.055
1250 | 1012.5 | 10.025 | 1250 | 1350 | 15.08
1251 | 1012.5 | 10.035 | 1251 | 1350 | 15.095
1252 | 1012.5 | 10.045 | 1252 | 1350 | 15.12
1253 | 1012.5 | 10.05 | 1253 | 1350 | 15.14
1254 | 1012.5 | 10.065 | 1254 | 1350 | 15.155
1255 | 1012.5 | 10.075 | 1255 | 1350 | 15.175
1256 | 1025 | 10.085 | 1256 | 1350 | 15.19
1257 | 1012.5 | 10.1 | 1257 | 1350 | 15.21
1258 | 1025 | 10.11 | 1258 | 1350 | 15.23
1259 | 1025 | 10.115 | 1259 | 1350 | 15.245
1260 | 1025 | 10.125 | 1260 | 1350 | 15.265
1261 | 1025 | 10.135 | 1261 | 1350 | 15.28
1262 | 1025 | 10.145 | 1262 | 1350 | 15.3
1263 | 1025 | 10.155 | 1263 | 1350 | 15.325
1264 | 1025 | 10.17 | 1264 | 1350 | 15.34
1265 | 1025 | 10.175 | 1265 | 1350 | 15.36
1266 | 1025 | 10.19 | 1266 | 1362.5 | 15.38
1267 | 1025 | 10.195 | 1267 | 1350 | 15.4
1268 | 1025 | 10.21 | 1268 | 1350 | 15.415
1269 | 1037.5 | 10.22 | 1269 | 1362.5 | 15.435
1270 | 1037.5 | 10.23 | 1270 | 1350 | 15.455
1271 | 1037.5 | 10.24 | 1271 | 1362.5 | 15.47
1272 | 1037.5 | 10.255 | 1272 | 1350 | 15.49
1273 | 1037.5 | 10.26 | 1273 | 1350 | 15.505
1274 | 1037.5 | 10.27 | 1274 | 1362.5 | 15.525
1275 | 1037.5 | 10.285 | 1275 | 1362.5 | 15.54
1276 | 1037.5 | 10.295 | 1276 | 1362.5 | 15.56
1277 | 1037.5 | 10.305 | 1277 | 1362.5 | 15.575
1278 | 1037.5 | 10.315 | 1278 | 1362.5 | 15.6
1279 | 1037.5 | 10.325 | 1279 | 1362.5 | 15.62
1280 | 1037.5 | 10.335 | 1280 | 1362.5 | 15.64
1281 | 1037.5 | 10.35 | 1281 | 1362.5 | 15.655
1282 | 1037.5 | 10.36 | 1282 | 1362.5 | 15.68
1283 | 1037.5 | 10.365 | 1283 | 1362.5 | 15.7
1284 | 1037.5 | 10.375 | 1284 | 1362.5 | 15.72
1285 | 1037.5 | 10.385 | 1285 | 1362.5 | 15.74
1286 | 1050 | 10.395 | 1286 | 1362.5 | 15.76
1287 | 1050 | 10.405 | 1287 | 1362.5 | 15.78
1288 | 1050 | 10.415 | 1288 | 1362.5 | 15.795
1289 | 1050 | 10.425 | 1289 | 1362.5 | 15.81
1290 | 1050 | 10.435 | 1290 | 1375 | 15.83
1291 | 1050 | 10.445 | 1291 | 1362.5 | 15.85
1292 | 1050 | 10.455 | 1292 | 1375 | 15.875
1293 | 1050 | 10.465 | 1293 | 1362.5 | 15.89
1294 | 1050 | 10.475 | 1294 | 1375 | 15.91
1295 | 1062.5 | 10.485 | 1295 | 1375 | 15.925
1296 | 1062.5 | 10.495 | 1296 | 1375 | 15.95
1297 | 1050 | 10.505 | 1297 | 1375 | 15.965
1298 | 1050 | 10.515 | 1298 | 1375 | 15.985
1299 | 1062.5 | 10.525 | 1299 | 1375 | 16
1300 | 1062.5 | 10.54 | 1300 | 1375 | 16.02
1301 | 1062.5 | 10.545 | 1301 | 1375 | 16.04
1302 | 1062.5 | 10.56 | 1302 | 1375 | 16.055
1303 | 1062.5 | 10.565 | 1303 | 1375 | 16.075
1304 | 1062.5 | 10.58 | 1304 | 1375 | 16.095
1305 | 1075 | 10.59 | 1305 | 1375 | 16.115
1306 | 1062.5 | 10.6 | 1306 | 1375 | 16.13
1307 | 1075 | 10.61 | 1307 | 1375 | 16.15
1308 | 1075 | 10.62 | 1308 | 1375 | 16.165
1309 | 1075 | 10.63 | 1309 | 1375 | 16.19
1310 | 1075 | 10.64 | 1310 | 1375 | 16.205
1311 | 1075 | 10.65 | 1311 | 1375 | 16.23
1312 | 1075 | 10.66 | 1312 | 1375 | 16.245
1313 | 1075 | 10.67 | 1313 | 1375 | 16.265
1314 | 1075 | 10.68 | 1314 | 1387.5 | 16.285
1315 | 1075 | 10.69 | 1315 | 1387.5 | 16.305
1316 | 1075 | 10.705 | 1316 | 1387.5 | 16.325
1317 | 1075 | 10.715 | 1317 | 1387.5 | 16.345
1318 | 1075 | 10.72 | 1318 | 1375 | 16.36
1319 | 1087.5 | 10.735 | 1319 | 1387.5 | 16.38
1320 | 1087.5 | 10.745 | 1320 | 1387.5 | 16.4
1321 | 1087.5 | 10.75 | 1321 | 1387.5 | 16.42
1322 | 1087.5 | 10.76 | 1322 | 1387.5 | 16.435
1323 | 1087.5 | 10.775 | 1323 | 1387.5 | 16.455
1324 | 1087.5 | 10.78 | 1324 | 1387.5 | 16.475
1325 | 1100 | 10.79 | 1325 | 1387.5 | 16.495
1326 | 1087.5 | 10.8 | 1326 | 1387.5 | 16.515
1327 | 1100 | 10.81 | 1327 | 1387.5 | 16.53
1328 | 1100 | 10.825 | 1328 | 1387.5 | 16.55
1329 | 1100 | 10.83 | 1329 | 1387.5 | 16.57
1330 | 1087.5 | 10.845 | 1330 | 1387.5 | 16.59
1331 | 1100 | 10.85 | 1331 | 1400 | 16.615
1332 | 1100 | 10.86 | 1332 | 1400 | 16.635
1333 | 1100 | 10.87 | 1333 | 1400 | 16.66
1334 | 1100 | 10.88 | 1334 | 1400 | 16.685
1335 | 1100 | 10.89 | 1335 | 1400 | 16.71
1336 | 1100 | 10.9 | 1336 | 1400 | 16.73
1337 | 1100 | 10.91 | 1337 | 1400 | 16.755
1338 | 1100 | 10.92 | 1338 | 1400 | 16.78
1339 | 1100 | 10.93 | 1339 | 1400 | 16.81
1340 | 1112.5 | 10.94 | 1340 | 1400 | 16.83
1341 | 1100 | 10.95 | 1341 | 1400 | 16.86
1342 | 1100 | 10.965 | 1342 | 1400 | 16.885
1343 | 1100 | 10.975 | 1343 | 1400 | 16.915
1344 | 1112.5 | 10.985 | 1344 | 1400 | 16.94
1345 | 1100 | 11 | 1345 | 1412.5 | 16.97
1346 | 1112.5 | 11.005 | 1346 | 1412.5 | 17
1347 | 1112.5 | 11.02 | 1347 | 1412.5 | 17.025
1348 | 1112.5 | 11.03 | 1348 | 1412.5 | 17.055
1349 | 1100 | 11.04 | 1349 | 1412.5 | 17.085
1350 | 1112.5 | 11.05 | 1350 | 1412.5 | 17.11
1351 | 1112.5 | 11.06 | 1351 | 1412.5 | 17.14
1352 | 1112.5 | 11.065 | 1352 | 1412.5 | 17.165
1353 | 1112.5 | 11.08 | 1353 | 1412.5 | 17.19
1354 | 1112.5 | 11.085 | 1354 | 1412.5 | 17.225
1355 | 1112.5 | 11.1 | 1355 | 1412.5 | 17.25
1356 | 1112.5 | 11.11 | 1356 | 1412.5 | 17.275
1357 | 1112.5 | 11.12 | 1357 | 1412.5 | 17.305
1358 | 1112.5 | 11.13 | 1358 | 1425 | 17.335
1359 | 1112.5 | 11.14 | 1359 | 1425 | 17.365
1360 | 1112.5 | 11.155 | 1360 | 1425 | 17.39
1361 | 1112.5 | 11.16 | 1361 | 1425 | 17.42
1362 | 1112.5 | 11.17 | 1362 | 1425 | 17.455
1363 | 1112.5 | 11.185 | 1363 | 1425 | 17.485
1364 | 1125 | 11.19 | 1364 | 1425 | 17.505
1365 | 1125 | 11.2 | 1365 | 1425 | 17.535
1366 | 1125 | 11.215 | 1366 | 1425 | 17.565
1367 | 1125 | 11.22 | 1367 | 1425 | 17.595
1368 | 1125 | 11.235 | 1368 | 1425 | 17.62
1369 | 1125 | 11.245 | 1369 | 1437.5 | 17.64
1370 | 1125 | 11.255 | 1370 | 1425 | 17.68
1371 | 1125 | 11.265 | 1371 | 1425 | 17.71
1372 | 1125 | 11.275 | 1372 | 1437.5 | 17.735
1373 | 1125 | 11.285 | 1373 | 1437.5 | 17.765
1374 | 1125 | 11.3 | 1374 | 1437.5 | 17.79
1375 | 1137.5 | 11.31 | 1375 | 1437.5 | 17.82
1376 | 1137.5 | 11.32 | 1376 | 1425 | 17.84
1377 | 1137.5 | 11.335 | 1377 | 1437.5 | 17.87
1378 | 1137.5 | 11.345 | 1378 | 1437.5 | 17.895
1379 | 1137.5 | 11.355 | 1379 | 1437.5 | 17.93
1380 | 1137.5 | 11.37 | 1380 | 1437.5 | 17.955
1381 | 1137.5 | 11.38 | 1381 | 1437.5 | 17.98
1382 | 1137.5 | 11.39 | 1382 | 1437.5 | 18.015
1383 | 1137.5 | 11.4 | 1383 | 1437.5 | 18.04
1384 | 1137.5 | 11.405 | 1384 | 1437.5 | 18.07
1385 | 1137.5 | 11.42 | 1385 | 1437.5 | 18.095
1386 | 1137.5 | 11.435 | 1386 | 1437.5 | 18.115
1387 | 1137.5 | 11.445 | 1387 | 1450 | 18.145
1388 | 1137.5 | 11.455 | 1388 | 1437.5 | 18.175
1389 | 1137.5 | 11.47 | 1389 | 1437.5 | 18.205
1390 | 1137.5 | 11.48 | 1390 | 1437.5 | 18.23
1391 | 1150 | 11.485 | 1391 | 1450 | 18.26
1392 | 1150 | 11.5 | 1392 | 1450 | 18.29
1393 | 1137.5 | 11.51 | 1393 | 1437.5 | 18.315
1394 | 1150 | 11.515 | 1394 | 1450 | 18.345
1395 | 1150 | 11.53 | 1395 | 1437.5 | 18.37
1396 | 1150 | 11.545 | 1396 | 1450 | 18.4
1397 | 1150 | 11.55 | 1397 | 1450 | 18.425
1398 | 1150 | 11.565 | 1398 | 1450 | 18.455
1399 | 1150 | 11.575 | 1399 | 1450 | 18.48
1400 | 1150 | 11.585 | 1400 | 1450 | 18.51
1401 | 1150 | 11.595 | 1401 | 1450 | 18.54
1402 | 1150 | 11.605 | 1402 | 1450 | 18.56
1403 | 1150 | 11.615 | 1403 | 1450 | 18.59
1404 | 1162.5 | 11.625 | 1404 | 1450 | 18.615
1405 | 1150 | 11.635 | 1405 | 1462.5 | 18.64
1406 | 1162.5 | 11.645 | 1406 | 1462.5 | 18.665
1407 | 1150 | 11.655 | 1407 | 1462.5 | 18.695
1408 | 1162.5 | 11.665 | 1408 | 1462.5 | 18.72
1409 | 1162.5 | 11.675 | 1409 | 1462.5 | 18.745
1410 | 1162.5 | 11.685 | 1410 | 1462.5 | 18.775
1411 | 1162.5 | 11.7 | 1411 | 1462.5 | 18.805
1412 | 1162.5 | 11.71 | 1412 | 1462.5 | 18.83
1413 | 1162.5 | 11.72 | 1413 | 1462.5 | 18.86
1414 | 1162.5 | 11.73 | 1414 | 1462.5 | 18.89
1415 | 1162.5 | 11.74 | 1415 | 1462.5 | 18.91
1416 | 1162.5 | 11.75 | 1416 | 1462.5 | 18.94
1417 | 1162.5 | 11.765 | 1417 | 1462.5 | 18.97
1418 | 1162.5 | 11.77 | 1418 | 1475 | 18.995
1419 | 1175 | 11.785 | 1419 | 1462.5 | 19.02
1420 | 1175 | 11.795 | 1420 | 1462.5 | 19.045
1421 | 1162.5 | 11.805 | 1421 | 1475 | 19.075
1422 | 1175 | 11.815 | 1422 | 1475 | 19.105
1423 | 1175 | 11.825 | 1423 | 1475 | 19.13
1424 | 1175 | 11.835 | 1424 | 1475 | 19.155
1425 | 1175 | 11.845 | 1425 | 1475 | 19.185
1426 | 1175 | 11.86 | 1426 | 1475 | 19.21
1427 | 1175 | 11.87 | 1427 | 1475 | 19.24
1428 | 1175 | 11.88 | 1428 | 1475 | 19.265
1429 | 1175 | 11.89 | 1429 | 1475 | 19.295
1430 | 1175 | 11.9 | 1430 | 1475 | 19.315
1431 | 1175 | 11.91 | 1431 | 1475 | 19.345
1432 | 1175 | 11.92 | 1432 | 1487.5 | 19.375
1433 | 1187.5 | 11.935 | 1433 | 1475 | 19.4
1434 | 1175 | 11.94 | 1434 | 1475 | 19.425
1435 | 1175 | 11.955 | 1435 | 1475 | 19.455
1436 | 1187.5 | 11.965 | 1436 | 1475 | 19.485
1437 | 1187.5 | 11.98 | 1437 | 1487.5 | 19.51
1438 | 1187.5 | 11.985 | 1438 | 1487.5 | 19.54
1439 | 1175 | 12 | 1439 | 1487.5 | 19.565
1440 | 1175 | 12.005 | 1440 | 1487.5 | 19.59
1441 | 1187.5 | 12.015 | 1441 | 1487.5 | 19.62
1442 | 1187.5 | 12.03 | 1442 | 1487.5 | 19.645
1443 | 1187.5 | 12.035 | 1443 | 1487.5 | 19.67
1444 | 1187.5 | 12.05 | 1444 | 1487.5 | 19.695
1445 | 1187.5 | 12.065 | 1445 | 1487.5 | 19.73
1446 | 1187.5 | 12.07 | 1446 | 1487.5 | 19.755
1447 | 1187.5 | 12.08 | 1447 | 1487.5 | 19.775
1448 | 1187.5 | 12.09 | 1448 | 1487.5 | 19.805
1449 | 1187.5 | 12.1 | 1449 | 1487.5 | 19.83
1450 | 1187.5 | 12.11 | 1450 | 1487.5 | 19.855
1451 | 1187.5 | 12.125 | 1451 | 1500 | 19.88
1452 | 1187.5 | 12.13 | 1452 | 1500 | 19.91
1453 | 1187.5 | 12.135 | 1453 | 1500 | 19.935
1454 | 1187.5 | 12.15 | 1454 | 1487.5 | 19.965
1455 | 1187.5 | 12.16 | 1455 | 1500 | 19.99
1456 | 1187.5 | 12.175 | 1456 | 1500 | 20.025
1457 | 1187.5 | 12.18 | 1457 | 1487.5 | 20.05
1458 | 1187.5 | 12.19 | 1458 | 1500 | 20.08
1459 | 1200 | 12.205 | 1459 | 1500 | 20.11
1460 | 1187.5 | 12.21 | 1460 | 1500 | 20.135
1461 | 1200 | 12.22 | 1461 | 1500 | 20.16
1462 | 1200 | 12.235 | 1462 | 1500 | 20.185
1463 | 1200 | 12.245 | 1463 | 1500 | 20.205
1464 | 1187.5 | 12.25 | 1464 | 1500 | 20.235
1465 | 1200 | 12.26 | 1465 | 1500 | 20.26
1466 | 1200 | 12.275 | 1466 | 1500 | 20.285
1467 | 1200 | 12.285 | 1467 | 1500 | 20.31
1468 | 1200 | 12.295 | 1468 | 1500 | 20.335
1469 | 1200 | 12.31 | 1469 | 1500 | 20.36
1470 | 1187.5 | 12.325 | 1470 | 1500 | 20.385
1471 | 1200 | 12.33 | 1471 | 1500 | 20.415
1472 | 1200 | 12.345 | 1472 | 1500 | 20.445
1473 | 1200 | 12.35 | 1473 | 1500 | 20.475
1474 | 1200 | 12.36 | 1474 | 1500 | 20.5
1475 | 1200 | 12.375 | 1475 | 1500 | 20.525
1476 | 1200 | 12.38 | 1476 | 1512.5 | 20.55
1477 | 1200 | 12.39 | 1477 | 1512.5 | 20.585
1478 | 1200 | 12.405 | 1478 | 1512.5 | 20.61
1479 | 1200 | 12.415 | 1479 | 1512.5 | 20.635
1480 | 1200 | 12.425 | 1480 | 1512.5 | 20.665
1481 | 1200 | 12.435 | 1481 | 1512.5 | 20.695
1482 | 1200 | 12.44 | 1482 | 1512.5 | 20.715
1483 | 1200 | 12.455 | 1483 | 1512.5 | 20.74
1484 | 1200 | 12.465 | 1484 | 1512.5 | 20.775
1485 | 1200 | 12.47 | 1485 | 1512.5 | 20.795
1486 | 1200 | 12.485 | 1486 | 1512.5 | 20.83
1487 | 1200 | 12.49 | 1487 | 1512.5 | 20.85
1488 | 1200 | 12.505 | 1488 | 1512.5 | 20.88
1489 | 1200 | 12.52 | 1489 | 1512.5 | 20.905
1490 | 1200 | 12.525 | 1490 | 1512.5 | 20.93
1491 | 1200 | 12.535 | 1491 | 1525 | 20.96
1492 | 1212.5 | 12.545 | 1492 | 1525 | 20.99
1493 | 1212.5 | 12.555 | 1493 | 1512.5 | 21.015
1494 | 1212.5 | 12.565 | 1494 | 1512.5 | 21.04
1495 | 1212.5 | 12.58 | 1495 | 1512.5 | 21.06
1496 | 1212.5 | 12.59 | 1496 | 1525 | 21.085
1497 | 1212.5 | 12.605 | 1497 | 1525 | 21.115
1498 | 1212.5 | 12.61 | 1498 | 1525 | 21.145
1499 | 1212.5 | 12.62 | 1499 | 1512.5 | 21.17
1500 | 1212.5 | 12.63 | 1500 | 1525 | 21.195
1501 | 1212.5 | 12.64 | 1501 | 1525 | 21.225
1502 | 1212.5 | 12.65 | 1502 | 1512.5 | 21.255
1503 | 1212.5 | 12.66 | 1503 | 1525 | 21.285
1504 | 1212.5 | 12.67 | 1504 | 1525 | 21.305
1505 | 1212.5 | 12.68 | 1505 | 1525 | 21.335
1506 | 1212.5 | 12.685 | 1506 | 1525 | 21.36
1507 | 1212.5 | 12.7 | 1507 | 1525 | 21.38
1508 | 1212.5 | 12.71 | 1508 | 1525 | 21.41
1509 | 1212.5 | 12.725 | 1509 | 1525 | 21.44
1510 | 1212.5 | 12.73 | 1510 | 1525 | 21.47
1511 | 1212.5 | 12.735 | 1511 | 1525 | 21.495
1512 | 1212.5 | 12.75 | 1512 | 1525 | 21.525
1513 | 1225 | 12.76 | 1513 | 1525 | 21.55
1514 | 1212.5 | 12.77 | 1514 | 1525 | 21.575
1515 | 1212.5 | 12.78 | 1515 | 1525 | 21.605
1516 | 1225 | 12.79 | 1516 | 1525 | 21.63
1517 | 1225 | 12.8 | 1517 | 1525 | 21.66
1518 | 1212.5 | 12.81 | 1518 | 1525 | 21.685
1519 | 1212.5 | 12.825 | 1519 | 1525 | 21.72
1520 | 1225 | 12.835 | 1520 | 1537.5 | 21.74
1521 | 1225 | 12.845 | 1521 | 1537.5 | 21.775
1522 | 1212.5 | 12.855 | 1522 | 1525 | 21.8
1523 | 1225 | 12.87 | 1523 | 1525 | 21.825
1524 | 1225 | 12.875 | 1524 | 1525 | 21.855
1525 | 1225 | 12.885 | 1525 | 1525 | 21.885
1526 | 1225 | 12.89 | 1526 | 1537.5 | 21.905
1527 | 1225 | 12.905 | 1527 | 1525 | 21.925
1528 | 1225 | 12.915 | 1528 | 1537.5 | 21.955
1529 | 1225 | 12.93 | 1529 | 1537.5 | 21.98
1530 | 1225 | 12.935 | 1530 | 1537.5 | 22.005
1531 | 1225 | 12.95 | 1531 | 1537.5 | 22.035
1532 | 1225 | 12.955 | 1532 | 1537.5 | 22.065
1533 | 1225 | 12.97 | 1533 | 1537.5 | 22.095
1534 | 1225 | 12.98 | 1534 | 1537.5 | 22.115
1535 | 1212.5 | 12.99 | 1535 | 1537.5 | 22.145
1536 | 1225 | 12.995 | 1536 | 1537.5 | 22.17
1537 | 1225 | 13.01 | 1537 | 1537.5 | 22.195
1538 | 1225 | 13.02 | 1538 | 1537.5 | 22.23
1539 | 1225 | 13.03 | 1539 | 1537.5 | 22.25
1540 | 1225 | 13.04 | 1540 | 1537.5 | 22.285
1541 | 1225 | 13.05 | 1541 | 1537.5 | 22.31
1542 | 1225 | 13.06 | 1542 | 1537.5 | 22.34
1543 | 1225 | 13.07 | 1543 | 1537.5 | 22.36
1544 | 1225 | 13.085 | 1544 | 1537.5 | 22.39
1545 | 1225 | 13.095 | 1545 | 1537.5 | 22.415
1546 | 1225 | 13.105 | 1546 | 1537.5 | 22.44
1547 | 1225 | 13.115 | 1547 | 1537.5 | 22.465
1548 | 1225 | 13.125 | 1548 | 1537.5 | 22.5
1549 | 1225 | 13.135 | 1549 | 1537.5 | 22.525
1550 | 1225 | 13.15 | 1550 | 1537.5 | 22.555
1551 | 1225 | 13.155 | 1551 | 1537.5 | 22.575
1552 | 1225 | 13.165 | 1552 | 1550 | 22.605
1553 | 1225 | 13.175 | 1553 | 1550 | 22.63
1554 | 1225 | 13.185 | 1554 | 1537.5 | 22.66
1555 | 1225 | 13.195 | 1555 | 1550 | 22.695
1556 | 1225 | 13.205 | 1556 | 1550 | 22.72
1557 | 1225 | 13.215 | 1557 | 1550 | 22.745
1558 | 1225 | 13.225 | 1558 | 1550 | 22.765
1559 | 1225 | 13.235 | 1559 | 1550 | 22.795
1560 | 1225 | 13.25 | 1560 | 1550 | 22.82
1561 | 1225 | 13.255 | 1561 | 1550 | 22.85
1562 | 1225 | 13.27 | 1562 | 1550 | 22.87
1563 | 1225 | 13.28 | 1563 | 1550 | 22.905
1564 | 1225 | 13.29 | 1564 | 1550 | 22.93
1565 | 1225 | 13.305 | 1565 | 1550 | 22.96
1566 | 1225 | 13.315 | 1566 | 1550 | 22.985
1567 | 1225 | 13.32 | 1567 | 1550 | 23.015
1568 | 1225 | 13.335 | 1568 | 1550 | 23.04
1569 | 1225 | 13.34 | 1569 | 1550 | 23.065
1570 | 1225 | 13.355 | 1570 | 1550 | 23.09
1571 | 1225 | 13.365 | 1571 | 1562.5 | 23.12
1572 | 1225 | 13.375 | 1572 | 1550 | 23.15
1573 | 1237.5 | 13.385 | 1573 | 1562.5 | 23.18
1574 | 1225 | 13.395 | 1574 | 1550 | 23.205
1575 | 1237.5 | 13.405 | 1575 | 1550 | 23.23
1576 | 1225 | 13.415 | 1576 | 1562.5 | 23.255
1577 | 1225 | 13.425 | 1577 | 1550 | 23.285
1578 | 1237.5 | 13.435 | 1578 | 1562.5 | 23.305
1579 | 1225 | 13.445 | 1579 | 1562.5 | 23.335
1580 | 1237.5 | 13.455 | 1580 | 1550 | 23.36
1581 | 1225 | 13.465 | 1581 | 1562.5 | 23.39
1582 | 1237.5 | 13.475 | 1582 | 1550 | 23.415
1583 | 1225 | 13.48 | 1583 | 1562.5 | 23.44
1584 | 1225 | 13.495 | 1584 | 1562.5 | 23.465
1585 | 1225 | 13.505 | 1585 | 1562.5 | 23.49
1586 | 1237.5 | 13.515 | 1586 | 1562.5 | 23.52
1587 | 1237.5 | 13.525 | 1587 | 1562.5 | 23.55
1588 | 1225 | 13.535 | 1588 | 1562.5 | 23.575
1589 | 1225 | 13.55 | 1589 | 1562.5 | 23.605
1590 | 1237.5 | 13.56 | 1590 | 1562.5 | 23.635
1591 | 1237.5 | 13.57 | 1591 | 1562.5 | 23.655
1592 | 1237.5 | 13.58 | 1592 | 1562.5 | 23.685
1593 | 1237.5 | 13.59 | 1593 | 1562.5 | 23.705
1594 | 1237.5 | 13.6 | 1594 | 1562.5 | 23.735
1595 | 1237.5 | 13.61 | 1595 | 1562.5 | 23.765
1596 | 1237.5 | 13.625 | 1596 | 1562.5 | 23.8
1597 | 1237.5 | 13.63 | 1597 | 1562.5 | 23.82
1598 | 1237.5 | 13.645 | 1598 | 1562.5 | 23.845
1599 | 1237.5 | 13.655 | 1599 | 1562.5 | 23.87
1600 | 1237.5 | 13.665 | 1600 | 1562.5 | 23.9
1601 | 1237.5 | 13.675 | 1601 | 1562.5 | 23.93
1602 | 1237.5 | 13.685 | 1602 | 1562.5 | 23.96
1603 | 1237.5 | 13.695 | 1603 | 1562.5 | 23.985
1604 | 1237.5 | 13.705 | 1604 | 1575 | 24.01
1605 | 1237.5 | 13.72 | 1605 | 1562.5 | 24.04
1606 | 1237.5 | 13.73 | 1606 | 1562.5 | 24.065
1607 | 1237.5 | 13.74 | 1607 | 1562.5 | 24.09
1608 | 1237.5 | 13.75 | 1608 | 1562.5 | 24.11
1609 | 1237.5 | 13.755 | 1609 | 1562.5 | 24.14
1610 | 1237.5 | 13.765 | 1610 | 1575 | 24.17
1611 | 1237.5 | 13.78 | 1611 | 1562.5 | 24.195
1612 | 1237.5 | 13.79 | 1612 | 1562.5 | 24.22
1613 | 1237.5 | 13.8 | 1613 | 1562.5 | 24.245
1614 | 1237.5 | 13.81 | 1614 | 1575 | 24.275
1615 | 1237.5 | 13.82 | 1615 | 1575 | 24.3
1616 | 1237.5 | 13.83 | 1616 | 1575 | 24.325
1617 | 1237.5 | 13.84 | 1617 | 1562.5 | 24.35
1618 | 1237.5 | 13.85 | 1618 | 1575 | 24.38
1619 | 1237.5 | 13.86 | 1619 | 1575 | 24.405
1620 | 1237.5 | 13.87 | 1620 | 1575 | 24.435
1621 | 1237.5 | 13.885 | 1621 | 1562.5 | 24.46
1622 | 1250 | 13.89 | 1622 | 1562.5 | 24.485
1623 | 1250 | 13.905 | 1623 | 1575 | 24.515
1624 | 1237.5 | 13.915 | 1624 | 1575 | 24.54
1625 | 1237.5 | 13.925 | 1625 | 1575 | 24.565
1626 | 1250 | 13.935 | 1626 | 1575 | 24.6
1627 | 1250 | 13.945 | 1627 | 1562.5 | 24.625
1628 | 1250 | 13.955 | 1628 | 1575 | 24.655
1629 | 1250 | 13.97 | 1629 | 1562.5 | 24.68
1630 | 1250 | 13.975 | 1630 | 1575 | 24.705
1631 | 1250 | 13.99 | 1631 | 1575 | 24.735
1632 | 1237.5 | 13.995 | 1632 | 1575 | 24.76
1633 | 1237.5 | 14.01 | 1633 | 1575 | 24.79
1634 | 1250 | 14.015 | 1634 | 1575 | 24.82
1635 | 1250 | 14.03 | 1635 | 1575 | 24.845
1636 | 1250 | 14.04 | 1636 | 1575 | 24.87
1637 | 1250 | 14.045 | 1637 | 1575 | 24.9
1638 | 1250 | 14.055 | 1638 | 1575 | 24.925
1639 | 1250 | 14.07 | 1639 | 1575 | 24.945
1640 | 1250 | 14.085 | 1640 | 1575 | 24.975
1641 | 1250 | 14.095 | 1641 | 1575 | 25.01
1642 | 1250 | 14.105 | 1642 | 1575 | 25.035
1643 | 1250 | 14.115 | 1643 | 1575 | 25.06
1644 | 1250 | 14.125 | 1644 | 1575 | 25.085
1645 | 1250 | 14.135 | 1645 | 1575 | 25.115
1646 | 1250 | 14.145 | 1646 | 1575 | 25.14
1647 | 1250 | 14.155 | 1647 | 1575 | 25.17
1648 | 1250 | 14.165 | 1648 | 1575 | 25.195
1649 | 1250 | 14.175 | 1649 | 1575 | 25.22
1650 | 1250 | 14.19 | 1650 | 1575 | 25.245
1651 | 1250 | 14.195 | 1651 | 1575 | 25.275
1652 | 1250 | 14.21 | 1652 | 1575 | 25.3
1653 | 1250 | 14.225 | 1653 | 1575 | 25.325
1654 | 1250 | 14.23 | 1654 | 1575 | 25.355
1655 | 1250 | 14.245 | 1655 | 1575 | 25.375
1656 | 1250 | 14.25 | 1656 | 1587.5 | 25.4
1657 | 1250 | 14.265 | 1657 | 1575 | 25.43
1658 | 1250 | 14.27 | 1658 | 1575 | 25.45
1659 | 1250 | 14.285 | 1659 | 1575 | 25.475
1660 | 1250 | 14.295 | 1660 | 1575 | 25.505
1661 | 1250 | 14.31 | 1661 | 1575 | 25.53
1662 | 1250 | 14.315 | 1662 | 1575 | 25.56
1663 | 1262.5 | 14.33 | 1663 | 1575 | 25.59
1664 | 1262.5 | 14.34 | 1664 | 1587.5 | 25.615
1665 | 1262.5 | 14.35 | 1665 | 1575 | 25.645
1666 | 1262.5 | 14.36 | 1666 | 1575 | 25.67
1667 | 1250 | 14.37 | 1667 | 1575 | 25.695
1668 | 1262.5 | 14.38 | 1668 | 1575 | 25.72
1669 | 1262.5 | 14.39 | 1669 | 1575 | 25.75
1670 | 1262.5 | 14.4 | 1670 | 400 | 27.295
1671 | 1262.5 | 14.415 | 1671 | 12.5 | 28.255
1672 | 1262.5 | 14.42 | 1672 | 12.5 | 28.265
1673 | 1262.5 | 14.435 | 1673 | 12.5 | 28.29
1674 | 1262.5 | 14.445 | 1674 | 12.5 | 28.31
1675 | 1262.5 | 14.45 | 1675 | 12.5 | 28.335
1676 | 1262.5 | 14.465 | 1676 | 25 | 28.365
1677 | 1262.5 | 14.48 | 1677 | 25 | 28.39
1678 | 1262.5 | 14.49 | 1678 | 25 | 28.415
1679 | 1262.5 | 14.505 | 1679 | 25 | 28.435
1680 | 1262.5 | 14.515 | 1680 | 12.5 | 28.435
1681 | 1262.5 | 14.53 | 1681 | 25 | 28.435
1682 | 1262.5 | 14.54 | 1682 | 25 | 28.435
1683 | 1262.5 | 14.555 | 1683 | 25 | 28.43
1684 | 1262.5 | 14.57 | 1684 | 25 | 28.435
1685 | 1262.5 | 14.585 | 1685 | 25 | 28.435
1686 | 1262.5 | 14.595 | 1686 | 25 | 28.43
1687 | 1262.5 | 14.61 | 1687 | 25 | 28.435
1688 | 1262.5 | 14.63 | 1688 | 12.5 | 28.435
1689 | 1275 | 14.64 | 1689 | 12.5 | 28.43
1690 | 1275 | 14.655 | 1690 | 12.5 | 28.435
1691 | 1275 | 14.665 | 1691 | 12.5 | 28.43
1692 | 1275 | 14.68 | 1692 | 25 | 28.435
1693 | 1275 | 14.695 | 1693 | 25 | 28.435
1694 | 1275 | 14.71 | 1694 | 12.5 | 28.43
1695 | 1275 | 14.725 | 1695 | 12.5 | 28.43
1696 | 1275 | 14.74 | 1696 | 12.5 | 28.435
1697 | 1275 | 14.75 | 1697 | 12.5 | 28.435
1698 | 1275 | 14.765
1699 | 1275 | 14.78
1700 | 1275 | 14.79
1701 | 1275 | 14.805
1702 | 1275 | 14.82
1703 | 1275 | 14.835
1704 | 1275 | 14.85
1705 | 1275 | 14.86
1706 | 1275 | 14.875
1707 | 1275 | 14.89
1708 | 1275 | 14.905
1709 | 1275 | 14.92
1710 | 1287.5 | 14.935
1711 | 1275 | 14.95
1712 | 1287.5 | 14.965
1713 | -25 | 46.995
1714 | -12.5 | 46.74
1715 | -12.5 | 46.655
1716 | -12.5 | 46.59
1717 | -12.5 | 46.555
1718 | -12.5 | 46.525
1719 | -12.5 | 46.505
1720 | -12.5 | 46.5
1721 | -12.5 | 46.485
1722 | -12.5 | 46.475
1723 | -12.5 | 46.46
1724 | -12.5 | 46.445
1725 | -25 | 46.435
1726 | -12.5 | 46.425
1727 | -12.5 | 46.42
1728 | -12.5 | 46.41
1729 | -12.5 | 46.41
1730 | -12.5 | 46.395
1731 | -12.5 | 46.39
1732 | -12.5 | 46.38
1733 | -12.5 | 46.375
1734 | -12.5 | 46.37
1735 | -12.5 | 46.365
1736 | -12.5 | 46.36
1737 | -12.5 | 46.355
1738 | -12.5 | 46.345
1739 | -12.5 | 46.345

## Okano
CSV Data | 0sec - 270.2sec |  | CSV Data | 0sec - 333.8sec |  | CSV Data | 0sec - 259.8sec
DATASET | F011 | OkanoFJ1 | DATASET | F012 | OkanoC | DATASET | F013 | OkanoFJ2
VERSION | 2 |  | VERSION | 2 |  | VERSION | 2
SERIES | CH_1 | CH_2 | SERIES | CH_1 | CH_2 | SERIES | CH_1 | CH_2
DATE | 10-20-2015 |  | DATE | 10-20-2015 |  | DATE | 10-20-2015
TIME | 14:13 |  | TIME | 14:18 |  | TIME | 14:24
RATE | 5 |  | RATE | 5 |  | RATE | 5
VERT_UNITS | N | mm | VERT_UNITS | N | mm | VERT_UNITS | N | mm
HORZ_UNITS | SEC |  | HORZ_UNITS | SEC |  | HORZ_UNITS | SEC
NUM_SERIES | 2 |  | NUM_SERIES | 2 |  | NUM_SERIES | 2
STORAGE_MODE | INTERLACED |  | STORAGE_MODE | INTERLACED |  | STORAGE_MODE | INTERLACED
FILE_TYPE | INTEGER |  | FILE_TYPE | INTEGER |  | FILE_TYPE | INTEGER
SLOPE | -12.5 | -0.005 | SLOPE | -12.5 | -0.005 | SLOPE | -12.5 | -0.005
X_OFFSET | 0 |  | X_OFFSET | 0 |  | X_OFFSET | 0
Y_OFFSET | 0 | 0 | Y_OFFSET | 0 | 0 | Y_OFFSET | 0 | 0
NUM_SAMPS | 1352 |  | NUM_SAMPS | 1670 |  | NUM_SAMPS | 1300
| CH_1 | CH_2 |  | CH_1 | CH_2 |  | CH_1 | CH_2
1 | 12.5 | 0 | 1 | 12.5 | 0 | 1 | 12.5 | 0
2 | 12.5 | 0 | 2 | 12.5 | 0 | 2 | 0 | 0
3 | 12.5 | 0 | 3 | 12.5 | 0 | 3 | 0 | 0
4 | 12.5 | 0 | 4 | 12.5 | 0 | 4 | 12.5 | 0
5 | 12.5 | 0 | 5 | 12.5 | -0.005 | 5 | 12.5 | 0
6 | 12.5 | 0 | 6 | 12.5 | -0.005 | 6 | 0 | 0
7 | 12.5 | 0 | 7 | 12.5 | 0 | 7 | 12.5 | 0
8 | 12.5 | 0 | 8 | 12.5 | 0 | 8 | 12.5 | 0
9 | 12.5 | 0 | 9 | 12.5 | 0 | 9 | 12.5 | 0
10 | 12.5 | 0 | 10 | 12.5 | 0 | 10 | 12.5 | 0
11 | 12.5 | 0 | 11 | 12.5 | 0 | 11 | 12.5 | 0
12 | 12.5 | 0 | 12 | 12.5 | 0 | 12 | 12.5 | 0
13 | 12.5 | 0 | 13 | 12.5 | 0 | 13 | 12.5 | 0
14 | 12.5 | 0 | 14 | 12.5 | 0 | 14 | 12.5 | 0
15 | 12.5 | 0 | 15 | 12.5 | 0 | 15 | 12.5 | 0
16 | 12.5 | 0 | 16 | 12.5 | 0 | 16 | 12.5 | 0
17 | 12.5 | 0 | 17 | 12.5 | 0 | 17 | 12.5 | 0
18 | 12.5 | 0 | 18 | 12.5 | 0 | 18 | 12.5 | 0
19 | 12.5 | 0 | 19 | 12.5 | 0 | 19 | 12.5 | 0
20 | 12.5 | 0 | 20 | 12.5 | 0 | 20 | 12.5 | 0
21 | 12.5 | 0 | 21 | 12.5 | 0 | 21 | 12.5 | 0
22 | 12.5 | 0 | 22 | 12.5 | 0 | 22 | 12.5 | 0
23 | 12.5 | 0 | 23 | 12.5 | 0 | 23 | 12.5 | 0
24 | 12.5 | 0 | 24 | 12.5 | 0 | 24 | 12.5 | 0
25 | 12.5 | 0 | 25 | 12.5 | 0 | 25 | 12.5 | 0
26 | 12.5 | 0 | 26 | 12.5 | 0 | 26 | 0 | 0
27 | 12.5 | 0 | 27 | 12.5 | 0 | 27 | 12.5 | 0
28 | 12.5 | 0 | 28 | 12.5 | 0 | 28 | 12.5 | 0
29 | 12.5 | 0 | 29 | 12.5 | 0 | 29 | 12.5 | -0.005
30 | 12.5 | 0 | 30 | 12.5 | 0 | 30 | 12.5 | 0
31 | 12.5 | 0 | 31 | 12.5 | 0 | 31 | 12.5 | 0
32 | 12.5 | 0 | 32 | 12.5 | 0 | 32 | 0 | 0
33 | 12.5 | 0 | 33 | 12.5 | 0 | 33 | 0 | 0
34 | 12.5 | 0 | 34 | 12.5 | 0 | 34 | 12.5 | 0
35 | 12.5 | 0 | 35 | 12.5 | 0 | 35 | 12.5 | 0
36 | 12.5 | 0 | 36 | 12.5 | 0 | 36 | 0 | 0
37 | 12.5 | 0 | 37 | 12.5 | 0 | 37 | 12.5 | 0
38 | 12.5 | 0 | 38 | 12.5 | 0 | 38 | 0 | 0
39 | 12.5 | 0 | 39 | 12.5 | 0 | 39 | 0 | 0
40 | 0 | 0 | 40 | 12.5 | 0 | 40 | 12.5 | 0
41 | 0 | 0 | 41 | 12.5 | 0 | 41 | 12.5 | 0
42 | 12.5 | 0 | 42 | 12.5 | 0 | 42 | 12.5 | 0
43 | 0 | 0 | 43 | 12.5 | 0 | 43 | 0 | 0
44 | 12.5 | 0 | 44 | 12.5 | 0 | 44 | 12.5 | 0
45 | 0 | 0 | 45 | 12.5 | 0 | 45 | 0 | 0
46 | 12.5 | -0.005 | 46 | 12.5 | 0 | 46 | 0 | 0
47 | 0 | 0 | 47 | 12.5 | 0 | 47 | 0 | 0
48 | 12.5 | 0 | 48 | 12.5 | 0 | 48 | 0 | 0
49 | 0 | 0 | 49 | 12.5 | 0 | 49 | 0 | 0
50 | 12.5 | 0 | 50 | 12.5 | 0 | 50 | 0 | -0.005
51 | 0 | 0 | 51 | 0 | 0 | 51 | 0 | 0
52 | 0 | 0 | 52 | 12.5 | 0 | 52 | 0 | 0
53 | 12.5 | 0 | 53 | 12.5 | 0 | 53 | 0 | 0
54 | 12.5 | 0 | 54 | 12.5 | 0 | 54 | 0 | 0
55 | 12.5 | 0 | 55 | 12.5 | 0 | 55 | 0 | 0
56 | 12.5 | 0 | 56 | 12.5 | 0 | 56 | 0 | -0.005
57 | 12.5 | 0 | 57 | 12.5 | 0 | 57 | 0 | 0
58 | 0 | 0 | 58 | 12.5 | -0.005 | 58 | 0 | -0.005
59 | 0 | 0 | 59 | 12.5 | 0 | 59 | 0 | 0
60 | 0 | 0 | 60 | 12.5 | 0 | 60 | 0 | 0
61 | 0 | 0 | 61 | 12.5 | 0 | 61 | 0 | -0.005
62 | 0 | 0 | 62 | 12.5 | 0 | 62 | 0 | -0.005
63 | 12.5 | 0 | 63 | 12.5 | -0.005 | 63 | 0 | -0.005
64 | 12.5 | 0 | 64 | 12.5 | 0 | 64 | 0 | -0.005
65 | 0 | 0 | 65 | 12.5 | 0.005 | 65 | 0 | 0
66 | 0 | -0.005 | 66 | 12.5 | 0.02 | 66 | 0 | -0.005
67 | 12.5 | 0 | 67 | 12.5 | 0.025 | 67 | 0 | 0
68 | 0 | -0.005 | 68 | 12.5 | 0.035 | 68 | 0 | 0.005
69 | 0 | -0.005 | 69 | 12.5 | 0.04 | 69 | 0 | 0.005
70 | 0 | 0 | 70 | 12.5 | 0.04 | 70 | 0 | 0.015
71 | 12.5 | -0.005 | 71 | 12.5 | 0.035 | 71 | 0 | 0.02
72 | 0 | -0.005 | 72 | 12.5 | 0.04 | 72 | 0 | 0.02
73 | 0 | -0.005 | 73 | 12.5 | 0.04 | 73 | 0 | 0.015
74 | 0 | -0.005 | 74 | 12.5 | 0.035 | 74 | 0 | 0.015
75 | 0 | -0.005 | 75 | 12.5 | 0.04 | 75 | 0 | 0.015
76 | 0 | -0.005 | 76 | 12.5 | 0.04 | 76 | 0 | 0.02
77 | 0 | -0.005 | 77 | 12.5 | 0.045 | 77 | 0 | 0.02
78 | 0 | -0.01 | 78 | 12.5 | 0.04 | 78 | 0 | 0.015
79 | 0 | 0 | 79 | 12.5 | 0.045 | 79 | 0 | 0.02
80 | 0 | 0.005 | 80 | 12.5 | 0.04 | 80 | 0 | 0.015
81 | 12.5 | 0.015 | 81 | 12.5 | 0.04 | 81 | 0 | 0.02
82 | 12.5 | 0.02 | 82 | 12.5 | 0.04 | 82 | 0 | 0.02
83 | 12.5 | 0.02 | 83 | 12.5 | 0.04 | 83 | 0 | 0.02
84 | 12.5 | 0.025 | 84 | 12.5 | 0.04 | 84 | 0 | 0.02
85 | 12.5 | 0.025 | 85 | 25 | 0.04 | 85 | 0 | 0.02
86 | 12.5 | 0.025 | 86 | 12.5 | 0.04 | 86 | 0 | 0.025
87 | 12.5 | 0.02 | 87 | 12.5 | 0.04 | 87 | 0 | 0.02
88 | 0 | 0.025 | 88 | 12.5 | 0.045 | 88 | 0 | 0.02
89 | 12.5 | 0.025 | 89 | 12.5 | 0.045 | 89 | 0 | 0.02
90 | 12.5 | 0.025 | 90 | 12.5 | 0.045 | 90 | 0 | 0.03
91 | 12.5 | 0.025 | 91 | 12.5 | 0.04 | 91 | 0 | 0.04
92 | 12.5 | 0.02 | 92 | 12.5 | 0.045 | 92 | 0 | 0.06
93 | 12.5 | 0.025 | 93 | 12.5 | 0.045 | 93 | 0 | 0.095
94 | 12.5 | 0.025 | 94 | 12.5 | 0.045 | 94 | 0 | 0.135
95 | 12.5 | 0.025 | 95 | 12.5 | 0.045 | 95 | 12.5 | 0.175
96 | 12.5 | 0.03 | 96 | 12.5 | 0.05 | 96 | 12.5 | 0.215
97 | 0 | 0.03 | 97 | 12.5 | 0.045 | 97 | 25 | 0.255
98 | 12.5 | 0.025 | 98 | 12.5 | 0.045 | 98 | 25 | 0.285
99 | 12.5 | 0.025 | 99 | 12.5 | 0.045 | 99 | 37.5 | 0.315
100 | 12.5 | 0.03 | 100 | 25 | 0.06 | 100 | 37.5 | 0.35
101 | 12.5 | 0.03 | 101 | 12.5 | 0.07 | 101 | 37.5 | 0.375
102 | 12.5 | 0.025 | 102 | 12.5 | 0.075 | 102 | 37.5 | 0.405
103 | 12.5 | 0.035 | 103 | 25 | 0.105 | 103 | 50 | 0.435
104 | 12.5 | 0.04 | 104 | 25 | 0.12 | 104 | 50 | 0.46
105 | 12.5 | 0.045 | 105 | 25 | 0.135 | 105 | 50 | 0.48
106 | 12.5 | 0.065 | 106 | 25 | 0.14 | 106 | 62.5 | 0.5
107 | 25 | 0.08 | 107 | 25 | 0.15 | 107 | 62.5 | 0.515
108 | 25 | 0.105 | 108 | 37.5 | 0.165 | 108 | 62.5 | 0.535
109 | 25 | 0.135 | 109 | 37.5 | 0.175 | 109 | 62.5 | 0.56
110 | 25 | 0.16 | 110 | 37.5 | 0.195 | 110 | 62.5 | 0.585
111 | 25 | 0.18 | 111 | 37.5 | 0.22 | 111 | 62.5 | 0.6
112 | 37.5 | 0.19 | 112 | 37.5 | 0.24 | 112 | 75 | 0.625
113 | 37.5 | 0.195 | 113 | 37.5 | 0.26 | 113 | 75 | 0.65
114 | 37.5 | 0.2 | 114 | 50 | 0.28 | 114 | 87.5 | 0.665
115 | 37.5 | 0.205 | 115 | 50 | 0.3 | 115 | 75 | 0.685
116 | 37.5 | 0.215 | 116 | 50 | 0.32 | 116 | 87.5 | 0.695
117 | 25 | 0.22 | 117 | 62.5 | 0.335 | 117 | 87.5 | 0.705
118 | 37.5 | 0.22 | 118 | 62.5 | 0.35 | 118 | 87.5 | 0.715
119 | 37.5 | 0.225 | 119 | 50 | 0.36 | 119 | 87.5 | 0.715
120 | 37.5 | 0.24 | 120 | 62.5 | 0.375 | 120 | 87.5 | 0.72
121 | 37.5 | 0.245 | 121 | 62.5 | 0.385 | 121 | 87.5 | 0.725
122 | 37.5 | 0.25 | 122 | 62.5 | 0.4 | 122 | 87.5 | 0.735
123 | 37.5 | 0.26 | 123 | 62.5 | 0.41 | 123 | 87.5 | 0.74
124 | 37.5 | 0.275 | 124 | 62.5 | 0.425 | 124 | 100 | 0.75
125 | 37.5 | 0.275 | 125 | 62.5 | 0.435 | 125 | 100 | 0.76
126 | 37.5 | 0.29 | 126 | 62.5 | 0.44 | 126 | 87.5 | 0.77
127 | 50 | 0.295 | 127 | 62.5 | 0.45 | 127 | 100 | 0.785
128 | 50 | 0.305 | 128 | 75 | 0.455 | 128 | 100 | 0.8
129 | 50 | 0.315 | 129 | 75 | 0.465 | 129 | 100 | 0.81
130 | 50 | 0.325 | 130 | 75 | 0.475 | 130 | 100 | 0.825
131 | 50 | 0.335 | 131 | 75 | 0.48 | 131 | 100 | 0.835
132 | 50 | 0.345 | 132 | 75 | 0.49 | 132 | 112.5 | 0.85
133 | 50 | 0.35 | 133 | 75 | 0.5 | 133 | 112.5 | 0.855
134 | 50 | 0.365 | 134 | 75 | 0.51 | 134 | 112.5 | 0.87
135 | 62.5 | 0.37 | 135 | 75 | 0.515 | 135 | 112.5 | 0.88
136 | 62.5 | 0.385 | 136 | 75 | 0.525 | 136 | 112.5 | 0.89
137 | 50 | 0.395 | 137 | 75 | 0.53 | 137 | 112.5 | 0.9
138 | 62.5 | 0.405 | 138 | 75 | 0.54 | 138 | 112.5 | 0.91
139 | 62.5 | 0.415 | 139 | 75 | 0.545 | 139 | 112.5 | 0.925
140 | 62.5 | 0.43 | 140 | 75 | 0.555 | 140 | 112.5 | 0.935
141 | 62.5 | 0.44 | 141 | 87.5 | 0.565 | 141 | 112.5 | 0.94
142 | 62.5 | 0.45 | 142 | 87.5 | 0.57 | 142 | 125 | 0.955
143 | 62.5 | 0.455 | 143 | 87.5 | 0.575 | 143 | 125 | 0.96
144 | 62.5 | 0.465 | 144 | 87.5 | 0.585 | 144 | 125 | 0.97
145 | 62.5 | 0.47 | 145 | 87.5 | 0.595 | 145 | 125 | 0.975
146 | 62.5 | 0.475 | 146 | 87.5 | 0.6 | 146 | 125 | 0.9899999
147 | 62.5 | 0.485 | 147 | 87.5 | 0.61 | 147 | 125 | 0.995
148 | 75 | 0.495 | 148 | 87.5 | 0.62 | 148 | 125 | 1.005
149 | 75 | 0.5 | 149 | 87.5 | 0.625 | 149 | 125 | 1.015
150 | 75 | 0.51 | 150 | 87.5 | 0.625 | 150 | 137.5 | 1.02
151 | 62.5 | 0.515 | 151 | 87.5 | 0.64 | 151 | 137.5 | 1.03
152 | 75 | 0.52 | 152 | 87.5 | 0.65 | 152 | 137.5 | 1.04
153 | 75 | 0.53 | 153 | 87.5 | 0.66 | 153 | 137.5 | 1.05
154 | 75 | 0.535 | 154 | 87.5 | 0.67 | 154 | 137.5 | 1.055
155 | 75 | 0.545 | 155 | 87.5 | 0.68 | 155 | 137.5 | 1.065
156 | 75 | 0.555 | 156 | 87.5 | 0.685 | 156 | 137.5 | 1.075
157 | 75 | 0.565 | 157 | 100 | 0.695 | 157 | 150 | 1.08
158 | 75 | 0.57 | 158 | 100 | 0.7 | 158 | 150 | 1.095
159 | 87.5 | 0.585 | 159 | 100 | 0.71 | 159 | 137.5 | 1.1
160 | 87.5 | 0.595 | 160 | 100 | 0.725 | 160 | 150 | 1.11
161 | 87.5 | 0.6 | 161 | 100 | 0.73 | 161 | 150 | 1.12
162 | 75 | 0.61 | 162 | 100 | 0.74 | 162 | 150 | 1.125
163 | 87.5 | 0.62 | 163 | 100 | 0.75 | 163 | 150 | 1.135
164 | 87.5 | 0.635 | 164 | 100 | 0.76 | 164 | 162.5 | 1.145
165 | 87.5 | 0.645 | 165 | 100 | 0.77 | 165 | 150 | 1.155
166 | 87.5 | 0.65 | 166 | 100 | 0.78 | 166 | 162.5 | 1.165
167 | 87.5 | 0.66 | 167 | 112.5 | 0.785 | 167 | 150 | 1.175
168 | 100 | 0.67 | 168 | 112.5 | 0.8 | 168 | 150 | 1.185
169 | 100 | 0.68 | 169 | 112.5 | 0.805 | 169 | 162.5 | 1.19
170 | 87.5 | 0.69 | 170 | 112.5 | 0.815 | 170 | 162.5 | 1.205
171 | 87.5 | 0.695 | 171 | 112.5 | 0.825 | 171 | 162.5 | 1.21
172 | 100 | 0.705 | 172 | 112.5 | 0.835 | 172 | 162.5 | 1.22
173 | 100 | 0.71 | 173 | 112.5 | 0.845 | 173 | 162.5 | 1.235
174 | 100 | 0.715 | 174 | 112.5 | 0.855 | 174 | 162.5 | 1.24
175 | 100 | 0.725 | 175 | 112.5 | 0.865 | 175 | 175 | 1.25
176 | 100 | 0.73 | 176 | 112.5 | 0.875 | 176 | 175 | 1.265
177 | 100 | 0.74 | 177 | 112.5 | 0.89 | 177 | 175 | 1.275
178 | 112.5 | 0.745 | 178 | 112.5 | 0.895 | 178 | 175 | 1.28
179 | 100 | 0.755 | 179 | 125 | 0.91 | 179 | 175 | 1.29
180 | 112.5 | 0.76 | 180 | 125 | 0.92 | 180 | 175 | 1.3
181 | 112.5 | 0.775 | 181 | 125 | 0.93 | 181 | 175 | 1.31
182 | 112.5 | 0.78 | 182 | 125 | 0.935 | 182 | 175 | 1.315
183 | 112.5 | 0.79 | 183 | 125 | 0.945 | 183 | 175 | 1.325
184 | 112.5 | 0.8 | 184 | 125 | 0.955 | 184 | 175 | 1.33
185 | 112.5 | 0.8 | 185 | 125 | 0.965 | 185 | 175 | 1.345
186 | 112.5 | 0.815 | 186 | 137.5 | 0.975 | 186 | 187.5 | 1.35
187 | 112.5 | 0.825 | 187 | 125 | 0.985 | 187 | 187.5 | 1.36
188 | 112.5 | 0.83 | 188 | 137.5 | 0.995 | 188 | 187.5 | 1.37
189 | 112.5 | 0.845 | 189 | 137.5 | 1.005 | 189 | 187.5 | 1.38
190 | 112.5 | 0.855 | 190 | 137.5 | 1.01 | 190 | 187.5 | 1.395
191 | 125 | 0.86 | 191 | 137.5 | 1.02 | 191 | 187.5 | 1.405
192 | 125 | 0.87 | 192 | 137.5 | 1.035 | 192 | 187.5 | 1.415
193 | 125 | 0.88 | 193 | 137.5 | 1.045 | 193 | 187.5 | 1.425
194 | 125 | 0.885 | 194 | 137.5 | 1.055 | 194 | 187.5 | 1.435
195 | 125 | 0.895 | 195 | 137.5 | 1.065 | 195 | 200 | 1.445
196 | 125 | 0.905 | 196 | 150 | 1.08 | 196 | 200 | 1.46
197 | 125 | 0.915 | 197 | 150 | 1.09 | 197 | 200 | 1.465
198 | 125 | 0.925 | 198 | 150 | 1.105 | 198 | 200 | 1.48
199 | 137.5 | 0.935 | 199 | 150 | 1.115 | 199 | 200 | 1.49
200 | 137.5 | 0.945 | 200 | 150 | 1.125 | 200 | 200 | 1.5
201 | 137.5 | 0.955 | 201 | 150 | 1.14 | 201 | 212.5 | 1.51
202 | 137.5 | 0.965 | 202 | 150 | 1.15 | 202 | 200 | 1.52
203 | 137.5 | 0.97 | 203 | 162.5 | 1.16 | 203 | 212.5 | 1.53
204 | 137.5 | 0.98 | 204 | 162.5 | 1.17 | 204 | 212.5 | 1.535
205 | 137.5 | 0.9899999 | 205 | 162.5 | 1.18 | 205 | 212.5 | 1.545
206 | 137.5 | 0.995 | 206 | 162.5 | 1.19 | 206 | 212.5 | 1.555
207 | 137.5 | 1.005 | 207 | 162.5 | 1.2 | 207 | 212.5 | 1.56
208 | 137.5 | 1.01 | 208 | 162.5 | 1.21 | 208 | 212.5 | 1.57
209 | 137.5 | 1.025 | 209 | 162.5 | 1.22 | 209 | 212.5 | 1.575
210 | 137.5 | 1.025 | 210 | 162.5 | 1.225 | 210 | 225 | 1.585
211 | 150 | 1.035 | 211 | 162.5 | 1.23 | 211 | 225 | 1.59
212 | 150 | 1.045 | 212 | 175 | 1.24 | 212 | 225 | 1.605
213 | 150 | 1.05 | 213 | 175 | 1.25 | 213 | 225 | 1.61
214 | 150 | 1.065 | 214 | 175 | 1.255 | 214 | 225 | 1.62
215 | 150 | 1.07 | 215 | 175 | 1.27 | 215 | 225 | 1.63
216 | 150 | 1.08 | 216 | 175 | 1.275 | 216 | 225 | 1.64
217 | 150 | 1.085 | 217 | 175 | 1.285 | 217 | 225 | 1.645
218 | 150 | 1.095 | 218 | 175 | 1.295 | 218 | 225 | 1.655
219 | 162.5 | 1.105 | 219 | 175 | 1.305 | 219 | 225 | 1.665
220 | 162.5 | 1.11 | 220 | 187.5 | 1.315 | 220 | 237.5 | 1.68
221 | 162.5 | 1.12 | 221 | 175 | 1.325 | 221 | 237.5 | 1.69
222 | 162.5 | 1.13 | 222 | 187.5 | 1.335 | 222 | 225 | 1.695
223 | 162.5 | 1.145 | 223 | 187.5 | 1.345 | 223 | 237.5 | 1.71
224 | 162.5 | 1.15 | 224 | 187.5 | 1.36 | 224 | 237.5 | 1.715
225 | 162.5 | 1.16 | 225 | 187.5 | 1.365 | 225 | 237.5 | 1.725
226 | 162.5 | 1.17 | 226 | 187.5 | 1.375 | 226 | 237.5 | 1.735
227 | 162.5 | 1.175 | 227 | 187.5 | 1.39 | 227 | 237.5 | 1.745
228 | 162.5 | 1.19 | 228 | 187.5 | 1.395 | 228 | 237.5 | 1.75
229 | 175 | 1.195 | 229 | 200 | 1.405 | 229 | 250 | 1.76
230 | 175 | 1.205 | 230 | 187.5 | 1.41 | 230 | 250 | 1.765
231 | 175 | 1.215 | 231 | 200 | 1.42 | 231 | 250 | 1.78
232 | 175 | 1.22 | 232 | 200 | 1.425 | 232 | 237.5 | 1.785
233 | 175 | 1.235 | 233 | 200 | 1.435 | 233 | 250 | 1.795
234 | 175 | 1.245 | 234 | 200 | 1.44 | 234 | 250 | 1.805
235 | 175 | 1.25 | 235 | 200 | 1.445 | 235 | 250 | 1.81
236 | 175 | 1.255 | 236 | 200 | 1.455 | 236 | 250 | 1.82
237 | 175 | 1.265 | 237 | 200 | 1.465 | 237 | 250 | 1.825
238 | 187.5 | 1.28 | 238 | 200 | 1.475 | 238 | 262.5 | 1.84
239 | 175 | 1.285 | 239 | 212.5 | 1.48 | 239 | 262.5 | 1.85
240 | 187.5 | 1.29 | 240 | 212.5 | 1.49 | 240 | 262.5 | 1.86
241 | 187.5 | 1.3 | 241 | 212.5 | 1.495 | 241 | 262.5 | 1.87
242 | 187.5 | 1.305 | 242 | 212.5 | 1.5 | 242 | 262.5 | 1.885
243 | 187.5 | 1.31 | 243 | 212.5 | 1.51 | 243 | 275 | 1.9
244 | 187.5 | 1.32 | 244 | 212.5 | 1.52 | 244 | 262.5 | 1.905
245 | 187.5 | 1.325 | 245 | 212.5 | 1.53 | 245 | 262.5 | 1.915
246 | 187.5 | 1.33 | 246 | 212.5 | 1.545 | 246 | 275 | 1.925
247 | 187.5 | 1.34 | 247 | 212.5 | 1.555 | 247 | 275 | 1.93
248 | 187.5 | 1.35 | 248 | 212.5 | 1.565 | 248 | 275 | 1.94
249 | 187.5 | 1.355 | 249 | 225 | 1.575 | 249 | 275 | 1.95
250 | 187.5 | 1.36 | 250 | 225 | 1.58 | 250 | 275 | 1.955
251 | 200 | 1.37 | 251 | 225 | 1.59 | 251 | 287.5 | 1.965
252 | 200 | 1.38 | 252 | 225 | 1.6 | 252 | 287.5 | 1.97
253 | 200 | 1.38 | 253 | 225 | 1.605 | 253 | 275 | 1.98
254 | 200 | 1.395 | 254 | 225 | 1.61 | 254 | 287.5 | 1.99
255 | 200 | 1.4 | 255 | 225 | 1.62 | 255 | 287.5 | 2.005
256 | 200 | 1.41 | 256 | 225 | 1.63 | 256 | 287.5 | 2.01
257 | 200 | 1.415 | 257 | 225 | 1.635 | 257 | 287.5 | 2.015
258 | 200 | 1.425 | 258 | 225 | 1.645 | 258 | 287.5 | 2.025
259 | 200 | 1.435 | 259 | 225 | 1.65 | 259 | 287.5 | 2.035
260 | 200 | 1.44 | 260 | 237.5 | 1.665 | 260 | 300 | 2.045
261 | 200 | 1.455 | 261 | 225 | 1.67 | 261 | 300 | 2.055
262 | 200 | 1.465 | 262 | 237.5 | 1.675 | 262 | 300 | 2.06
263 | 200 | 1.47 | 263 | 237.5 | 1.685 | 263 | 300 | 2.075
264 | 212.5 | 1.485 | 264 | 237.5 | 1.7 | 264 | 300 | 2.085
265 | 212.5 | 1.49 | 265 | 237.5 | 1.705 | 265 | 300 | 2.09
266 | 200 | 1.495 | 266 | 237.5 | 1.715 | 266 | 300 | 2.105
267 | 200 | 1.505 | 267 | 237.5 | 1.725 | 267 | 300 | 2.115
268 | 212.5 | 1.515 | 268 | 237.5 | 1.73 | 268 | 300 | 2.13
269 | 212.5 | 1.52 | 269 | 237.5 | 1.745 | 269 | 312.5 | 2.135
270 | 212.5 | 1.53 | 270 | 250 | 1.75 | 270 | 312.5 | 2.145
271 | 212.5 | 1.54 | 271 | 250 | 1.76 | 271 | 312.5 | 2.165
272 | 212.5 | 1.545 | 272 | 250 | 1.77 | 272 | 312.5 | 2.175
273 | 212.5 | 1.555 | 273 | 250 | 1.78 | 273 | 312.5 | 2.195
274 | 212.5 | 1.56 | 274 | 250 | 1.79 | 274 | 325 | 2.205
275 | 212.5 | 1.565 | 275 | 250 | 1.8 | 275 | 325 | 2.22
276 | 212.5 | 1.57 | 276 | 250 | 1.81 | 276 | 325 | 2.235
277 | 212.5 | 1.58 | 277 | 250 | 1.82 | 277 | 325 | 2.26
278 | 225 | 1.585 | 278 | 262.5 | 1.83 | 278 | 337.5 | 2.275
279 | 212.5 | 1.59 | 279 | 250 | 1.84 | 279 | 337.5 | 2.295
280 | 225 | 1.6 | 280 | 250 | 1.85 | 280 | 337.5 | 2.32
281 | 225 | 1.6 | 281 | 262.5 | 1.86 | 281 | 337.5 | 2.34
282 | 225 | 1.61 | 282 | 262.5 | 1.87 | 282 | 350 | 2.36
283 | 225 | 1.61 | 283 | 262.5 | 1.875 | 283 | 350 | 2.375
284 | 225 | 1.625 | 284 | 262.5 | 1.885 | 284 | 350 | 2.4
285 | 225 | 1.625 | 285 | 262.5 | 1.895 | 285 | 350 | 2.415
286 | 225 | 1.635 | 286 | 275 | 1.905 | 286 | 362.5 | 2.435
287 | 225 | 1.645 | 287 | 262.5 | 1.915 | 287 | 362.5 | 2.445
288 | 237.5 | 1.65 | 288 | 275 | 1.925 | 288 | 362.5 | 2.465
289 | 237.5 | 1.655 | 289 | 275 | 1.935 | 289 | 362.5 | 2.485
290 | 225 | 1.665 | 290 | 275 | 1.945 | 290 | 362.5 | 2.505
291 | 225 | 1.675 | 291 | 275 | 1.955 | 291 | 375 | 2.525
292 | 237.5 | 1.685 | 292 | 287.5 | 1.97 | 292 | 375 | 2.545
293 | 237.5 | 1.695 | 293 | 287.5 | 1.975 | 293 | 375 | 2.565
294 | 237.5 | 1.7 | 294 | 275 | 1.985 | 294 | 375 | 2.585
295 | 237.5 | 1.71 | 295 | 287.5 | 1.995 | 295 | 387.5 | 2.605
296 | 237.5 | 1.72 | 296 | 287.5 | 2.005 | 296 | 387.5 | 2.62
297 | 237.5 | 1.725 | 297 | 275 | 2.015 | 297 | 387.5 | 2.64
298 | 237.5 | 1.735 | 298 | 287.5 | 2.025 | 298 | 400 | 2.66
299 | 237.5 | 1.74 | 299 | 287.5 | 2.035 | 299 | 400 | 2.68
300 | 250 | 1.745 | 300 | 287.5 | 2.05 | 300 | 400 | 2.7
301 | 237.5 | 1.755 | 301 | 287.5 | 2.05 | 301 | 412.5 | 2.72
302 | 250 | 1.76 | 302 | 287.5 | 2.065 | 302 | 412.5 | 2.74
303 | 250 | 1.765 | 303 | 300 | 2.075 | 303 | 412.5 | 2.755
304 | 250 | 1.775 | 304 | 287.5 | 2.08 | 304 | 412.5 | 2.775
305 | 237.5 | 1.78 | 305 | 287.5 | 2.09 | 305 | 425 | 2.79
306 | 250 | 1.785 | 306 | 300 | 2.1 | 306 | 412.5 | 2.805
307 | 250 | 1.795 | 307 | 300 | 2.105 | 307 | 425 | 2.82
308 | 250 | 1.8 | 308 | 300 | 2.115 | 308 | 425 | 2.84
309 | 250 | 1.81 | 309 | 300 | 2.125 | 309 | 425 | 2.85
310 | 250 | 1.815 | 310 | 300 | 2.135 | 310 | 437.5 | 2.87
311 | 250 | 1.82 | 311 | 300 | 2.145 | 311 | 437.5 | 2.885
312 | 250 | 1.83 | 312 | 300 | 2.155 | 312 | 437.5 | 2.9
313 | 250 | 1.835 | 313 | 300 | 2.17 | 313 | 450 | 2.92
314 | 262.5 | 1.845 | 314 | 312.5 | 2.18 | 314 | 450 | 2.94
315 | 250 | 1.855 | 315 | 312.5 | 2.195 | 315 | 450 | 2.955
316 | 250 | 1.86 | 316 | 312.5 | 2.21 | 316 | 450 | 2.97
317 | 250 | 1.87 | 317 | 312.5 | 2.225 | 317 | 450 | 2.985
318 | 262.5 | 1.875 | 318 | 312.5 | 2.24 | 318 | 450 | 3
319 | 262.5 | 1.89 | 319 | 325 | 2.255 | 319 | 462.5 | 3.02
320 | 262.5 | 1.895 | 320 | 325 | 2.27 | 320 | 462.5 | 3.04
321 | 262.5 | 1.905 | 321 | 325 | 2.28 | 321 | 462.5 | 3.055
322 | 262.5 | 1.92 | 322 | 325 | 2.3 | 322 | 462.5 | 3.07
323 | 262.5 | 1.925 | 323 | 325 | 2.315 | 323 | 462.5 | 3.09
324 | 275 | 1.93 | 324 | 325 | 2.335 | 324 | 475 | 3.115
325 | 262.5 | 1.94 | 325 | 325 | 2.35 | 325 | 475 | 3.13
326 | 262.5 | 1.945 | 326 | 337.5 | 2.37 | 326 | 475 | 3.145
327 | 262.5 | 1.95 | 327 | 337.5 | 2.385 | 327 | 487.5 | 3.165
328 | 262.5 | 1.955 | 328 | 337.5 | 2.4 | 328 | 487.5 | 3.18
329 | 262.5 | 1.965 | 329 | 337.5 | 2.42 | 329 | 487.5 | 3.205
330 | 262.5 | 1.97 | 330 | 337.5 | 2.435 | 330 | 487.5 | 3.22
331 | 275 | 1.98 | 331 | 350 | 2.45 | 331 | 500 | 3.235
332 | 275 | 1.985 | 332 | 350 | 2.465 | 332 | 500 | 3.255
333 | 275 | 1.995 | 333 | 350 | 2.48 | 333 | 500 | 3.265
334 | 275 | 1.995 | 334 | 350 | 2.495 | 334 | 500 | 3.28
335 | 275 | 2.01 | 335 | 350 | 2.51 | 335 | 500 | 3.295
336 | 275 | 2.01 | 336 | 350 | 2.53 | 336 | 512.5 | 3.31
337 | 275 | 2.015 | 337 | 350 | 2.545 | 337 | 512.5 | 3.33
338 | 275 | 2.025 | 338 | 362.5 | 2.56 | 338 | 512.5 | 3.35
339 | 275 | 2.035 | 339 | 362.5 | 2.58 | 339 | 512.5 | 3.365
340 | 275 | 2.04 | 340 | 362.5 | 2.6 | 340 | 512.5 | 3.385
341 | 287.5 | 2.05 | 341 | 362.5 | 2.615 | 341 | 525 | 3.405
342 | 287.5 | 2.055 | 342 | 375 | 2.635 | 342 | 525 | 3.43
343 | 287.5 | 2.07 | 343 | 375 | 2.65 | 343 | 525 | 3.445
344 | 287.5 | 2.075 | 344 | 375 | 2.66 | 344 | 537.5 | 3.46
345 | 287.5 | 2.08 | 345 | 375 | 2.675 | 345 | 537.5 | 3.475
346 | 287.5 | 2.09 | 346 | 375 | 2.695 | 346 | 537.5 | 3.495
347 | 287.5 | 2.095 | 347 | 387.5 | 2.71 | 347 | 537.5 | 3.51
348 | 287.5 | 2.11 | 348 | 387.5 | 2.73 | 348 | 537.5 | 3.525
349 | 287.5 | 2.115 | 349 | 387.5 | 2.75 | 349 | 550 | 3.545
350 | 287.5 | 2.125 | 350 | 387.5 | 2.77 | 350 | 537.5 | 3.56
351 | 287.5 | 2.135 | 351 | 387.5 | 2.785 | 351 | 550 | 3.585
352 | 287.5 | 2.14 | 352 | 387.5 | 2.805 | 352 | 550 | 3.605
353 | 287.5 | 2.15 | 353 | 400 | 2.825 | 353 | 550 | 3.62
354 | 287.5 | 2.155 | 354 | 400 | 2.84 | 354 | 562.5 | 3.635
355 | 300 | 2.165 | 355 | 400 | 2.855 | 355 | 562.5 | 3.655
356 | 300 | 2.17 | 356 | 400 | 2.875 | 356 | 562.5 | 3.67
357 | 300 | 2.18 | 357 | 400 | 2.89 | 357 | 562.5 | 3.685
358 | 300 | 2.185 | 358 | 412.5 | 2.91 | 358 | 575 | 3.7
359 | 300 | 2.195 | 359 | 412.5 | 2.925 | 359 | 575 | 3.72
360 | 300 | 2.2 | 360 | 412.5 | 2.94 | 360 | 575 | 3.735
361 | 300 | 2.21 | 361 | 412.5 | 2.95 | 361 | 575 | 3.755
362 | 300 | 2.215 | 362 | 412.5 | 2.965 | 362 | 575 | 3.77
363 | 300 | 2.225 | 363 | 412.5 | 2.985 | 363 | 587.5 | 3.79
364 | 300 | 2.235 | 364 | 425 | 3 | 364 | 587.5 | 3.81
365 | 300 | 2.24 | 365 | 425 | 3.015 | 365 | 587.5 | 3.83
366 | 300 | 2.25 | 366 | 425 | 3.035 | 366 | 587.5 | 3.845
367 | 300 | 2.26 | 367 | 425 | 3.055 | 367 | 600 | 3.865
368 | 300 | 2.265 | 368 | 425 | 3.075 | 368 | 587.5 | 3.88
369 | 312.5 | 2.275 | 369 | 437.5 | 3.095 | 369 | 600 | 3.9
370 | 312.5 | 2.28 | 370 | 437.5 | 3.11 | 370 | 600 | 3.915
371 | 312.5 | 2.285 | 371 | 437.5 | 3.13 | 371 | 600 | 3.93
372 | 312.5 | 2.295 | 372 | 437.5 | 3.145 | 372 | 600 | 3.945
373 | 312.5 | 2.3 | 373 | 437.5 | 3.155 | 373 | 600 | 3.965
374 | 312.5 | 2.315 | 374 | 437.5 | 3.17 | 374 | 612.5 | 3.985
375 | 312.5 | 2.33 | 375 | 450 | 3.19 | 375 | 612.5 | 4
376 | 312.5 | 2.335 | 376 | 450 | 3.21 | 376 | 612.5 | 4.02
377 | 312.5 | 2.345 | 377 | 450 | 3.23 | 377 | 612.5 | 4.03
378 | 312.5 | 2.36 | 378 | 462.5 | 3.245 | 378 | 625 | 4.055
379 | 312.5 | 2.365 | 379 | 450 | 3.26 | 379 | 625 | 4.075
380 | 325 | 2.38 | 380 | 462.5 | 3.28 | 380 | 625 | 4.095
381 | 325 | 2.39 | 381 | 462.5 | 3.295 | 381 | 625 | 4.105
382 | 325 | 2.4 | 382 | 462.5 | 3.315 | 382 | 625 | 4.12
383 | 325 | 2.405 | 383 | 462.5 | 3.33 | 383 | 625 | 4.135
384 | 325 | 2.415 | 384 | 462.5 | 3.345 | 384 | 625 | 4.155
385 | 325 | 2.425 | 385 | 475 | 3.36 | 385 | 637.5 | 4.17
386 | 325 | 2.43 | 386 | 475 | 3.375 | 386 | 637.5 | 4.185
387 | 325 | 2.44 | 387 | 475 | 3.395 | 387 | 637.5 | 4.205
388 | 325 | 2.445 | 388 | 475 | 3.41 | 388 | 637.5 | 4.23
389 | 325 | 2.455 | 389 | 487.5 | 3.425 | 389 | 637.5 | 4.245
390 | 337.5 | 2.465 | 390 | 487.5 | 3.445 | 390 | 637.5 | 4.26
391 | 337.5 | 2.47 | 391 | 500 | 3.46 | 391 | 650 | 4.285
392 | 337.5 | 2.48 | 392 | 487.5 | 3.48 | 392 | 650 | 4.295
393 | 337.5 | 2.49 | 393 | 487.5 | 3.495 | 393 | 650 | 4.315
394 | 337.5 | 2.495 | 394 | 487.5 | 3.515 | 394 | 650 | 4.33
395 | 337.5 | 2.505 | 395 | 500 | 3.535 | 395 | 662.5 | 4.35
396 | 337.5 | 2.52 | 396 | 500 | 3.55 | 396 | 662.5 | 4.365
397 | 337.5 | 2.53 | 397 | 500 | 3.565 | 397 | 662.5 | 4.38
398 | 337.5 | 2.54 | 398 | 512.5 | 3.58 | 398 | 662.5 | 4.4
399 | 337.5 | 2.55 | 399 | 512.5 | 3.595 | 399 | 662.5 | 4.415
400 | 337.5 | 2.56 | 400 | 512.5 | 3.615 | 400 | 662.5 | 4.435
401 | 350 | 2.57 | 401 | 512.5 | 3.63 | 401 | 675 | 4.455
402 | 337.5 | 2.58 | 402 | 512.5 | 3.65 | 402 | 675 | 4.475
403 | 337.5 | 2.585 | 403 | 525 | 3.665 | 403 | 675 | 4.495
404 | 350 | 2.595 | 404 | 525 | 3.68 | 404 | 675 | 4.51
405 | 350 | 2.605 | 405 | 525 | 3.695 | 405 | 675 | 4.53
406 | 350 | 2.615 | 406 | 525 | 3.71 | 406 | 687.5 | 4.545
407 | 350 | 2.625 | 407 | 525 | 3.725 | 407 | 687.5 | 4.56
408 | 350 | 2.635 | 408 | 537.5 | 3.75 | 408 | 687.5 | 4.575
409 | 337.5 | 2.645 | 409 | 537.5 | 3.76 | 409 | 687.5 | 4.595
410 | 350 | 2.65 | 410 | 537.5 | 3.775 | 410 | 687.5 | 4.615
411 | 350 | 2.66 | 411 | 550 | 3.795 | 411 | 687.5 | 4.635
412 | 350 | 2.67 | 412 | 537.5 | 3.81 | 412 | 700 | 4.65
413 | 350 | 2.685 | 413 | 550 | 3.83 | 413 | 700 | 4.665
414 | 350 | 2.695 | 414 | 550 | 3.84 | 414 | 700 | 4.69
415 | 362.5 | 2.7 | 415 | 550 | 3.855 | 415 | 700 | 4.705
416 | 362.5 | 2.715 | 416 | 562.5 | 3.875 | 416 | 700 | 4.72
417 | 362.5 | 2.725 | 417 | 562.5 | 3.895 | 417 | 700 | 4.745
418 | 350 | 2.735 | 418 | 562.5 | 3.91 | 418 | 700 | 4.76
419 | 362.5 | 2.745 | 419 | 562.5 | 3.93 | 419 | 712.5 | 4.775
420 | 362.5 | 2.755 | 420 | 562.5 | 3.945 | 420 | 712.5 | 4.795
421 | 362.5 | 2.765 | 421 | 575 | 3.96 | 421 | 712.5 | 4.815
422 | 362.5 | 2.77 | 422 | 575 | 3.98 | 422 | 712.5 | 4.835
423 | 362.5 | 2.78 | 423 | 575 | 3.995 | 423 | 725 | 4.85
424 | 362.5 | 2.795 | 424 | 575 | 4.01 | 424 | 725 | 4.87
425 | 362.5 | 2.8 | 425 | 575 | 4.025 | 425 | 725 | 4.885
426 | 362.5 | 2.81 | 426 | 575 | 4.04 | 426 | 725 | 4.9
427 | 362.5 | 2.815 | 427 | 587.5 | 4.055 | 427 | 725 | 4.915
428 | 362.5 | 2.825 | 428 | 587.5 | 4.075 | 428 | 725 | 4.935
429 | 375 | 2.835 | 429 | 587.5 | 4.09 | 429 | 737.5 | 4.95
430 | 375 | 2.845 | 430 | 587.5 | 4.105 | 430 | 737.5 | 4.97
431 | 375 | 2.855 | 431 | 587.5 | 4.125 | 431 | 737.5 | 4.99
432 | 375 | 2.86 | 432 | 587.5 | 4.15 | 432 | 737.5 | 5.005
433 | 375 | 2.87 | 433 | 600 | 4.165 | 433 | 737.5 | 5.02
434 | 375 | 2.885 | 434 | 600 | 4.185 | 434 | 737.5 | 5.035
435 | 375 | 2.895 | 435 | 600 | 4.195 | 435 | 750 | 5.055
436 | 375 | 2.9 | 436 | 612.5 | 4.215 | 436 | 750 | 5.07
437 | 375 | 2.91 | 437 | 612.5 | 4.225 | 437 | 750 | 5.09
438 | 387.5 | 2.92 | 438 | 612.5 | 4.245 | 438 | 750 | 5.105
439 | 375 | 2.935 | 439 | 612.5 | 4.255 | 439 | 750 | 5.125
440 | 387.5 | 2.945 | 440 | 612.5 | 4.28 | 440 | 762.5 | 5.14
441 | 387.5 | 2.96 | 441 | 612.5 | 4.295 | 441 | 762.5 | 5.155
442 | 387.5 | 2.97 | 442 | 625 | 4.31 | 442 | 762.5 | 5.175
443 | 387.5 | 2.98 | 443 | 625 | 4.325 | 443 | 762.5 | 5.195
444 | 387.5 | 2.985 | 444 | 625 | 4.345 | 444 | 762.5 | 5.21
445 | 387.5 | 2.995 | 445 | 625 | 4.36 | 445 | 762.5 | 5.23
446 | 387.5 | 3.01 | 446 | 625 | 4.38 | 446 | 775 | 5.245
447 | 387.5 | 3.015 | 447 | 637.5 | 4.395 | 447 | 775 | 5.26
448 | 387.5 | 3.03 | 448 | 625 | 4.415 | 448 | 775 | 5.28
449 | 400 | 3.035 | 449 | 637.5 | 4.43 | 449 | 775 | 5.3
450 | 387.5 | 3.04 | 450 | 637.5 | 4.445 | 450 | 775 | 5.32
451 | 400 | 3.055 | 451 | 650 | 4.465 | 451 | 787.5 | 5.335
452 | 400 | 3.07 | 452 | 637.5 | 4.485 | 452 | 787.5 | 5.355
453 | 400 | 3.075 | 453 | 650 | 4.505 | 453 | 787.5 | 5.37
454 | 400 | 3.09 | 454 | 650 | 4.52 | 454 | 787.5 | 5.39
455 | 400 | 3.105 | 455 | 650 | 4.54 | 455 | 787.5 | 5.405
456 | 400 | 3.11 | 456 | 650 | 4.55 | 456 | 787.5 | 5.425
457 | 400 | 3.12 | 457 | 662.5 | 4.565 | 457 | 800 | 5.44
458 | 400 | 3.135 | 458 | 662.5 | 4.585 | 458 | 787.5 | 5.455
459 | 400 | 3.14 | 459 | 662.5 | 4.595 | 459 | 800 | 5.48
460 | 412.5 | 3.155 | 460 | 662.5 | 4.615 | 460 | 800 | 5.49
461 | 412.5 | 3.165 | 461 | 675 | 4.63 | 461 | 800 | 5.51
462 | 412.5 | 3.17 | 462 | 675 | 4.65 | 462 | 800 | 5.525
463 | 412.5 | 3.185 | 463 | 675 | 4.67 | 463 | 812.5 | 5.545
464 | 412.5 | 3.2 | 464 | 675 | 4.68 | 464 | 812.5 | 5.565
465 | 412.5 | 3.205 | 465 | 675 | 4.695 | 465 | 812.5 | 5.585
466 | 412.5 | 3.215 | 466 | 687.5 | 4.71 | 466 | 812.5 | 5.595
467 | 412.5 | 3.23 | 467 | 687.5 | 4.725 | 467 | 812.5 | 5.615
468 | 412.5 | 3.235 | 468 | 687.5 | 4.745 | 468 | 825 | 5.635
469 | 412.5 | 3.245 | 469 | 687.5 | 4.76 | 469 | 825 | 5.645
470 | 412.5 | 3.255 | 470 | 687.5 | 4.775 | 470 | 825 | 5.665
471 | 412.5 | 3.265 | 471 | 687.5 | 4.79 | 471 | 825 | 5.685
472 | 425 | 3.275 | 472 | 700 | 4.81 | 472 | 825 | 5.7
473 | 425 | 3.285 | 473 | 700 | 4.825 | 473 | 837.5 | 5.715
474 | 425 | 3.29 | 474 | 700 | 4.845 | 474 | 825 | 5.735
475 | 425 | 3.295 | 475 | 700 | 4.865 | 475 | 837.5 | 5.75
476 | 425 | 3.305 | 476 | 712.5 | 4.88 | 476 | 837.5 | 5.77
477 | 425 | 3.315 | 477 | 712.5 | 4.89 | 477 | 850 | 5.79
478 | 425 | 3.32 | 478 | 712.5 | 4.91 | 478 | 837.5 | 5.81
479 | 425 | 3.33 | 479 | 712.5 | 4.93 | 479 | 850 | 5.825
480 | 425 | 3.34 | 480 | 712.5 | 4.945 | 480 | 850 | 5.845
481 | 437.5 | 3.355 | 481 | 725 | 4.96 | 481 | 850 | 5.86
482 | 437.5 | 3.365 | 482 | 725 | 4.98 | 482 | 862.5 | 5.885
483 | 425 | 3.375 | 483 | 725 | 5 | 483 | 862.5 | 5.9
484 | 437.5 | 3.38 | 484 | 725 | 5.015 | 484 | 862.5 | 5.915
485 | 437.5 | 3.395 | 485 | 725 | 5.035 | 485 | 862.5 | 5.93
486 | 437.5 | 3.405 | 486 | 737.5 | 5.05 | 486 | 862.5 | 5.945
487 | 437.5 | 3.42 | 487 | 725 | 5.07 | 487 | 862.5 | 5.965
488 | 437.5 | 3.43 | 488 | 737.5 | 5.085 | 488 | 875 | 5.985
489 | 437.5 | 3.445 | 489 | 737.5 | 5.105 | 489 | 875 | 6
490 | 437.5 | 3.455 | 490 | 737.5 | 5.115 | 490 | 875 | 6.02
491 | 450 | 3.46 | 491 | 750 | 5.135 | 491 | 875 | 6.035
492 | 437.5 | 3.47 | 492 | 737.5 | 5.15 | 492 | 875 | 6.055
493 | 450 | 3.48 | 493 | 750 | 5.165 | 493 | 887.5 | 6.075
494 | 450 | 3.49 | 494 | 750 | 5.18 | 494 | 887.5 | 6.085
495 | 450 | 3.5 | 495 | 750 | 5.195 | 495 | 887.5 | 6.11
496 | 450 | 3.505 | 496 | 750 | 5.215 | 496 | 887.5 | 6.13
497 | 450 | 3.515 | 497 | 762.5 | 5.23 | 497 | 887.5 | 6.145
498 | 450 | 3.525 | 498 | 762.5 | 5.25 | 498 | 900 | 6.17
499 | 450 | 3.535 | 499 | 762.5 | 5.27 | 499 | 900 | 6.18
500 | 462.5 | 3.545 | 500 | 762.5 | 5.285 | 500 | 900 | 6.2
501 | 462.5 | 3.56 | 501 | 762.5 | 5.3 | 501 | 912.5 | 6.22
502 | 462.5 | 3.565 | 502 | 762.5 | 5.32 | 502 | 900 | 6.235
503 | 462.5 | 3.58 | 503 | 775 | 5.335 | 503 | 900 | 6.255
504 | 462.5 | 3.595 | 504 | 775 | 5.35 | 504 | 912.5 | 6.27
505 | 462.5 | 3.6 | 505 | 775 | 5.37 | 505 | 900 | 6.29
506 | 462.5 | 3.61 | 506 | 787.5 | 5.385 | 506 | 912.5 | 6.305
507 | 462.5 | 3.62 | 507 | 787.5 | 5.4 | 507 | 912.5 | 6.32
508 | 462.5 | 3.63 | 508 | 787.5 | 5.415 | 508 | 925 | 6.34
509 | 462.5 | 3.645 | 509 | 787.5 | 5.43 | 509 | 912.5 | 6.36
510 | 475 | 3.65 | 510 | 800 | 5.45 | 510 | 925 | 6.375
511 | 475 | 3.66 | 511 | 787.5 | 5.47 | 511 | 925 | 6.39
512 | 475 | 3.675 | 512 | 800 | 5.485 | 512 | 925 | 6.41
513 | 475 | 3.685 | 513 | 800 | 5.505 | 513 | 925 | 6.43
514 | 475 | 3.69 | 514 | 800 | 5.52 | 514 | 925 | 6.445
515 | 475 | 3.7 | 515 | 800 | 5.54 | 515 | 937.5 | 6.465
516 | 475 | 3.71 | 516 | 800 | 5.555 | 516 | 937.5 | 6.48
517 | 475 | 3.715 | 517 | 800 | 5.57 | 517 | 937.5 | 6.5
518 | 475 | 3.725 | 518 | 812.5 | 5.59 | 518 | 937.5 | 6.515
519 | 487.5 | 3.735 | 519 | 812.5 | 5.605 | 519 | 950 | 6.535
520 | 487.5 | 3.745 | 520 | 812.5 | 5.62 | 520 | 950 | 6.555
521 | 487.5 | 3.755 | 521 | 812.5 | 5.64 | 521 | 950 | 6.575
522 | 487.5 | 3.765 | 522 | 812.5 | 5.655 | 522 | 950 | 6.585
523 | 487.5 | 3.775 | 523 | 812.5 | 5.67 | 523 | 962.5 | 6.605
524 | 487.5 | 3.785 | 524 | 825 | 5.695 | 524 | 962.5 | 6.62
525 | 487.5 | 3.8 | 525 | 825 | 5.71 | 525 | 962.5 | 6.635
526 | 500 | 3.805 | 526 | 825 | 5.725 | 526 | 962.5 | 6.66
527 | 487.5 | 3.825 | 527 | 837.5 | 5.735 | 527 | 962.5 | 6.675
528 | 500 | 3.835 | 528 | 825 | 5.76 | 528 | 975 | 6.695
529 | 500 | 3.84 | 529 | 837.5 | 5.775 | 529 | 962.5 | 6.71
530 | 500 | 3.855 | 530 | 837.5 | 5.795 | 530 | 975 | 6.73
531 | 500 | 3.865 | 531 | 837.5 | 5.81 | 531 | 975 | 6.75
532 | 500 | 3.875 | 532 | 837.5 | 5.83 | 532 | 987.5 | 6.76
533 | 500 | 3.885 | 533 | 850 | 5.85 | 533 | 987.5 | 6.78
534 | 500 | 3.895 | 534 | 837.5 | 5.865 | 534 | 987.5 | 6.8
535 | 500 | 3.905 | 535 | 837.5 | 5.875 | 535 | 987.5 | 6.815
536 | 500 | 3.915 | 536 | 850 | 5.9 | 536 | 987.5 | 6.83
537 | 500 | 3.925 | 537 | 850 | 5.915 | 537 | 987.5 | 6.85
538 | 512.5 | 3.93 | 538 | 850 | 5.93 | 538 | 987.5 | 6.87
539 | 512.5 | 3.945 | 539 | 850 | 5.95 | 539 | 1000 | 6.89
540 | 512.5 | 3.95 | 540 | 850 | 5.965 | 540 | 1000 | 6.91
541 | 512.5 | 3.965 | 541 | 862.5 | 5.98 | 541 | 1000 | 6.925
542 | 512.5 | 3.97 | 542 | 862.5 | 5.995 | 542 | 1012.5 | 6.945
543 | 512.5 | 3.985 | 543 | 862.5 | 6.01 | 543 | 1000 | 6.965
544 | 512.5 | 3.995 | 544 | 862.5 | 6.025 | 544 | 1012.5 | 6.98
545 | 512.5 | 4.005 | 545 | 862.5 | 6.045 | 545 | 1012.5 | 7
546 | 525 | 4.015 | 546 | 862.5 | 6.06 | 546 | 1012.5 | 7.015
547 | 525 | 4.025 | 547 | 875 | 6.08 | 547 | 1012.5 | 7.035
548 | 525 | 4.035 | 548 | 875 | 6.1 | 548 | 1012.5 | 7.055
549 | 525 | 4.045 | 549 | 862.5 | 6.115 | 549 | 1025 | 7.07
550 | 525 | 4.055 | 550 | 875 | 6.135 | 550 | 1025 | 7.085
551 | 525 | 4.07 | 551 | 875 | 6.15 | 551 | 1025 | 7.105
552 | 525 | 4.075 | 552 | 875 | 6.17 | 552 | 1025 | 7.125
553 | 525 | 4.09 | 553 | 887.5 | 6.185 | 553 | 1025 | 7.14
554 | 525 | 4.1 | 554 | 887.5 | 6.205 | 554 | 1025 | 7.16
555 | 525 | 4.11 | 555 | 887.5 | 6.22 | 555 | 1037.5 | 7.185
556 | 525 | 4.12 | 556 | 887.5 | 6.235 | 556 | 1037.5 | 7.195
557 | 537.5 | 4.125 | 557 | 887.5 | 6.25 | 557 | 1037.5 | 7.215
558 | 537.5 | 4.135 | 558 | 887.5 | 6.265 | 558 | 1037.5 | 7.23
559 | 537.5 | 4.145 | 559 | 887.5 | 6.28 | 559 | 1050 | 7.245
560 | 537.5 | 4.16 | 560 | 900 | 6.3 | 560 | 1050 | 7.265
561 | 537.5 | 4.165 | 561 | 900 | 6.315 | 561 | 1050 | 7.28
562 | 537.5 | 4.175 | 562 | 900 | 6.335 | 562 | 1050 | 7.3
563 | 537.5 | 4.185 | 563 | 900 | 6.35 | 563 | 1062.5 | 7.315
564 | 537.5 | 4.195 | 564 | 900 | 6.37 | 564 | 1062.5 | 7.335
565 | 550 | 4.205 | 565 | 900 | 6.39 | 565 | 1062.5 | 7.35
566 | 537.5 | 4.215 | 566 | 912.5 | 6.405 | 566 | 1062.5 | 7.37
567 | 550 | 4.23 | 567 | 912.5 | 6.42 | 567 | 1062.5 | 7.39
568 | 550 | 4.24 | 568 | 912.5 | 6.44 | 568 | 1062.5 | 7.4
569 | 550 | 4.25 | 569 | 912.5 | 6.455 | 569 | 1075 | 7.42
570 | 550 | 4.26 | 570 | 912.5 | 6.47 | 570 | 1075 | 7.44
571 | 550 | 4.27 | 571 | 912.5 | 6.485 | 571 | 1075 | 7.455
572 | 550 | 4.28 | 572 | 912.5 | 6.5 | 572 | 1075 | 7.47
573 | 550 | 4.29 | 573 | 925 | 6.52 | 573 | 1075 | 7.485
574 | 562.5 | 4.3 | 574 | 925 | 6.54 | 574 | 1075 | 7.505
575 | 562.5 | 4.31 | 575 | 925 | 6.56 | 575 | 1087.5 | 7.525
576 | 550 | 4.32 | 576 | 937.5 | 6.58 | 576 | 1087.5 | 7.545
577 | 550 | 4.335 | 577 | 937.5 | 6.59 | 577 | 1087.5 | 7.56
578 | 562.5 | 4.345 | 578 | 925 | 6.61 | 578 | 1087.5 | 7.58
579 | 562.5 | 4.35 | 579 | 925 | 6.63 | 579 | 1100 | 7.595
580 | 562.5 | 4.36 | 580 | 937.5 | 6.645 | 580 | 1100 | 7.62
581 | 562.5 | 4.375 | 581 | 937.5 | 6.66 | 581 | 1100 | 7.63
582 | 562.5 | 4.385 | 582 | 937.5 | 6.68 | 582 | 1100 | 7.65
583 | 575 | 4.395 | 583 | 937.5 | 6.695 | 583 | 1100 | 7.665
584 | 575 | 4.4 | 584 | 937.5 | 6.71 | 584 | 1112.5 | 7.685
585 | 562.5 | 4.41 | 585 | 950 | 6.725 | 585 | 1112.5 | 7.705
586 | 575 | 4.42 | 586 | 950 | 6.745 | 586 | 1112.5 | 7.725
587 | 575 | 4.43 | 587 | 950 | 6.765 | 587 | 1112.5 | 7.74
588 | 575 | 4.445 | 588 | 950 | 6.785 | 588 | 1112.5 | 7.76
589 | 562.5 | 4.455 | 589 | 962.5 | 6.805 | 589 | 1125 | 7.775
590 | 575 | 4.465 | 590 | 962.5 | 6.82 | 590 | 1125 | 7.795
591 | 575 | 4.475 | 591 | 962.5 | 6.835 | 591 | 1125 | 7.81
592 | 575 | 4.49 | 592 | 962.5 | 6.855 | 592 | 1125 | 7.83
593 | 575 | 4.495 | 593 | 962.5 | 6.87 | 593 | 1137.5 | 7.845
594 | 587.5 | 4.51 | 594 | 962.5 | 6.89 | 594 | 1125 | 7.865
595 | 575 | 4.52 | 595 | 975 | 6.905 | 595 | 1137.5 | 7.88
596 | 587.5 | 4.53 | 596 | 975 | 6.92 | 596 | 1137.5 | 7.895
597 | 587.5 | 4.54 | 597 | 975 | 6.94 | 597 | 1137.5 | 7.915
598 | 587.5 | 4.55 | 598 | 975 | 6.955 | 598 | 1137.5 | 7.935
599 | 587.5 | 4.56 | 599 | 975 | 6.97 | 599 | 1137.5 | 7.955
600 | 587.5 | 4.57 | 600 | 975 | 6.99 | 600 | 1150 | 7.97
601 | 587.5 | 4.575 | 601 | 975 | 7.005 | 601 | 1137.5 | 7.99
602 | 587.5 | 4.585 | 602 | 987.5 | 7.025 | 602 | 1150 | 8.01
603 | 587.5 | 4.6 | 603 | 987.5 | 7.04 | 603 | 1150 | 8.025
604 | 600 | 4.61 | 604 | 987.5 | 7.055 | 604 | 1150 | 8.04
605 | 587.5 | 4.615 | 605 | 1000 | 7.075 | 605 | 1150 | 8.054999
606 | 600 | 4.63 | 606 | 987.5 | 7.09 | 606 | 1162.5 | 8.08
607 | 600 | 4.635 | 607 | 1000 | 7.105 | 607 | 1150 | 8.095
608 | 600 | 4.65 | 608 | 1000 | 7.12 | 608 | 1162.5 | 8.115
609 | 600 | 4.665 | 609 | 1000 | 7.14 | 609 | 1162.5 | 8.13
610 | 600 | 4.67 | 610 | 1000 | 7.155 | 610 | 1162.5 | 8.145
611 | 600 | 4.685 | 611 | 1000 | 7.175 | 611 | 1162.5 | 8.165
612 | 612.5 | 4.69 | 612 | 1000 | 7.19 | 612 | 1162.5 | 8.179999
613 | 600 | 4.705 | 613 | 1012.5 | 7.21 | 613 | 1175 | 8.2
614 | 612.5 | 4.715 | 614 | 1012.5 | 7.22 | 614 | 1175 | 8.22
615 | 612.5 | 4.725 | 615 | 1012.5 | 7.24 | 615 | 1175 | 8.24
616 | 612.5 | 4.74 | 616 | 1012.5 | 7.26 | 616 | 1187.5 | 8.255
617 | 612.5 | 4.745 | 617 | 1012.5 | 7.28 | 617 | 1175 | 8.275
618 | 612.5 | 4.755 | 618 | 1025 | 7.295 | 618 | 1187.5 | 8.29
619 | 612.5 | 4.77 | 619 | 1012.5 | 7.315 | 619 | 1187.5 | 8.309999
620 | 612.5 | 4.775 | 620 | 1025 | 7.33 | 620 | 1187.5 | 8.33
621 | 612.5 | 4.79 | 621 | 1025 | 7.345 | 621 | 1187.5 | 8.349999
622 | 612.5 | 4.8 | 622 | 1025 | 7.365 | 622 | 1187.5 | 8.365
623 | 625 | 4.815 | 623 | 1025 | 7.385 | 623 | 1200 | 8.385
624 | 612.5 | 4.825 | 624 | 1025 | 7.4 | 624 | 1200 | 8.405
625 | 625 | 4.835 | 625 | 1037.5 | 7.415 | 625 | 1200 | 8.42
626 | 625 | 4.85 | 626 | 1037.5 | 7.435 | 626 | 1200 | 8.44
627 | 625 | 4.86 | 627 | 1037.5 | 7.45 | 627 | 1212.5 | 8.455
628 | 625 | 4.875 | 628 | 1050 | 7.47 | 628 | 1212.5 | 8.474999
629 | 625 | 4.885 | 629 | 1050 | 7.49 | 629 | 1212.5 | 8.495
630 | 625 | 4.895 | 630 | 1037.5 | 7.505 | 630 | 1212.5 | 8.51
631 | 625 | 4.9 | 631 | 1050 | 7.52 | 631 | 1212.5 | 8.525
632 | 637.5 | 4.915 | 632 | 1050 | 7.535 | 632 | 1212.5 | 8.54
633 | 637.5 | 4.93 | 633 | 1050 | 7.55 | 633 | 1212.5 | 8.565
634 | 637.5 | 4.94 | 634 | 1062.5 | 7.57 | 634 | 1225 | 8.58
635 | 637.5 | 4.95 | 635 | 1062.5 | 7.585 | 635 | 1225 | 8.595
636 | 637.5 | 4.96 | 636 | 1062.5 | 7.605 | 636 | 1225 | 8.62
637 | 650 | 4.975 | 637 | 1062.5 | 7.625 | 637 | 1225 | 8.639999
638 | 650 | 4.985 | 638 | 1062.5 | 7.645 | 638 | 1225 | 8.655
639 | 637.5 | 5 | 639 | 1062.5 | 7.66 | 639 | 1225 | 8.675
640 | 650 | 5.005 | 640 | 1075 | 7.68 | 640 | 1237.5 | 8.69
641 | 650 | 5.02 | 641 | 1075 | 7.695 | 641 | 1237.5 | 8.705
642 | 650 | 5.03 | 642 | 1075 | 7.715 | 642 | 1237.5 | 8.724999
643 | 650 | 5.035 | 643 | 1075 | 7.725 | 643 | 1237.5 | 8.745
644 | 662.5 | 5.05 | 644 | 1075 | 7.74 | 644 | 1237.5 | 8.76
645 | 662.5 | 5.065 | 645 | 1075 | 7.76 | 645 | 1237.5 | 8.775
646 | 662.5 | 5.07 | 646 | 1087.5 | 7.78 | 646 | 1237.5 | 8.795
647 | 662.5 | 5.085 | 647 | 1087.5 | 7.79 | 647 | 1250 | 8.809999
648 | 662.5 | 5.095 | 648 | 1087.5 | 7.815 | 648 | 1250 | 8.835
649 | 662.5 | 5.11 | 649 | 1087.5 | 7.83 | 649 | 1250 | 8.849999
650 | 662.5 | 5.12 | 650 | 1087.5 | 7.845 | 650 | 1250 | 8.865
651 | 675 | 5.13 | 651 | 1087.5 | 7.865 | 651 | 1262.5 | 8.885
652 | 675 | 5.14 | 652 | 1087.5 | 7.88 | 652 | 1262.5 | 8.905
653 | 675 | 5.15 | 653 | 1100 | 7.895 | 653 | 1262.5 | 8.92
654 | 675 | 5.165 | 654 | 1100 | 7.915 | 654 | 1262.5 | 8.94
655 | 675 | 5.175 | 655 | 1100 | 7.93 | 655 | 1262.5 | 8.955
656 | 675 | 5.19 | 656 | 1112.5 | 7.95 | 656 | 1262.5 | 8.97
657 | 675 | 5.2 | 657 | 1112.5 | 7.97 | 657 | 1275 | 8.99
658 | 675 | 5.21 | 658 | 1112.5 | 7.985 | 658 | 1275 | 9.005
659 | 675 | 5.22 | 659 | 1112.5 | 8.005 | 659 | 1275 | 9.025
660 | 687.5 | 5.235 | 660 | 1112.5 | 8.02 | 660 | 1275 | 9.045
661 | 687.5 | 5.245 | 661 | 1112.5 | 8.035 | 661 | 1275 | 9.065
662 | 687.5 | 5.26 | 662 | 1112.5 | 8.054999 | 662 | 1275 | 9.08
663 | 687.5 | 5.275 | 663 | 1112.5 | 8.07 | 663 | 1287.5 | 9.095
664 | 687.5 | 5.285 | 664 | 1112.5 | 8.09 | 664 | 1275 | 9.115
665 | 700 | 5.3 | 665 | 1125 | 8.11 | 665 | 1275 | 9.13
666 | 687.5 | 5.31 | 666 | 1125 | 8.12 | 666 | 1275 | 9.145
667 | 687.5 | 5.32 | 667 | 1125 | 8.145 | 667 | 1287.5 | 9.165
668 | 700 | 5.335 | 668 | 1125 | 8.165 | 668 | 1287.5 | 9.179999
669 | 700 | 5.345 | 669 | 1137.5 | 8.175 | 669 | 1300 | 9.2
670 | 700 | 5.36 | 670 | 1137.5 | 8.195 | 670 | 1300 | 9.22
671 | 700 | 5.37 | 671 | 1137.5 | 8.21 | 671 | 1287.5 | 9.235
672 | 700 | 5.385 | 672 | 1137.5 | 8.23 | 672 | 1287.5 | 9.255
673 | 700 | 5.4 | 673 | 1137.5 | 8.245 | 673 | 1300 | 9.275
674 | 712.5 | 5.41 | 674 | 1150 | 8.264999 | 674 | 1300 | 9.295
675 | 700 | 5.42 | 675 | 1150 | 8.28 | 675 | 1300 | 9.315
676 | 712.5 | 5.435 | 676 | 1137.5 | 8.3 | 676 | 1300 | 9.33
677 | 712.5 | 5.445 | 677 | 1150 | 8.315 | 677 | 1312.5 | 9.349999
678 | 712.5 | 5.46 | 678 | 1150 | 8.335 | 678 | 1312.5 | 9.365
679 | 712.5 | 5.47 | 679 | 1162.5 | 8.355 | 679 | 1312.5 | 9.389999
680 | 712.5 | 5.485 | 680 | 1162.5 | 8.37 | 680 | 1312.5 | 9.405
681 | 725 | 5.5 | 681 | 1162.5 | 8.385 | 681 | 1325 | 9.425
682 | 725 | 5.505 | 682 | 1162.5 | 8.405 | 682 | 1312.5 | 9.434999
683 | 725 | 5.52 | 683 | 1162.5 | 8.42 | 683 | 1312.5 | 9.46
684 | 725 | 5.53 | 684 | 1162.5 | 8.434999 | 684 | 1325 | 9.48
685 | 725 | 5.545 | 685 | 1175 | 8.455 | 685 | 1325 | 9.495
686 | 725 | 5.555 | 686 | 1175 | 8.48 | 686 | 1325 | 9.514999
687 | 725 | 5.565 | 687 | 1175 | 8.49 | 687 | 1325 | 9.53
688 | 725 | 5.58 | 688 | 1175 | 8.505 | 688 | 1325 | 9.55
689 | 737.5 | 5.595 | 689 | 1175 | 8.525 | 689 | 1325 | 9.565
690 | 737.5 | 5.605 | 690 | 1175 | 8.54 | 690 | 1337.5 | 9.585
691 | 737.5 | 5.615 | 691 | 1175 | 8.559999 | 691 | 1337.5 | 9.599999
692 | 737.5 | 5.63 | 692 | 1187.5 | 8.57 | 692 | 1337.5 | 9.62
693 | 737.5 | 5.64 | 693 | 1187.5 | 8.59 | 693 | 1337.5 | 9.635
694 | 737.5 | 5.655 | 694 | 1187.5 | 8.605 | 694 | 1337.5 | 9.655
695 | 737.5 | 5.665 | 695 | 1187.5 | 8.63 | 695 | 1337.5 | 9.675
696 | 750 | 5.68 | 696 | 1187.5 | 8.645 | 696 | 1350 | 9.69
697 | 750 | 5.69 | 697 | 1187.5 | 8.655 | 697 | 1337.5 | 9.71
698 | 750 | 5.7 | 698 | 1187.5 | 8.675 | 698 | 1337.5 | 9.724999
699 | 750 | 5.715 | 699 | 1200 | 8.695 | 699 | 1350 | 9.745
700 | 762.5 | 5.725 | 700 | 1200 | 8.71 | 700 | 1350 | 9.76
701 | 762.5 | 5.74 | 701 | 1200 | 8.724999 | 701 | 1350 | 9.78
702 | 762.5 | 5.75 | 702 | 1200 | 8.745 | 702 | 1350 | 9.795
703 | 762.5 | 5.765 | 703 | 1212.5 | 8.755 | 703 | 1362.5 | 9.815
704 | 762.5 | 5.775 | 704 | 1212.5 | 8.775 | 704 | 1350 | 9.83
705 | 762.5 | 5.79 | 705 | 1212.5 | 8.795 | 705 | 1362.5 | 9.844999
706 | 762.5 | 5.8 | 706 | 1212.5 | 8.809999 | 706 | 1362.5 | 9.865
707 | 762.5 | 5.815 | 707 | 1212.5 | 8.825 | 707 | 1362.5 | 9.885
708 | 762.5 | 5.83 | 708 | 1225 | 8.845 | 708 | 1362.5 | 9.9
709 | 775 | 5.84 | 709 | 1225 | 8.86 | 709 | 1375 | 9.92
710 | 775 | 5.855 | 710 | 1225 | 8.88 | 710 | 1375 | 9.94
711 | 775 | 5.865 | 711 | 1225 | 8.895 | 711 | 1375 | 9.955
712 | 775 | 5.88 | 712 | 1225 | 8.91 | 712 | 1375 | 9.969999
713 | 775 | 5.89 | 713 | 1225 | 8.929999 | 713 | 1375 | 9.99
714 | 787.5 | 5.905 | 714 | 1237.5 | 8.95 | 714 | 1375 | 10.01
715 | 787.5 | 5.915 | 715 | 1237.5 | 8.965 | 715 | 1375 | 10.025
716 | 787.5 | 5.93 | 716 | 1237.5 | 8.985 | 716 | 1375 | 10.045
717 | 787.5 | 5.94 | 717 | 1237.5 | 9.005 | 717 | 1375 | 10.06
718 | 787.5 | 5.955 | 718 | 1237.5 | 9.025 | 718 | 1387.5 | 10.08
719 | 787.5 | 5.965 | 719 | 1250 | 9.045 | 719 | 1387.5 | 10.1
720 | 787.5 | 5.98 | 720 | 1250 | 9.059999 | 720 | 1387.5 | 10.115
721 | 787.5 | 5.99 | 721 | 1250 | 9.075 | 721 | 1387.5 | 10.135
722 | 800 | 6.005 | 722 | 1250 | 9.09 | 722 | 1387.5 | 10.15
723 | 800 | 6.02 | 723 | 1250 | 9.11 | 723 | 1387.5 | 10.17
724 | 800 | 6.03 | 724 | 1250 | 9.12 | 724 | 1387.5 | 10.19
725 | 787.5 | 6.04 | 725 | 1262.5 | 9.145 | 725 | 1387.5 | 10.205
726 | 800 | 6.055 | 726 | 1262.5 | 9.16 | 726 | 1400 | 10.225
727 | 800 | 6.07 | 727 | 1262.5 | 9.175 | 727 | 1400 | 10.24
728 | 800 | 6.085 | 728 | 1262.5 | 9.195 | 728 | 1400 | 10.26
729 | 800 | 6.095 | 729 | 1275 | 9.21 | 729 | 1400 | 10.275
730 | 812.5 | 6.11 | 730 | 1275 | 9.23 | 730 | 1400 | 10.295
731 | 812.5 | 6.12 | 731 | 1275 | 9.25 | 731 | 1400 | 10.31
732 | 812.5 | 6.135 | 732 | 1275 | 9.264999 | 732 | 1412.5 | 10.33
733 | 812.5 | 6.145 | 733 | 1275 | 9.28 | 733 | 1400 | 10.345
734 | 812.5 | 6.16 | 734 | 1275 | 9.3 | 734 | 1412.5 | 10.365
735 | 812.5 | 6.175 | 735 | 1287.5 | 9.32 | 735 | 1412.5 | 10.385
736 | 812.5 | 6.185 | 736 | 1287.5 | 9.33 | 736 | 1412.5 | 10.405
737 | 825 | 6.195 | 737 | 1287.5 | 9.349999 | 737 | 1412.5 | 10.42
738 | 825 | 6.21 | 738 | 1287.5 | 9.365 | 738 | 1412.5 | 10.435
739 | 825 | 6.225 | 739 | 1287.5 | 9.389999 | 739 | 1425 | 10.46
740 | 825 | 6.23 | 740 | 1300 | 9.4 | 740 | 1425 | 10.475
741 | 825 | 6.245 | 741 | 1300 | 9.415 | 741 | 1425 | 10.495
742 | 825 | 6.255 | 742 | 1300 | 9.429999 | 742 | 1425 | 10.515
743 | 825 | 6.27 | 743 | 1300 | 9.45 | 743 | 1425 | 10.53
744 | 837.5 | 6.285 | 744 | 1300 | 9.465 | 744 | 1425 | 10.55
745 | 825 | 6.295 | 745 | 1312.5 | 9.48 | 745 | 1425 | 10.57
746 | 837.5 | 6.31 | 746 | 1300 | 9.5 | 746 | 1425 | 10.58
747 | 837.5 | 6.32 | 747 | 1312.5 | 9.514999 | 747 | 1437.5 | 10.6
748 | 837.5 | 6.33 | 748 | 1312.5 | 9.535 | 748 | 1437.5 | 10.615
749 | 837.5 | 6.345 | 749 | 1312.5 | 9.55 | 749 | 1437.5 | 10.635
750 | 837.5 | 6.355 | 750 | 1325 | 9.565 | 750 | 1437.5 | 10.655
751 | 850 | 6.365 | 751 | 1325 | 9.58 | 751 | 1437.5 | 10.67
752 | 850 | 6.38 | 752 | 1325 | 9.599999 | 752 | 1450 | 10.69
753 | 837.5 | 6.395 | 753 | 1325 | 9.615 | 753 | 1450 | 10.705
754 | 850 | 6.405 | 754 | 1325 | 9.635 | 754 | 1450 | 10.72
755 | 850 | 6.42 | 755 | 1337.5 | 9.65 | 755 | 1450 | 10.74
756 | 850 | 6.435 | 756 | 1337.5 | 9.67 | 756 | 1450 | 10.755
757 | 850 | 6.445 | 757 | 1337.5 | 9.69 | 757 | 1450 | 10.775
758 | 850 | 6.46 | 758 | 1337.5 | 9.705 | 758 | 1450 | 10.79
759 | 850 | 6.47 | 759 | 1337.5 | 9.719999 | 759 | 1450 | 10.815
760 | 850 | 6.485 | 760 | 1337.5 | 9.74 | 760 | 1450 | 10.83
761 | 850 | 6.495 | 761 | 1337.5 | 9.755 | 761 | 1462.5 | 10.85
762 | 862.5 | 6.515 | 762 | 1337.5 | 9.77 | 762 | 1462.5 | 10.865
763 | 862.5 | 6.525 | 763 | 1337.5 | 9.79 | 763 | 1462.5 | 10.885
764 | 862.5 | 6.535 | 764 | 1350 | 9.804999 | 764 | 1462.5 | 10.905
765 | 862.5 | 6.55 | 765 | 1350 | 9.82 | 765 | 1462.5 | 10.925
766 | 862.5 | 6.565 | 766 | 1350 | 9.84 | 766 | 1462.5 | 10.945
767 | 862.5 | 6.575 | 767 | 1350 | 9.86 | 767 | 1475 | 10.96
768 | 862.5 | 6.585 | 768 | 1350 | 9.88 | 768 | 1475 | 10.98
769 | 875 | 6.595 | 769 | 1350 | 9.895 | 769 | 1475 | 10.995
770 | 875 | 6.61 | 770 | 1362.5 | 9.91 | 770 | 1475 | 11.01
771 | 862.5 | 6.62 | 771 | 1362.5 | 9.925 | 771 | 1475 | 11.03
772 | 875 | 6.63 | 772 | 1362.5 | 9.94 | 772 | 1475 | 11.045
773 | 875 | 6.64 | 773 | 1362.5 | 9.96 | 773 | 1475 | 11.065
774 | 875 | 6.655 | 774 | 1362.5 | 9.98 | 774 | 1487.5 | 11.085
775 | 875 | 6.67 | 775 | 1375 | 9.99 | 775 | 1475 | 11.1
776 | 887.5 | 6.685 | 776 | 1362.5 | 10.01 | 776 | 1487.5 | 11.115
777 | 875 | 6.695 | 777 | 1362.5 | 10.025 | 777 | 1487.5 | 11.13
778 | 887.5 | 6.71 | 778 | 1375 | 10.04 | 778 | 1487.5 | 11.15
779 | 875 | 6.725 | 779 | 1375 | 10.06 | 779 | 1487.5 | 11.165
780 | 887.5 | 6.74 | 780 | 1375 | 10.075 | 780 | 1487.5 | 11.19
781 | 887.5 | 6.745 | 781 | 1375 | 10.095 | 781 | 1487.5 | 11.205
782 | 887.5 | 6.76 | 782 | 1375 | 10.115 | 782 | 1487.5 | 11.225
783 | 887.5 | 6.775 | 783 | 1387.5 | 10.13 | 783 | 1487.5 | 11.245
784 | 887.5 | 6.78 | 784 | 1387.5 | 10.145 | 784 | 1487.5 | 11.26
785 | 887.5 | 6.795 | 785 | 1387.5 | 10.165 | 785 | 1500 | 11.28
786 | 887.5 | 6.805 | 786 | 1387.5 | 10.185 | 786 | 1500 | 11.295
787 | 900 | 6.82 | 787 | 1387.5 | 10.2 | 787 | 1500 | 11.315
788 | 900 | 6.83 | 788 | 1387.5 | 10.215 | 788 | 1500 | 11.33
789 | 900 | 6.845 | 789 | 1400 | 10.23 | 789 | 1500 | 11.35
790 | 900 | 6.86 | 790 | 1400 | 10.25 | 790 | 1500 | 11.37
791 | 900 | 6.87 | 791 | 1400 | 10.265 | 791 | 1512.5 | 11.39
792 | 912.5 | 6.885 | 792 | 1400 | 10.28 | 792 | 1500 | 11.405
793 | 912.5 | 6.9 | 793 | 1400 | 10.295 | 793 | 1512.5 | 11.425
794 | 912.5 | 6.91 | 794 | 1400 | 10.315 | 794 | 1512.5 | 11.44
795 | 912.5 | 6.92 | 795 | 1400 | 10.335 | 795 | 1512.5 | 11.455
796 | 912.5 | 6.935 | 796 | 1412.5 | 10.35 | 796 | 1512.5 | 11.47
797 | 912.5 | 6.95 | 797 | 1412.5 | 10.365 | 797 | 1512.5 | 11.485
798 | 912.5 | 6.965 | 798 | 1412.5 | 10.38 | 798 | 1512.5 | 11.5
799 | 925 | 6.975 | 799 | 1412.5 | 10.4 | 799 | 1512.5 | 11.52
800 | 912.5 | 6.99 | 800 | 1412.5 | 10.415 | 800 | 1512.5 | 11.54
801 | 925 | 7 | 801 | 1412.5 | 10.43 | 801 | 1512.5 | 11.56
802 | 925 | 7.015 | 802 | 1425 | 10.445 | 802 | 1525 | 11.58
803 | 925 | 7.03 | 803 | 1425 | 10.46 | 803 | 1525 | 11.595
804 | 925 | 7.04 | 804 | 1425 | 10.48 | 804 | 1525 | 11.615
805 | 925 | 7.05 | 805 | 1425 | 10.5 | 805 | 1512.5 | 11.63
806 | 925 | 7.06 | 806 | 1425 | 10.52 | 806 | 1525 | 11.65
807 | 925 | 7.07 | 807 | 1425 | 10.54 | 807 | 1525 | 11.67
808 | 937.5 | 7.085 | 808 | 1437.5 | 10.555 | 808 | 1525 | 11.685
809 | 937.5 | 7.1 | 809 | 1425 | 10.57 | 809 | 1525 | 11.705
810 | 937.5 | 7.11 | 810 | 1425 | 10.59 | 810 | 1525 | 11.715
811 | 937.5 | 7.13 | 811 | 1425 | 10.605 | 811 | 1525 | 11.735
812 | 937.5 | 7.14 | 812 | 1425 | 10.62 | 812 | 1525 | 11.75
813 | 937.5 | 7.15 | 813 | 1437.5 | 10.64 | 813 | 1525 | 11.77
814 | 937.5 | 7.165 | 814 | 1437.5 | 10.655 | 814 | 1537.5 | 11.785
815 | 937.5 | 7.18 | 815 | 1437.5 | 10.67 | 815 | 1537.5 | 11.81
816 | 937.5 | 7.19 | 816 | 1437.5 | 10.69 | 816 | 1537.5 | 11.825
817 | 950 | 7.21 | 817 | 1437.5 | 10.705 | 817 | 1537.5 | 11.84
818 | 950 | 7.215 | 818 | 1437.5 | 10.725 | 818 | 1537.5 | 11.855
819 | 950 | 7.23 | 819 | 1437.5 | 10.74 | 819 | 1537.5 | 11.875
820 | 950 | 7.24 | 820 | 1437.5 | 10.76 | 820 | 1537.5 | 11.895
821 | 950 | 7.255 | 821 | 1450 | 10.775 | 821 | 1537.5 | 11.91
822 | 950 | 7.265 | 822 | 1437.5 | 10.79 | 822 | 1537.5 | 11.93
823 | 950 | 7.28 | 823 | 1450 | 10.81 | 823 | 1537.5 | 11.95
824 | 962.5 | 7.29 | 824 | 1450 | 10.82 | 824 | 1550 | 11.965
825 | 962.5 | 7.3 | 825 | 1450 | 10.84 | 825 | 1550 | 11.985
826 | 962.5 | 7.315 | 826 | 1450 | 10.855 | 826 | 1550 | 12
827 | 962.5 | 7.325 | 827 | 1450 | 10.875 | 827 | 1550 | 12.015
828 | 962.5 | 7.34 | 828 | 1450 | 10.895 | 828 | 1550 | 12.035
829 | 962.5 | 7.355 | 829 | 1450 | 10.905 | 829 | 1550 | 12.055
830 | 962.5 | 7.37 | 830 | 1450 | 10.93 | 830 | 1550 | 12.07
831 | 975 | 7.38 | 831 | 1450 | 10.94 | 831 | 1550 | 12.09
832 | 962.5 | 7.39 | 832 | 1462.5 | 10.96 | 832 | 1550 | 12.105
833 | 962.5 | 7.4 | 833 | 1450 | 10.98 | 833 | 1550 | 12.12
834 | 962.5 | 7.415 | 834 | 1462.5 | 10.995 | 834 | 1562.5 | 12.14
835 | 975 | 7.425 | 835 | 1462.5 | 11.015 | 835 | 1562.5 | 12.155
836 | 975 | 7.44 | 836 | 1462.5 | 11.03 | 836 | 1562.5 | 12.175
837 | 975 | 7.45 | 837 | 1462.5 | 11.05 | 837 | 1562.5 | 12.195
838 | 975 | 7.46 | 838 | 1462.5 | 11.065 | 838 | 1562.5 | 12.215
839 | 975 | 7.475 | 839 | 1462.5 | 11.085 | 839 | 1562.5 | 12.23
840 | 975 | 7.485 | 840 | 1475 | 11.1 | 840 | 1562.5 | 12.245
841 | 987.5 | 7.495 | 841 | 1475 | 11.125 | 841 | 1562.5 | 12.265
842 | 987.5 | 7.51 | 842 | 1475 | 11.14 | 842 | 1562.5 | 12.28
843 | 987.5 | 7.52 | 843 | 1475 | 11.16 | 843 | 1575 | 12.3
844 | 987.5 | 7.535 | 844 | 1475 | 11.175 | 844 | 1562.5 | 12.315
845 | 987.5 | 7.55 | 845 | 1475 | 11.195 | 845 | 1575 | 12.33
846 | 987.5 | 7.565 | 846 | 1475 | 11.215 | 846 | 1575 | 12.35
847 | 1000 | 7.58 | 847 | 1475 | 11.235 | 847 | 1575 | 12.365
848 | 1000 | 7.59 | 848 | 1475 | 11.25 | 848 | 1575 | 12.385
849 | 1000 | 7.605 | 849 | 1475 | 11.275 | 849 | 1575 | 12.405
850 | 1000 | 7.615 | 850 | 1487.5 | 11.29 | 850 | 1575 | 12.42
851 | 1000 | 7.63 | 851 | 1475 | 11.31 | 851 | 1587.5 | 12.44
852 | 1000 | 7.645 | 852 | 1487.5 | 11.325 | 852 | 1587.5 | 12.455
853 | 1000 | 7.655 | 853 | 1487.5 | 11.345 | 853 | 1587.5 | 12.475
854 | 1000 | 7.67 | 854 | 1487.5 | 11.365 | 854 | 1587.5 | 12.49
855 | 1012.5 | 7.685 | 855 | 1487.5 | 11.385 | 855 | 1587.5 | 12.51
856 | 1012.5 | 7.69 | 856 | 1487.5 | 11.405 | 856 | 1587.5 | 12.525
857 | 1012.5 | 7.71 | 857 | 1487.5 | 11.425 | 857 | 1587.5 | 12.545
858 | 1012.5 | 7.72 | 858 | 1500 | 11.44 | 858 | 1587.5 | 12.56
859 | 1012.5 | 7.735 | 859 | 1500 | 11.46 | 859 | 1587.5 | 12.575
860 | 1012.5 | 7.745 | 860 | 1500 | 11.485 | 860 | 1587.5 | 12.595
861 | 1012.5 | 7.76 | 861 | 1487.5 | 11.505 | 861 | 1587.5 | 12.61
862 | 1012.5 | 7.775 | 862 | 1500 | 11.52 | 862 | 1600 | 12.63
863 | 1025 | 7.785 | 863 | 1500 | 11.54 | 863 | 1587.5 | 12.645
864 | 1025 | 7.795 | 864 | 1512.5 | 11.565 | 864 | 1600 | 12.665
865 | 1025 | 7.81 | 865 | 1500 | 11.585 | 865 | 1600 | 12.68
866 | 1025 | 7.82 | 866 | 1500 | 11.605 | 866 | 1600 | 12.7
867 | 1025 | 7.835 | 867 | 1500 | 11.63 | 867 | 1600 | 12.715
868 | 1025 | 7.845 | 868 | 1512.5 | 11.65 | 868 | 1600 | 12.73
869 | 1037.5 | 7.86 | 869 | 1512.5 | 11.67 | 869 | 1600 | 12.75
870 | 1025 | 7.87 | 870 | 1512.5 | 11.695 | 870 | 1600 | 12.77
871 | 1037.5 | 7.88 | 871 | 1512.5 | 11.715 | 871 | 1600 | 12.785
872 | 1037.5 | 7.895 | 872 | 1512.5 | 11.735 | 872 | 1600 | 12.805
873 | 1037.5 | 7.91 | 873 | 1512.5 | 11.755 | 873 | 1600 | 12.82
874 | 1037.5 | 7.92 | 874 | 1512.5 | 11.785 | 874 | 1612.5 | 12.84
875 | 1037.5 | 7.935 | 875 | 1525 | 11.805 | 875 | 1600 | 12.855
876 | 1050 | 7.95 | 876 | 1512.5 | 11.83 | 876 | 1600 | 12.875
877 | 1037.5 | 7.96 | 877 | 1525 | 11.85 | 877 | 1612.5 | 12.895
878 | 1050 | 7.975 | 878 | 1525 | 11.875 | 878 | 1612.5 | 12.915
879 | 1050 | 7.99 | 879 | 1525 | 11.895 | 879 | 1612.5 | 12.925
880 | 1050 | 8 | 880 | 1525 | 11.915 | 880 | 1612.5 | 12.945
881 | 1062.5 | 8.01 | 881 | 1525 | 11.94 | 881 | 1612.5 | 12.96
882 | 1050 | 8.025 | 882 | 1525 | 11.96 | 882 | 1612.5 | 12.98
883 | 1062.5 | 8.04 | 883 | 1525 | 11.98 | 883 | 1612.5 | 12.995
884 | 1062.5 | 8.05 | 884 | 1525 | 12.005 | 884 | 1612.5 | 13.01
885 | 1062.5 | 8.059999 | 885 | 1525 | 12.025 | 885 | 1612.5 | 13.03
886 | 1062.5 | 8.075 | 886 | 1525 | 12.05 | 886 | 1612.5 | 13.045
887 | 1062.5 | 8.085 | 887 | 1525 | 12.07 | 887 | 1612.5 | 13.065
888 | 1062.5 | 8.095 | 888 | 1537.5 | 12.09 | 888 | 1612.5 | 13.08
889 | 1062.5 | 8.11 | 889 | 1537.5 | 12.12 | 889 | 1625 | 13.095
890 | 1062.5 | 8.125 | 890 | 1537.5 | 12.145 | 890 | 1612.5 | 13.115
891 | 1062.5 | 8.139999 | 891 | 1537.5 | 12.165 | 891 | 1625 | 13.135
892 | 1075 | 8.15 | 892 | 1537.5 | 12.185 | 892 | 1625 | 13.155
893 | 1075 | 8.165 | 893 | 1537.5 | 12.21 | 893 | 1625 | 13.175
894 | 1075 | 8.17 | 894 | 1537.5 | 12.23 | 894 | 1625 | 13.195
895 | 1075 | 8.184999 | 895 | 1537.5 | 12.255 | 895 | 1625 | 13.21
896 | 1075 | 8.2 | 896 | 1537.5 | 12.28 | 896 | 1625 | 13.23
897 | 1075 | 8.215 | 897 | 1550 | 12.3 | 897 | 1625 | 13.245
898 | 1087.5 | 8.224999 | 898 | 1550 | 12.32 | 898 | 1625 | 13.265
899 | 1075 | 8.24 | 899 | 1537.5 | 12.345 | 899 | 1625 | 13.28
900 | 1087.5 | 8.25 | 900 | 1537.5 | 12.365 | 900 | 1625 | 13.295
901 | 1087.5 | 8.264999 | 901 | 1550 | 12.385 | 901 | 1625 | 13.315
902 | 1087.5 | 8.28 | 902 | 1550 | 12.41 | 902 | 1637.5 | 13.33
903 | 1087.5 | 8.295 | 903 | 1550 | 12.435 | 903 | 1625 | 13.345
904 | 1087.5 | 8.304999 | 904 | 1550 | 12.455 | 904 | 1625 | 13.365
905 | 1087.5 | 8.32 | 905 | 1550 | 12.48 | 905 | 1625 | 13.38
906 | 1087.5 | 8.33 | 906 | 1550 | 12.5 | 906 | 1625 | 13.395
907 | 1087.5 | 8.34 | 907 | 1550 | 12.525 | 907 | 1637.5 | 13.42
908 | 1087.5 | 8.355 | 908 | 1550 | 12.545 | 908 | 1637.5 | 13.44
909 | 1100 | 8.365 | 909 | 1550 | 12.565 | 909 | 1637.5 | 13.455
910 | 1100 | 8.38 | 910 | 1562.5 | 12.59 | 910 | 1637.5 | 13.475
911 | 1100 | 8.395 | 911 | 1562.5 | 12.615 | 911 | 1637.5 | 13.49
912 | 1100 | 8.405 | 912 | 1550 | 12.635 | 912 | 1637.5 | 13.51
913 | 1112.5 | 8.42 | 913 | 1550 | 12.655 | 913 | 1637.5 | 13.525
914 | 1100 | 8.434999 | 914 | 1562.5 | 12.68 | 914 | 1637.5 | 13.545
915 | 1100 | 8.445 | 915 | 1562.5 | 12.705 | 915 | 1637.5 | 13.565
916 | 1112.5 | 8.46 | 916 | 1562.5 | 12.725 | 916 | 1650 | 13.58
917 | 1112.5 | 8.474999 | 917 | 1562.5 | 12.75 | 917 | 1637.5 | 13.6
918 | 1112.5 | 8.485 | 918 | 1562.5 | 12.765 | 918 | 1650 | 13.615
919 | 1112.5 | 8.5 | 919 | 1562.5 | 12.79 | 919 | 1637.5 | 13.635
920 | 1112.5 | 8.51 | 920 | 1562.5 | 12.815 | 920 | 1650 | 13.65
921 | 1112.5 | 8.52 | 921 | 1562.5 | 12.84 | 921 | 1650 | 13.67
922 | 1112.5 | 8.53 | 922 | 1562.5 | 12.865 | 922 | 1650 | 13.69
923 | 1112.5 | 8.545 | 923 | 1562.5 | 12.885 | 923 | 1637.5 | 13.7
924 | 1112.5 | 8.554999 | 924 | 1562.5 | 12.91 | 924 | 1650 | 13.72
925 | 1112.5 | 8.57 | 925 | 1562.5 | 12.93 | 925 | 1650 | 13.74
926 | 1112.5 | 8.585 | 926 | 1562.5 | 12.95 | 926 | 1650 | 13.76
927 | 1125 | 8.599999 | 927 | 1562.5 | 12.975 | 927 | 1650 | 13.775
928 | 1125 | 8.61 | 928 | 1562.5 | 12.995 | 928 | 1650 | 13.79
929 | 1125 | 8.625 | 929 | 1575 | 13.015 | 929 | 1650 | 13.81
930 | 1125 | 8.635 | 930 | 1562.5 | 13.035 | 930 | 1650 | 13.83
931 | 1125 | 8.65 | 931 | 1562.5 | 13.06 | 931 | 1662.5 | 13.845
932 | 1125 | 8.665 | 932 | 1575 | 13.085 | 932 | 1650 | 13.86
933 | 1125 | 8.679999 | 933 | 1562.5 | 13.11 | 933 | 1650 | 13.88
934 | 1137.5 | 8.69 | 934 | 1575 | 13.135 | 934 | 1650 | 13.895
935 | 1125 | 8.705 | 935 | 1575 | 13.155 | 935 | 1662.5 | 13.915
936 | 1125 | 8.72 | 936 | 1575 | 13.175 | 936 | 1650 | 13.93
937 | 1137.5 | 8.73 | 937 | 1575 | 13.205 | 937 | 1650 | 13.95
938 | 1137.5 | 8.745 | 938 | 1575 | 13.225 | 938 | 1650 | 13.97
939 | 1137.5 | 8.755 | 939 | 1575 | 13.245 | 939 | 1662.5 | 13.985
940 | 1137.5 | 8.764999 | 940 | 1575 | 13.27 | 940 | 1662.5 | 14.005
941 | 1137.5 | 8.785 | 941 | 1575 | 13.29 | 941 | 1662.5 | 14.02
942 | 1137.5 | 8.79 | 942 | 1575 | 13.315 | 942 | 1662.5 | 14.045
943 | 1137.5 | 8.809999 | 943 | 1575 | 13.335 | 943 | 1662.5 | 14.06
944 | 1150 | 8.815 | 944 | 1587.5 | 13.36 | 944 | 1662.5 | 14.08
945 | 1150 | 8.835 | 945 | 1587.5 | 13.385 | 945 | 1662.5 | 14.095
946 | 1150 | 8.849999 | 946 | 1587.5 | 13.4 | 946 | 1662.5 | 14.115
947 | 1150 | 8.86 | 947 | 1575 | 13.425 | 947 | 1662.5 | 14.135
948 | 1150 | 8.87 | 948 | 1575 | 13.45 | 948 | 1675 | 14.15
949 | 1150 | 8.885 | 949 | 1587.5 | 13.475 | 949 | 1662.5 | 14.165
950 | 1150 | 8.9 | 950 | 1587.5 | 13.495 | 950 | 1662.5 | 14.185
951 | 1150 | 8.91 | 951 | 1575 | 13.515 | 951 | 1662.5 | 14.205
952 | 1150 | 8.925 | 952 | 1575 | 13.54 | 952 | 1662.5 | 14.22
953 | 1162.5 | 8.934999 | 953 | 1587.5 | 13.56 | 953 | 1662.5 | 14.24
954 | 1150 | 8.945 | 954 | 1575 | 13.585 | 954 | 1662.5 | 14.26
955 | 1162.5 | 8.96 | 955 | 1587.5 | 13.605 | 955 | 1662.5 | 14.275
956 | 1150 | 8.974999 | 956 | 1587.5 | 13.63 | 956 | 1662.5 | 14.29
957 | 1162.5 | 8.98 | 957 | 1587.5 | 13.65 | 957 | 1675 | 14.31
958 | 1162.5 | 9 | 958 | 1587.5 | 13.68 | 958 | 1675 | 14.325
959 | 1162.5 | 9.01 | 959 | 1587.5 | 13.7 | 959 | 1662.5 | 14.345
960 | 1162.5 | 9.02 | 960 | 1587.5 | 13.725 | 960 | 1675 | 14.365
961 | 1175 | 9.035 | 961 | 1587.5 | 13.745 | 961 | 1675 | 14.385
962 | 1162.5 | 9.045 | 962 | 1587.5 | 13.77 | 962 | 1662.5 | 14.4
963 | 1175 | 9.059999 | 963 | 1587.5 | 13.795 | 963 | 1675 | 14.42
964 | 1162.5 | 9.075 | 964 | 1587.5 | 13.81 | 964 | 1675 | 14.435
965 | 1175 | 9.09 | 965 | 1587.5 | 13.84 | 965 | 1662.5 | 14.455
966 | 1175 | 9.099999 | 966 | 1587.5 | 13.86 | 966 | 1675 | 14.475
967 | 1175 | 9.115 | 967 | 1587.5 | 13.885 | 967 | 1662.5 | 14.49
968 | 1175 | 9.125 | 968 | 1600 | 13.905 | 968 | 1662.5 | 14.51
969 | 1175 | 9.135 | 969 | 1587.5 | 13.93 | 969 | 1662.5 | 14.525
970 | 1175 | 9.15 | 970 | 1587.5 | 13.95 | 970 | 1662.5 | 14.545
971 | 1187.5 | 9.165 | 971 | 1600 | 13.975 | 971 | 1662.5 | 14.565
972 | 1187.5 | 9.175 | 972 | 1600 | 13.995 | 972 | 1675 | 14.58
973 | 1175 | 9.179999 | 973 | 1600 | 14.015 | 973 | 1675 | 14.595
974 | 1187.5 | 9.2 | 974 | 1600 | 14.035 | 974 | 1675 | 14.61
975 | 1187.5 | 9.21 | 975 | 1600 | 14.065 | 975 | 1675 | 14.63
976 | 1187.5 | 9.224999 | 976 | 1600 | 14.085 | 976 | 1662.5 | 14.645
977 | 1187.5 | 9.235 | 977 | 1600 | 14.105 | 977 | 1675 | 14.665
978 | 1187.5 | 9.25 | 978 | 1600 | 14.135 | 978 | 1662.5 | 14.685
979 | 1187.5 | 9.264999 | 979 | 1600 | 14.155 | 979 | 1675 | 14.7
980 | 1187.5 | 9.28 | 980 | 1600 | 14.18 | 980 | 1675 | 14.725
981 | 1187.5 | 9.285 | 981 | 1600 | 14.2 | 981 | 1675 | 14.74
982 | 1187.5 | 9.304999 | 982 | 1600 | 14.225 | 982 | 1675 | 14.755
983 | 1200 | 9.32 | 983 | 1600 | 14.24 | 983 | 1675 | 14.775
984 | 1200 | 9.33 | 984 | 1600 | 14.26 | 984 | 1662.5 | 14.795
985 | 1200 | 9.345 | 985 | 1600 | 14.285 | 985 | 1675 | 14.81
986 | 1200 | 9.36 | 986 | 1600 | 14.31 | 986 | 1675 | 14.83
987 | 1200 | 9.375 | 987 | 1600 | 14.335 | 987 | 1675 | 14.85
988 | 1200 | 9.385 | 988 | 1612.5 | 14.355 | 988 | 1675 | 14.87
989 | 1200 | 9.395 | 989 | 1600 | 14.375 | 989 | 1675 | 14.885
990 | 1200 | 9.41 | 990 | 1612.5 | 14.4 | 990 | 1675 | 14.9
991 | 1200 | 9.425 | 991 | 1612.5 | 14.42 | 991 | 1675 | 14.92
992 | 1212.5 | 9.44 | 992 | 1600 | 14.44 | 992 | 1675 | 14.94
993 | 1212.5 | 9.445 | 993 | 1612.5 | 14.465 | 993 | 1675 | 14.96
994 | 1212.5 | 9.465 | 994 | 1612.5 | 14.485 | 994 | 1675 | 14.98
995 | 1212.5 | 9.474999 | 995 | 1612.5 | 14.515 | 995 | 1675 | 14.995
996 | 1212.5 | 9.49 | 996 | 1612.5 | 14.535 | 996 | 1675 | 15.01
997 | 1225 | 9.5 | 997 | 1612.5 | 14.56 | 997 | 1675 | 15.03
998 | 1225 | 9.51 | 998 | 1612.5 | 14.58 | 998 | 1675 | 15.045
999 | 1212.5 | 9.525 | 999 | 1612.5 | 14.605 | 999 | 1675 | 15.06
1000 | 1212.5 | 9.535 | 1000 | 1612.5 | 14.625 | 1000 | 1675 | 15.075
1001 | 1225 | 9.554999 | 1001 | 1612.5 | 14.65 | 1001 | 1675 | 15.1
1002 | 1225 | 9.565 | 1002 | 1612.5 | 14.67 | 1002 | 1675 | 15.115
1003 | 1225 | 9.58 | 1003 | 1612.5 | 14.69 | 1003 | 1675 | 15.135
1004 | 1225 | 9.59 | 1004 | 1612.5 | 14.715 | 1004 | 1675 | 15.155
1005 | 1225 | 9.605 | 1005 | 1612.5 | 14.74 | 1005 | 1675 | 15.175
1006 | 1225 | 9.62 | 1006 | 1612.5 | 14.76 | 1006 | 1675 | 15.195
1007 | 1225 | 9.63 | 1007 | 1612.5 | 14.775 | 1007 | 1675 | 15.215
1008 | 1237.5 | 9.645 | 1008 | 1612.5 | 14.8 | 1008 | 1687.5 | 15.235
1009 | 1237.5 | 9.65 | 1009 | 1625 | 14.83 | 1009 | 1675 | 15.245
1010 | 1225 | 9.665 | 1010 | 1612.5 | 14.855 | 1010 | 1687.5 | 15.265
1011 | 1237.5 | 9.679999 | 1011 | 1612.5 | 14.875 | 1011 | 1687.5 | 15.28
1012 | 1237.5 | 9.695 | 1012 | 1625 | 14.895 | 1012 | 1687.5 | 15.3
1013 | 1237.5 | 9.71 | 1013 | 1625 | 14.92 | 1013 | 1687.5 | 15.315
1014 | 1237.5 | 9.715 | 1014 | 1625 | 14.94 | 1014 | 1687.5 | 15.33
1015 | 1237.5 | 9.735 | 1015 | 1625 | 14.96 | 1015 | 1687.5 | 15.35
1016 | 1237.5 | 9.745 | 1016 | 1625 | 14.985 | 1016 | 1687.5 | 15.37
1017 | 1237.5 | 9.76 | 1017 | 1625 | 15.005 | 1017 | 1687.5 | 15.385
1018 | 1250 | 9.77 | 1018 | 1625 | 15.03 | 1018 | 1675 | 15.4
1019 | 1250 | 9.78 | 1019 | 1625 | 15.05 | 1019 | 1687.5 | 15.42
1020 | 1250 | 9.79 | 1020 | 1625 | 15.07 | 1020 | 1687.5 | 15.44
1021 | 1250 | 9.804999 | 1021 | 1625 | 15.09 | 1021 | 1687.5 | 15.455
1022 | 1250 | 9.815 | 1022 | 1625 | 15.115 | 1022 | 1687.5 | 15.475
1023 | 1250 | 9.83 | 1023 | 1625 | 15.14 | 1023 | 1687.5 | 15.495
1024 | 1250 | 9.84 | 1024 | 1625 | 15.165 | 1024 | 1687.5 | 15.51
1025 | 1250 | 9.855 | 1025 | 1625 | 15.185 | 1025 | 1687.5 | 15.53
1026 | 1262.5 | 9.87 | 1026 | 1625 | 15.205 | 1026 | 1687.5 | 15.545
1027 | 1262.5 | 9.885 | 1027 | 1625 | 15.23 | 1027 | 1700 | 15.565
1028 | 1250 | 9.895 | 1028 | 1625 | 15.25 | 1028 | 1700 | 15.585
1029 | 1262.5 | 9.905 | 1029 | 1625 | 15.27 | 1029 | 1687.5 | 15.6
1030 | 1250 | 9.92 | 1030 | 1625 | 15.29 | 1030 | 1700 | 15.615
1031 | 1262.5 | 9.929999 | 1031 | 1625 | 15.31 | 1031 | 1687.5 | 15.63
1032 | 1250 | 9.945 | 1032 | 1637.5 | 15.34 | 1032 | 1700 | 15.65
1033 | 1262.5 | 9.955 | 1033 | 1637.5 | 15.365 | 1033 | 1700 | 15.665
1034 | 1262.5 | 9.965 | 1034 | 1637.5 | 15.38 | 1034 | 1700 | 15.685
1035 | 1262.5 | 9.98 | 1035 | 1637.5 | 15.405 | 1035 | 1700 | 15.7
1036 | 1262.5 | 9.99 | 1036 | 1637.5 | 15.43 | 1036 | 1700 | 15.725
1037 | 1262.5 | 10 | 1037 | 1637.5 | 15.455 | 1037 | 1700 | 15.745
1038 | 1275 | 10.02 | 1038 | 1637.5 | 15.48 | 1038 | 1700 | 15.765
1039 | 1262.5 | 10.03 | 1039 | 1637.5 | 15.5 | 1039 | 1700 | 15.78
1040 | 1275 | 10.045 | 1040 | 1637.5 | 15.525 | 1040 | 1700 | 15.805
1041 | 1275 | 10.055 | 1041 | 1637.5 | 15.545 | 1041 | 1700 | 15.815
1042 | 1275 | 10.065 | 1042 | 1637.5 | 15.57 | 1042 | 1700 | 15.84
1043 | 1262.5 | 10.08 | 1043 | 1637.5 | 15.585 | 1043 | 1700 | 15.855
1044 | 1275 | 10.09 | 1044 | 1637.5 | 15.61 | 1044 | 1700 | 15.875
1045 | 1275 | 10.11 | 1045 | 1637.5 | 15.635 | 1045 | 1700 | 15.89
1046 | 1275 | 10.115 | 1046 | 1637.5 | 15.66 | 1046 | 1700 | 15.91
1047 | 1275 | 10.135 | 1047 | 1637.5 | 15.68 | 1047 | 1712.5 | 15.925
1048 | 1275 | 10.145 | 1048 | 1637.5 | 15.705 | 1048 | 1712.5 | 15.945
1049 | 1275 | 10.155 | 1049 | 1637.5 | 15.725 | 1049 | 1700 | 15.965
1050 | 1275 | 10.165 | 1050 | 1637.5 | 15.745 | 1050 | 1712.5 | 15.985
1051 | 1287.5 | 10.185 | 1051 | 1637.5 | 15.765 | 1051 | 1700 | 16
1052 | 1275 | 10.195 | 1052 | 1650 | 15.79 | 1052 | 1712.5 | 16.02
1053 | 1287.5 | 10.205 | 1053 | 1637.5 | 15.815 | 1053 | 1712.5 | 16.035
1054 | 1287.5 | 10.225 | 1054 | 1637.5 | 15.835 | 1054 | 1712.5 | 16.055
1055 | 1287.5 | 10.23 | 1055 | 1650 | 15.86 | 1055 | 1712.5 | 16.07
1056 | 1287.5 | 10.24 | 1056 | 1637.5 | 15.88 | 1056 | 1712.5 | 16.09
1057 | 1287.5 | 10.255 | 1057 | 1650 | 15.9 | 1057 | 1712.5 | 16.105
1058 | 1287.5 | 10.275 | 1058 | 1637.5 | 15.92 | 1058 | 1712.5 | 16.125
1059 | 1287.5 | 10.28 | 1059 | 1637.5 | 15.945 | 1059 | 1712.5 | 16.14
1060 | 1287.5 | 10.29 | 1060 | 1650 | 15.97 | 1060 | 1712.5 | 16.165
1061 | 1300 | 10.305 | 1061 | 1650 | 15.995 | 1061 | 1712.5 | 16.175
1062 | 1287.5 | 10.315 | 1062 | 1650 | 16.015 | 1062 | 1712.5 | 16.2
1063 | 1300 | 10.33 | 1063 | 1650 | 16.035 | 1063 | 1712.5 | 16.215
1064 | 1300 | 10.345 | 1064 | 1650 | 16.06 | 1064 | 1712.5 | 16.235
1065 | 1300 | 10.355 | 1065 | 1650 | 16.085 | 1065 | 1712.5 | 16.25
1066 | 1300 | 10.365 | 1066 | 1650 | 16.105 | 1066 | 1712.5 | 16.27
1067 | 1300 | 10.38 | 1067 | 1650 | 16.13 | 1067 | 1712.5 | 16.29
1068 | 1300 | 10.395 | 1068 | 1650 | 16.145 | 1068 | 1712.5 | 16.305
1069 | 1300 | 10.405 | 1069 | 1650 | 16.17 | 1069 | 1712.5 | 16.325
1070 | 1300 | 10.42 | 1070 | 1650 | 16.195 | 1070 | 1712.5 | 16.34
1071 | 1300 | 10.43 | 1071 | 1650 | 16.215 | 1071 | 1712.5 | 16.36
1072 | 1300 | 10.44 | 1072 | 1650 | 16.24 | 1072 | 1725 | 16.38
1073 | 1312.5 | 10.455 | 1073 | 1650 | 16.255 | 1073 | 1712.5 | 16.4
1074 | 1312.5 | 10.47 | 1074 | 1650 | 16.28 | 1074 | 1712.5 | 16.42
1075 | 1312.5 | 10.48 | 1075 | 1650 | 16.3 | 1075 | 1712.5 | 16.435
1076 | 1312.5 | 10.495 | 1076 | 1662.5 | 16.325 | 1076 | 1712.5 | 16.455
1077 | 1312.5 | 10.515 | 1077 | 1662.5 | 16.35 | 1077 | 1725 | 16.465
1078 | 1312.5 | 10.525 | 1078 | 1650 | 16.37 | 1078 | 1712.5 | 16.49
1079 | 1312.5 | 10.535 | 1079 | 1662.5 | 16.395 | 1079 | 1725 | 16.5
1080 | 1312.5 | 10.545 | 1080 | 1662.5 | 16.415 | 1080 | 1725 | 16.52
1081 | 1325 | 10.56 | 1081 | 1662.5 | 16.44 | 1081 | 1725 | 16.54
1082 | 1325 | 10.575 | 1082 | 1662.5 | 16.465 | 1082 | 1725 | 16.555
1083 | 1325 | 10.58 | 1083 | 1662.5 | 16.49 | 1083 | 1725 | 16.575
1084 | 1325 | 10.595 | 1084 | 1662.5 | 16.51 | 1084 | 1725 | 16.595
1085 | 1325 | 10.61 | 1085 | 1662.5 | 16.53 | 1085 | 1725 | 16.615
1086 | 1325 | 10.625 | 1086 | 1662.5 | 16.55 | 1086 | 1725 | 16.63
1087 | 1325 | 10.64 | 1087 | 1662.5 | 16.57 | 1087 | 1725 | 16.65
1088 | 1325 | 10.645 | 1088 | 1662.5 | 16.59 | 1088 | 1725 | 16.67
1089 | 1325 | 10.66 | 1089 | 1662.5 | 16.615 | 1089 | 1725 | 16.685
1090 | 1337.5 | 10.67 | 1090 | 1662.5 | 16.64 | 1090 | 1725 | 16.705
1091 | 1337.5 | 10.685 | 1091 | 1675 | 16.665 | 1091 | 1725 | 16.72
1092 | 1337.5 | 10.695 | 1092 | 1675 | 16.685 | 1092 | 1725 | 16.74
1093 | 1325 | 10.71 | 1093 | 1675 | 16.71 | 1093 | 1725 | 16.76
1094 | 1337.5 | 10.72 | 1094 | 1675 | 16.73 | 1094 | 1725 | 16.78
1095 | 1337.5 | 10.735 | 1095 | 1675 | 16.755 | 1095 | 1725 | 16.8
1096 | 1337.5 | 10.745 | 1096 | 1675 | 16.77 | 1096 | 1725 | 16.815
1097 | 1337.5 | 10.755 | 1097 | 1675 | 16.79 | 1097 | 1725 | 16.835
1098 | 1337.5 | 10.77 | 1098 | 1675 | 16.815 | 1098 | 1725 | 16.855
1099 | 1337.5 | 10.78 | 1099 | 1675 | 16.84 | 1099 | 1725 | 16.87
1100 | 1337.5 | 10.795 | 1100 | 1675 | 16.86 | 1100 | 1737.5 | 16.89
1101 | 1337.5 | 10.805 | 1101 | 1675 | 16.885 | 1101 | 1725 | 16.905
1102 | 1337.5 | 10.82 | 1102 | 1687.5 | 16.905 | 1102 | 1725 | 16.925
1103 | 1350 | 10.835 | 1103 | 1687.5 | 16.93 | 1103 | 1725 | 16.935
1104 | 1350 | 10.85 | 1104 | 1687.5 | 16.95 | 1104 | 1725 | 16.955
1105 | 1350 | 10.86 | 1105 | 1687.5 | 16.97 | 1105 | 1737.5 | 16.975
1106 | 1350 | 10.87 | 1106 | 1687.5 | 16.995 | 1106 | 1737.5 | 16.99
1107 | 1337.5 | 10.885 | 1107 | 1687.5 | 17.02 | 1107 | 1725 | 17.01
1108 | 1350 | 10.895 | 1108 | 1687.5 | 17.04 | 1108 | 1737.5 | 17.035
1109 | 1350 | 10.91 | 1109 | 1687.5 | 17.06 | 1109 | 1737.5 | 17.055
1110 | 1350 | 10.92 | 1110 | 1700 | 17.085 | 1110 | 1737.5 | 17.065
1111 | 1350 | 10.935 | 1111 | 1687.5 | 17.11 | 1111 | 1737.5 | 17.085
1112 | 1350 | 10.95 | 1112 | 1687.5 | 17.13 | 1112 | 1737.5 | 17.105
1113 | 1350 | 10.965 | 1113 | 1700 | 17.155 | 1113 | 1737.5 | 17.12
1114 | 1350 | 10.975 | 1114 | 1700 | 17.175 | 1114 | 1737.5 | 17.14
1115 | 1350 | 10.985 | 1115 | 1700 | 17.195 | 1115 | 1737.5 | 17.155
1116 | 1350 | 11 | 1116 | 1700 | 17.22 | 1116 | 1737.5 | 17.175
1117 | 1362.5 | 11.01 | 1117 | 1700 | 17.245 | 1117 | 1737.5 | 17.19
1118 | 1350 | 11.025 | 1118 | 1700 | 17.265 | 1118 | 1737.5 | 17.215
1119 | 1362.5 | 11.04 | 1119 | 1700 | 17.29 | 1119 | 1737.5 | 17.23
1120 | 1362.5 | 11.045 | 1120 | 1700 | 17.31 | 1120 | 1737.5 | 17.245
1121 | 1362.5 | 11.06 | 1121 | 1712.5 | 17.33 | 1121 | 1737.5 | 17.265
1122 | 1362.5 | 11.07 | 1122 | 1700 | 17.355 | 1122 | 1737.5 | 17.28
1123 | 1362.5 | 11.09 | 1123 | 1712.5 | 17.375 | 1123 | 1737.5 | 17.3
1124 | 1362.5 | 11.1 | 1124 | 1712.5 | 17.395 | 1124 | 1750 | 17.325
1125 | 1362.5 | 11.11 | 1125 | 1712.5 | 17.42 | 1125 | 1737.5 | 17.34
1126 | 1362.5 | 11.125 | 1126 | 1712.5 | 17.445 | 1126 | 1737.5 | 17.355
1127 | 1362.5 | 11.14 | 1127 | 1712.5 | 17.465 | 1127 | 1750 | 17.37
1128 | 1362.5 | 11.15 | 1128 | 1712.5 | 17.485 | 1128 | 1750 | 17.39
1129 | 1375 | 11.165 | 1129 | 1712.5 | 17.515 | 1129 | 1750 | 17.415
1130 | 1375 | 11.18 | 1130 | 1712.5 | 17.535 | 1130 | 1750 | 17.425
1131 | 1362.5 | 11.185 | 1131 | 1712.5 | 17.555 | 1131 | 1750 | 17.45
1132 | 1375 | 11.2 | 1132 | 1712.5 | 17.575 | 1132 | 1750 | 17.47
1133 | 1375 | 11.215 | 1133 | 1725 | 17.595 | 1133 | 1750 | 17.485
1134 | 1375 | 11.225 | 1134 | 1725 | 17.615 | 1134 | 1750 | 17.5
1135 | 1375 | 11.24 | 1135 | 1725 | 17.64 | 1135 | 1750 | 17.52
1136 | 1375 | 11.25 | 1136 | 1725 | 17.665 | 1136 | 1750 | 17.54
1137 | 1375 | 11.265 | 1137 | 1725 | 17.685 | 1137 | 1750 | 17.555
1138 | 1375 | 11.28 | 1138 | 1725 | 17.71 | 1138 | 1750 | 17.575
1139 | 1375 | 11.29 | 1139 | 1725 | 17.73 | 1139 | 1750 | 17.59
1140 | 1375 | 11.3 | 1140 | 1737.5 | 17.76 | 1140 | 1750 | 17.61
1141 | 1375 | 11.31 | 1141 | 1737.5 | 17.78 | 1141 | 1750 | 17.625
1142 | 1387.5 | 11.33 | 1142 | 1725 | 17.8 | 1142 | 1750 | 17.65
1143 | 1375 | 11.345 | 1143 | 1737.5 | 17.82 | 1143 | 1750 | 17.665
1144 | 1387.5 | 11.355 | 1144 | 1737.5 | 17.84 | 1144 | 1750 | 17.68
1145 | 1375 | 11.37 | 1145 | 1737.5 | 17.86 | 1145 | 1750 | 17.705
1146 | 1375 | 11.38 | 1146 | 1737.5 | 17.88 | 1146 | 1762.5 | 17.72
1147 | 1375 | 11.39 | 1147 | 1737.5 | 17.905 | 1147 | 1750 | 17.735
1148 | 1387.5 | 11.405 | 1148 | 1737.5 | 17.93 | 1148 | 1750 | 17.755
1149 | 1387.5 | 11.42 | 1149 | 1737.5 | 17.95 | 1149 | 1750 | 17.77
1150 | 1387.5 | 11.43 | 1150 | 1737.5 | 17.975 | 1150 | 1750 | 17.79
1151 | 1387.5 | 11.445 | 1151 | 1750 | 18 | 1151 | 1762.5 | 17.81
1152 | 1387.5 | 11.455 | 1152 | 1737.5 | 18.02 | 1152 | 1762.5 | 17.83
1153 | 1387.5 | 11.465 | 1153 | 1750 | 18.045 | 1153 | 1762.5 | 17.85
1154 | 1387.5 | 11.48 | 1154 | 1750 | 18.07 | 1154 | 1762.5 | 17.865
1155 | 1387.5 | 11.495 | 1155 | 1737.5 | 18.09 | 1155 | 1762.5 | 17.88
1156 | 1400 | 11.5 | 1156 | 1750 | 18.11 | 1156 | 1762.5 | 17.9
1157 | 1400 | 11.515 | 1157 | 1750 | 18.13 | 1157 | 1762.5 | 17.915
1158 | 1400 | 11.53 | 1158 | 1750 | 18.16 | 1158 | 1762.5 | 17.93
1159 | 1400 | 11.54 | 1159 | 1750 | 18.18 | 1159 | 1762.5 | 17.95
1160 | 1400 | 11.555 | 1160 | 1750 | 18.2 | 1160 | 1762.5 | 17.965
1161 | 1400 | 11.565 | 1161 | 1750 | 18.225 | 1161 | 1762.5 | 17.985
1162 | 1400 | 11.58 | 1162 | 1762.5 | 18.245 | 1162 | 1762.5 | 18.005
1163 | 1400 | 11.59 | 1163 | 1762.5 | 18.275 | 1163 | 1762.5 | 18.02
1164 | 1400 | 11.605 | 1164 | 1750 | 18.295 | 1164 | 1762.5 | 18.04
1165 | 1400 | 11.62 | 1165 | 1762.5 | 18.32 | 1165 | 1762.5 | 18.055
1166 | 1400 | 11.63 | 1166 | 1762.5 | 18.34 | 1166 | 1762.5 | 18.08
1167 | 1400 | 11.645 | 1167 | 1762.5 | 18.37 | 1167 | 1762.5 | 18.1
1168 | 1400 | 11.655 | 1168 | 1750 | 18.39 | 1168 | 1762.5 | 18.12
1169 | 1400 | 11.665 | 1169 | 1762.5 | 18.415 | 1169 | 1762.5 | 18.13
1170 | 1412.5 | 11.68 | 1170 | 1762.5 | 18.435 | 1170 | 1775 | 18.15
1171 | 1400 | 11.695 | 1171 | 1762.5 | 18.455 | 1171 | 1762.5 | 18.165
1172 | 1412.5 | 11.705 | 1172 | 1775 | 18.48 | 1172 | 1775 | 18.18
1173 | 1412.5 | 11.72 | 1173 | 1762.5 | 18.505 | 1173 | 1775 | 18.2
1174 | 1400 | 11.735 | 1174 | 1775 | 18.53 | 1174 | 1775 | 18.215
1175 | 1412.5 | 11.745 | 1175 | 1775 | 18.555 | 1175 | 1775 | 18.235
1176 | 1412.5 | 11.755 | 1176 | 1762.5 | 18.58 | 1176 | 1775 | 18.255
1177 | 1412.5 | 11.765 | 1177 | 1775 | 18.605 | 1177 | 1775 | 18.275
1178 | 1412.5 | 11.78 | 1178 | 1775 | 18.635 | 1178 | 1775 | 18.295
1179 | 1412.5 | 11.79 | 1179 | 1775 | 18.655 | 1179 | 1775 | 18.315
1180 | 1412.5 | 11.805 | 1180 | 1775 | 18.675 | 1180 | 1775 | 18.33
1181 | 1412.5 | 11.815 | 1181 | 1775 | 18.7 | 1181 | 1775 | 18.35
1182 | 1412.5 | 11.83 | 1182 | 1775 | 18.73 | 1182 | 1775 | 18.37
1183 | 1412.5 | 11.84 | 1183 | 1775 | 18.755 | 1183 | 1775 | 18.39
1184 | 1412.5 | 11.855 | 1184 | 1775 | 18.775 | 1184 | 1775 | 18.405
1185 | 1412.5 | 11.865 | 1185 | 1775 | 18.8 | 1185 | 1775 | 18.425
1186 | 1412.5 | 11.88 | 1186 | 1775 | 18.825 | 1186 | 1775 | 18.44
1187 | 1412.5 | 11.895 | 1187 | 1787.5 | 18.85 | 1187 | 1775 | 18.46
1188 | 1412.5 | 11.905 | 1188 | 1775 | 18.875 | 1188 | 1775 | 18.48
1189 | 1412.5 | 11.92 | 1189 | 1775 | 18.895 | 1189 | 1787.5 | 18.495
1190 | 1412.5 | 11.93 | 1190 | 1787.5 | 18.925 | 1190 | 1787.5 | 18.52
1191 | 1425 | 11.945 | 1191 | 1787.5 | 18.945 | 1191 | 1775 | 18.535
1192 | 1425 | 11.955 | 1192 | 1787.5 | 18.97 | 1192 | 1787.5 | 18.555
1193 | 1412.5 | 11.965 | 1193 | 1787.5 | 18.995 | 1193 | 1775 | 18.57
1194 | 1425 | 11.985 | 1194 | 1787.5 | 19.015 | 1194 | 1775 | 18.585
1195 | 1425 | 11.995 | 1195 | 1787.5 | 19.045 | 1195 | 1775 | 18.61
1196 | 1425 | 12.005 | 1196 | 1787.5 | 19.075 | 1196 | 1787.5 | 18.625
1197 | 1425 | 12.02 | 1197 | 1787.5 | 19.095 | 1197 | 1787.5 | 18.64
1198 | 1425 | 12.03 | 1198 | 1787.5 | 19.115 | 1198 | 1787.5 | 18.66
1199 | 1425 | 12.04 | 1199 | 1787.5 | 19.145 | 1199 | 1787.5 | 18.675
1200 | 1425 | 12.055 | 1200 | 1787.5 | 19.17 | 1200 | 1775 | 18.7
1201 | 1437.5 | 12.07 | 1201 | 1787.5 | 19.19 | 1201 | 1787.5 | 18.71
1202 | 1437.5 | 12.085 | 1202 | 1787.5 | 19.215 | 1202 | 1787.5 | 18.73
1203 | 1437.5 | 12.1 | 1203 | 1787.5 | 19.245 | 1203 | 1787.5 | 18.745
1204 | 1437.5 | 12.11 | 1204 | 1787.5 | 19.27 | 1204 | 1787.5 | 18.765
1205 | 1437.5 | 12.12 | 1205 | 1787.5 | 19.295 | 1205 | 1787.5 | 18.785
1206 | 1437.5 | 12.135 | 1206 | 1800 | 19.32 | 1206 | 1787.5 | 18.8
1207 | 1437.5 | 12.145 | 1207 | 1787.5 | 19.345 | 1207 | 1787.5 | 18.815
1208 | 1437.5 | 12.16 | 1208 | 1800 | 19.365 | 1208 | 1787.5 | 18.835
1209 | 1437.5 | 12.175 | 1209 | 1800 | 19.39 | 1209 | 1787.5 | 18.855
1210 | 1437.5 | 12.185 | 1210 | 1800 | 19.415 | 1210 | 1787.5 | 18.87
1211 | 1437.5 | 12.2 | 1211 | 1787.5 | 19.435 | 1211 | 1800 | 18.89
1212 | 1437.5 | 12.21 | 1212 | 1800 | 19.465 | 1212 | 1800 | 18.91
1213 | 1450 | 12.225 | 1213 | 1800 | 19.49 | 1213 | 1800 | 18.935
1214 | 1450 | 12.235 | 1214 | 1800 | 19.515 | 1214 | 1800 | 18.95
1215 | 1437.5 | 12.25 | 1215 | 1800 | 19.535 | 1215 | 1800 | 18.965
1216 | 1437.5 | 12.26 | 1216 | 1800 | 19.565 | 1216 | 1800 | 18.98
1217 | 1450 | 12.275 | 1217 | 1800 | 19.585 | 1217 | 1800 | 19
1218 | 1450 | 12.285 | 1218 | 1800 | 19.605 | 1218 | 1800 | 19.015
1219 | 1437.5 | 12.295 | 1219 | 1800 | 19.635 | 1219 | 1800 | 19.035
1220 | 1450 | 12.31 | 1220 | 1800 | 19.66 | 1220 | 1800 | 19.055
1221 | 1450 | 12.325 | 1221 | 1800 | 19.68 | 1221 | 1800 | 19.07
1222 | 1450 | 12.34 | 1222 | 1800 | 19.705 | 1222 | 1800 | 19.09
1223 | 1450 | 12.35 | 1223 | 1800 | 19.73 | 1223 | 1800 | 19.105
1224 | 1450 | 12.36 | 1224 | 1800 | 19.76 | 1224 | 1800 | 19.13
1225 | 1450 | 12.375 | 1225 | 1800 | 19.78 | 1225 | 1800 | 19.15
1226 | 1450 | 12.39 | 1226 | 1800 | 19.81 | 1226 | 1812.5 | 19.165
1227 | 1450 | 12.405 | 1227 | 1812.5 | 19.84 | 1227 | 1812.5 | 19.185
1228 | 1462.5 | 12.415 | 1228 | 1812.5 | 19.865 | 1228 | 1812.5 | 19.2
1229 | 1450 | 12.43 | 1229 | 1800 | 19.885 | 1229 | 1812.5 | 19.225
1230 | 1450 | 12.445 | 1230 | 1812.5 | 19.91 | 1230 | 1812.5 | 19.24
1231 | 1462.5 | 12.455 | 1231 | 1812.5 | 19.93 | 1231 | 1812.5 | 19.255
1232 | 1450 | 12.47 | 1232 | 1812.5 | 19.95 | 1232 | 1812.5 | 19.27
1233 | 1450 | 12.485 | 1233 | 1812.5 | 19.975 | 1233 | 1812.5 | 19.29
1234 | 1462.5 | 12.495 | 1234 | 1812.5 | 20 | 1234 | 1812.5 | 19.31
1235 | 1462.5 | 12.51 | 1235 | 1812.5 | 20.025 | 1235 | 1812.5 | 19.33
1236 | 1462.5 | 12.52 | 1236 | 1812.5 | 20.045 | 1236 | 1812.5 | 19.345
1237 | 1462.5 | 12.535 | 1237 | 1812.5 | 20.07 | 1237 | 1812.5 | 19.375
1238 | 1462.5 | 12.55 | 1238 | 1812.5 | 20.09 | 1238 | 1812.5 | 19.39
1239 | 1462.5 | 12.56 | 1239 | 1812.5 | 20.115 | 1239 | 1812.5 | 19.405
1240 | 1462.5 | 12.575 | 1240 | 1812.5 | 20.145 | 1240 | 1812.5 | 19.425
1241 | 1462.5 | 12.585 | 1241 | 1812.5 | 20.165 | 1241 | 1812.5 | 19.44
1242 | 1462.5 | 12.595 | 1242 | 1812.5 | 20.195 | 1242 | 1812.5 | 19.455
1243 | 1462.5 | 12.615 | 1243 | 1812.5 | 20.22 | 1243 | 1812.5 | 19.475
1244 | 1462.5 | 12.63 | 1244 | 1812.5 | 20.245 | 1244 | 1825 | 19.495
1245 | 1475 | 12.635 | 1245 | 1812.5 | 20.265 | 1245 | 1812.5 | 19.51
1246 | 1462.5 | 12.65 | 1246 | 1825 | 20.285 | 1246 | 1812.5 | 19.53
1247 | 1462.5 | 12.665 | 1247 | 1812.5 | 20.32 | 1247 | 1825 | 19.55
1248 | 1475 | 12.675 | 1248 | 1812.5 | 20.345 | 1248 | 1825 | 19.57
1249 | 1475 | 12.69 | 1249 | 1812.5 | 20.365 | 1249 | 1825 | 19.585
1250 | 1475 | 12.7 | 1250 | 1825 | 20.395 | 1250 | 1825 | 19.6
1251 | 1475 | 12.715 | 1251 | 1812.5 | 20.42 | 1251 | 1825 | 19.625
1252 | 1475 | 12.73 | 1252 | 1825 | 20.445 | 1252 | 1825 | 19.645
1253 | 1475 | 12.74 | 1253 | 1812.5 | 20.465 | 1253 | 1825 | 19.66
1254 | 1475 | 12.755 | 1254 | 1825 | 20.49 | 1254 | 1825 | 19.68
1255 | 1475 | 12.765 | 1255 | 1825 | 20.515 | 1255 | 1825 | 19.695
1256 | 1475 | 12.78 | 1256 | 1825 | 20.54 | 1256 | 1825 | 19.71
1257 | 1475 | 12.795 | 1257 | 1825 | 20.565 | 1257 | 1825 | 19.725
1258 | 1475 | 12.81 | 1258 | 1825 | 20.59 | 1258 | 1825 | 19.755
1259 | 1475 | 12.82 | 1259 | 1825 | 20.615 | 1259 | 1825 | 19.77
1260 | 1475 | 12.835 | 1260 | 1825 | 20.635 | 1260 | 1825 | 19.79
1261 | 1475 | 12.85 | 1261 | 1825 | 20.66 | 1261 | 1825 | 19.81
1262 | 1475 | 12.86 | 1262 | 1825 | 20.685 | 1262 | 1825 | 19.835
1263 | 1487.5 | 12.875 | 1263 | 1825 | 20.705 | 1263 | 1837.5 | 19.85
1264 | 1487.5 | 12.885 | 1264 | 1825 | 20.73 | 1264 | 1837.5 | 19.87
1265 | 1487.5 | 12.9 | 1265 | 1825 | 20.755 | 1265 | 1825 | 19.89
1266 | 1475 | 12.915 | 1266 | 1825 | 20.775 | 1266 | 1825 | 19.905
1267 | 1487.5 | 12.935 | 1267 | 1825 | 20.8 | 1267 | 1837.5 | 19.925
1268 | 1487.5 | 12.945 | 1268 | 1825 | 20.82 | 1268 | 1837.5 | 19.94
1269 | 1487.5 | 12.955 | 1269 | 1825 | 20.845 | 1269 | 1825 | 19.96
1270 | 1487.5 | 12.97 | 1270 | 1825 | 20.87 | 1270 | 1837.5 | 19.98
1271 | 1487.5 | 12.985 | 1271 | 1825 | 20.895 | 1271 | 1837.5 | 20
1272 | 1500 | 12.995 | 1272 | 1825 | 20.92 | 1272 | 1775 | 20.03
1273 | 1487.5 | 13.015 | 1273 | 1837.5 | 20.945 | 1273 | 637.5 | 20.4
1274 | 1487.5 | 13.03 | 1274 | 1825 | 20.97 | 1274 | 637.5 | 20.445
1275 | 1487.5 | 13.04 | 1275 | 1825 | 20.995 | 1275 | 637.5 | 20.47
1276 | 1487.5 | 13.055 | 1276 | 1837.5 | 21.015 | 1276 | 637.5 | 20.49
1277 | 1487.5 | 13.065 | 1277 | 1837.5 | 21.045 | 1277 | 650 | 20.51
1278 | 1487.5 | 13.085 | 1278 | 1837.5 | 21.065 | 1278 | 637.5 | 20.53
1279 | 1500 | 13.095 | 1279 | 1837.5 | 21.09 | 1279 | 637.5 | 20.55
1280 | 1500 | 13.105 | 1280 | 1837.5 | 21.115 | 1280 | 650 | 20.57
1281 | 1500 | 13.12 | 1281 | 1825 | 21.135 | 1281 | 650 | 20.585
1282 | 1500 | 13.135 | 1282 | 1837.5 | 21.16 | 1282 | 650 | 20.59
1283 | 1500 | 13.15 | 1283 | 1825 | 21.19 | 1283 | 650 | 20.59
1284 | 1500 | 13.17 | 1284 | 1837.5 | 21.215 | 1284 | 650 | 20.585
1285 | 1500 | 13.18 | 1285 | 1837.5 | 21.24 | 1285 | 650 | 20.59
1286 | 1500 | 13.2 | 1286 | 1837.5 | 21.265 | 1286 | 650 | 20.59
1287 | 1500 | 13.215 | 1287 | 1837.5 | 21.29 | 1287 | 650 | 20.59
1288 | 1512.5 | 13.225 | 1288 | 1837.5 | 21.31 | 1288 | 650 | 20.59
1289 | 1500 | 13.24 | 1289 | 1837.5 | 21.33 | 1289 | 650 | 20.595
1290 | 1500 | 13.26 | 1290 | 1837.5 | 21.355 | 1290 | 650 | 20.59
1291 | 1512.5 | 13.27 | 1291 | 1850 | 21.38 | 1291 | 650 | 20.59
1292 | 1512.5 | 13.285 | 1292 | 1837.5 | 21.405 | 1292 | 650 | 20.595
1293 | 1512.5 | 13.3 | 1293 | 1837.5 | 21.43 | 1293 | 650 | 20.59
1294 | 1512.5 | 13.315 | 1294 | 1837.5 | 21.46 | 1294 | 650 | 20.59
1295 | 1512.5 | 13.325 | 1295 | 1850 | 21.485 | 1295 | 650 | 20.595
1296 | 1512.5 | 13.34 | 1296 | 1850 | 21.51 | 1296 | 650 | 20.585
1297 | 1512.5 | 13.355 | 1297 | 1850 | 21.535 | 1297 | 650 | 20.59
1298 | 1512.5 | 13.37 | 1298 | 1850 | 21.56 | 1298 | 650 | 20.59
1299 | 1512.5 | 13.385 | 1299 | 1850 | 21.585 | 1299 | 650 | 20.595
1300 | 1512.5 | 13.395 | 1300 | 1837.5 | 21.615 | 1300 | 650 | 20.59
1301 | 1512.5 | 13.415 | 1301 | 1850 | 21.635
1302 | 1512.5 | 13.425 | 1302 | 1850 | 21.66
1303 | 1512.5 | 13.445 | 1303 | 1850 | 21.675
1304 | 1512.5 | 13.46 | 1304 | 1850 | 21.7
1305 | 1512.5 | 13.485 | 1305 | 1850 | 21.725
1306 | 1512.5 | 13.5 | 1306 | 1850 | 21.745
1307 | 1512.5 | 13.515 | 1307 | 1850 | 21.77
1308 | 1512.5 | 13.53 | 1308 | 1850 | 21.795
1309 | 1512.5 | 13.54 | 1309 | 1837.5 | 21.82
1310 | 1512.5 | 13.56 | 1310 | 1850 | 21.845
1311 | 1512.5 | 13.575 | 1311 | 1850 | 21.87
1312 | 1500 | 13.585 | 1312 | 1850 | 21.895
1313 | 1512.5 | 13.605 | 1313 | 1850 | 21.92
1314 | 1500 | 13.62 | 1314 | 1850 | 21.94
1315 | 1512.5 | 13.64 | 1315 | 1850 | 21.965
1316 | 1512.5 | 13.65 | 1316 | 1850 | 21.99
1317 | 1500 | 13.665 | 1317 | 1850 | 22.015
1318 | 1512.5 | 13.68 | 1318 | 1850 | 22.04
1319 | 1512.5 | 13.695 | 1319 | 1850 | 22.07
1320 | 1500 | 13.71 | 1320 | 1850 | 22.095
1321 | 1512.5 | 13.725 | 1321 | 1850 | 22.12
1322 | 1512.5 | 13.74 | 1322 | 1850 | 22.14
1323 | 1500 | 13.78 | 1323 | 1850 | 22.165
1324 | 1487.5 | 13.805 | 1324 | 1862.5 | 22.185
1325 | 250 | 16.45 | 1325 | 1850 | 22.21
1326 | 250 | 16.49 | 1326 | 1850 | 22.235
1327 | 250 | 16.52 | 1327 | 1850 | 22.26
1328 | 250 | 16.54 | 1328 | 1850 | 22.285
1329 | 250 | 16.565 | 1329 | 1850 | 22.315
1330 | 237.5 | 16.585 | 1330 | 1850 | 22.335
1331 | 250 | 16.61 | 1331 | 1862.5 | 22.355
1332 | 250 | 16.63 | 1332 | 1862.5 | 22.385
1333 | 250 | 16.65 | 1333 | 1850 | 22.41
1334 | 250 | 16.675 | 1334 | 1850 | 22.435
1335 | 250 | 16.695 | 1335 | 1862.5 | 22.46
1336 | 250 | 16.715 | 1336 | 1862.5 | 22.485
1337 | 250 | 16.72 | 1337 | 1862.5 | 22.505
1338 | 250 | 16.725 | 1338 | 1862.5 | 22.53
1339 | 237.5 | 16.72 | 1339 | 1862.5 | 22.56
1340 | 250 | 16.725 | 1340 | 1862.5 | 22.58
1341 | 250 | 16.73 | 1341 | 1862.5 | 22.605
1342 | 250 | 16.73 | 1342 | 1862.5 | 22.63
1343 | 250 | 16.73 | 1343 | 1862.5 | 22.655
1344 | 250 | 16.735 | 1344 | 1862.5 | 22.68
1345 | 250 | 16.735 | 1345 | 1862.5 | 22.705
1346 | 237.5 | 16.74 | 1346 | 1862.5 | 22.73
1347 | 237.5 | 16.74 | 1347 | 1862.5 | 22.755
1348 | 237.5 | 16.74 | 1348 | 1862.5 | 22.78
1349 | 237.5 | 16.74 | 1349 | 1862.5 | 22.8
1350 | 237.5 | 16.745 | 1350 | 1862.5 | 22.83
1351 | 237.5 | 16.745 | 1351 | 1862.5 | 22.85
1352 | 237.5 | 16.745 | 1352 | 1862.5 | 22.87
|  |  | 1353 | 1875 | 22.9
|  |  | 1354 | 1875 | 22.925
|  |  | 1355 | 1875 | 22.95
|  |  | 1356 | 1875 | 22.97
|  |  | 1357 | 1875 | 22.995
|  |  | 1358 | 1875 | 23.02
|  |  | 1359 | 1875 | 23.045
|  |  | 1360 | 1875 | 23.065
|  |  | 1361 | 1875 | 23.09
|  |  | 1362 | 1875 | 23.12
|  |  | 1363 | 1875 | 23.145
|  |  | 1364 | 1875 | 23.17
|  |  | 1365 | 1875 | 23.19
|  |  | 1366 | 1875 | 23.215
|  |  | 1367 | 1875 | 23.24
|  |  | 1368 | 1875 | 23.26
|  |  | 1369 | 1875 | 23.29
|  |  | 1370 | 1875 | 23.31
|  |  | 1371 | 1875 | 23.335
|  |  | 1372 | 1875 | 23.365
|  |  | 1373 | 1875 | 23.385
|  |  | 1374 | 1875 | 23.41
|  |  | 1375 | 1875 | 23.43
|  |  | 1376 | 1875 | 23.455
|  |  | 1377 | 1875 | 23.48
|  |  | 1378 | 1887.5 | 23.505
|  |  | 1379 | 1875 | 23.535
|  |  | 1380 | 1875 | 23.56
|  |  | 1381 | 1875 | 23.585
|  |  | 1382 | 1875 | 23.61
|  |  | 1383 | 1875 | 23.63
|  |  | 1384 | 1875 | 23.655
|  |  | 1385 | 1875 | 23.685
|  |  | 1386 | 1887.5 | 23.71
|  |  | 1387 | 1887.5 | 23.73
|  |  | 1388 | 1887.5 | 23.76
|  |  | 1389 | 1887.5 | 23.78
|  |  | 1390 | 1887.5 | 23.81
|  |  | 1391 | 1887.5 | 23.825
|  |  | 1392 | 1887.5 | 23.85
|  |  | 1393 | 1887.5 | 23.875
|  |  | 1394 | 1887.5 | 23.9
|  |  | 1395 | 1887.5 | 23.925
|  |  | 1396 | 1887.5 | 23.95
|  |  | 1397 | 1887.5 | 23.975
|  |  | 1398 | 1887.5 | 24
|  |  | 1399 | 1887.5 | 24.02
|  |  | 1400 | 1887.5 | 24.045
|  |  | 1401 | 1887.5 | 24.07
|  |  | 1402 | 1887.5 | 24.09
|  |  | 1403 | 1887.5 | 24.12
|  |  | 1404 | 1887.5 | 24.14
|  |  | 1405 | 1900 | 24.165
|  |  | 1406 | 1900 | 24.19
|  |  | 1407 | 1887.5 | 24.215
|  |  | 1408 | 1887.5 | 24.24
|  |  | 1409 | 1900 | 24.265
|  |  | 1410 | 1900 | 24.285
|  |  | 1411 | 1900 | 24.31
|  |  | 1412 | 1900 | 24.335
|  |  | 1413 | 1887.5 | 24.36
|  |  | 1414 | 1900 | 24.385
|  |  | 1415 | 1887.5 | 24.415
|  |  | 1416 | 1900 | 24.44
|  |  | 1417 | 1887.5 | 24.46
|  |  | 1418 | 1900 | 24.49
|  |  | 1419 | 1900 | 24.52
|  |  | 1420 | 1887.5 | 24.54
|  |  | 1421 | 1900 | 24.57
|  |  | 1422 | 1900 | 24.595
|  |  | 1423 | 1900 | 24.615
|  |  | 1424 | 1900 | 24.645
|  |  | 1425 | 1900 | 24.67
|  |  | 1426 | 1900 | 24.695
|  |  | 1427 | 1900 | 24.72
|  |  | 1428 | 1900 | 24.75
|  |  | 1429 | 1900 | 24.78
|  |  | 1430 | 1900 | 24.81
|  |  | 1431 | 1900 | 24.83
|  |  | 1432 | 1900 | 24.86
|  |  | 1433 | 1900 | 24.885
|  |  | 1434 | 1900 | 24.91
|  |  | 1435 | 1900 | 24.935
|  |  | 1436 | 1900 | 24.96
|  |  | 1437 | 1900 | 24.985
|  |  | 1438 | 1900 | 25.015
|  |  | 1439 | 1900 | 25.045
|  |  | 1440 | 1900 | 25.075
|  |  | 1441 | 1900 | 25.1
|  |  | 1442 | 1900 | 25.13
|  |  | 1443 | 1900 | 25.15
|  |  | 1444 | 1912.5 | 25.18
|  |  | 1445 | 1912.5 | 25.21
|  |  | 1446 | 1912.5 | 25.24
|  |  | 1447 | 1900 | 25.27
|  |  | 1448 | 1912.5 | 25.295
|  |  | 1449 | 1912.5 | 25.33
|  |  | 1450 | 1900 | 25.36
|  |  | 1451 | 1900 | 25.39
|  |  | 1452 | 1912.5 | 25.42
|  |  | 1453 | 1912.5 | 25.45
|  |  | 1454 | 1912.5 | 25.475
|  |  | 1455 | 1912.5 | 25.51
|  |  | 1456 | 1912.5 | 25.535
|  |  | 1457 | 1912.5 | 25.56
|  |  | 1458 | 1912.5 | 25.595
|  |  | 1459 | 1912.5 | 25.62
|  |  | 1460 | 1912.5 | 25.645
|  |  | 1461 | 1912.5 | 25.68
|  |  | 1462 | 1912.5 | 25.71
|  |  | 1463 | 1912.5 | 25.745
|  |  | 1464 | 1912.5 | 25.77
|  |  | 1465 | 1912.5 | 25.8
|  |  | 1466 | 1912.5 | 25.83
|  |  | 1467 | 1912.5 | 25.87
|  |  | 1468 | 1912.5 | 25.9
|  |  | 1469 | 1912.5 | 25.93
|  |  | 1470 | 1912.5 | 25.96
|  |  | 1471 | 1912.5 | 25.99
|  |  | 1472 | 1912.5 | 26.02
|  |  | 1473 | 1912.5 | 26.055
|  |  | 1474 | 1912.5 | 26.08
|  |  | 1475 | 1925 | 26.11
|  |  | 1476 | 1912.5 | 26.145
|  |  | 1477 | 1912.5 | 26.17
|  |  | 1478 | 1912.5 | 26.205
|  |  | 1479 | 1912.5 | 26.235
|  |  | 1480 | 1925 | 26.265
|  |  | 1481 | 1912.5 | 26.3
|  |  | 1482 | 1912.5 | 26.325
|  |  | 1483 | 1912.5 | 26.355
|  |  | 1484 | 1912.5 | 26.39
|  |  | 1485 | 1925 | 26.42
|  |  | 1486 | 1925 | 26.445
|  |  | 1487 | 1912.5 | 26.48
|  |  | 1488 | 1912.5 | 26.51
|  |  | 1489 | 1925 | 26.535
|  |  | 1490 | 1925 | 26.565
|  |  | 1491 | 1925 | 26.6
|  |  | 1492 | 1912.5 | 26.635
|  |  | 1493 | 1925 | 26.66
|  |  | 1494 | 1912.5 | 26.69
|  |  | 1495 | 1925 | 26.72
|  |  | 1496 | 1925 | 26.75
|  |  | 1497 | 1925 | 26.78
|  |  | 1498 | 1925 | 26.815
|  |  | 1499 | 1912.5 | 26.84
|  |  | 1500 | 1925 | 26.87
|  |  | 1501 | 1925 | 26.9
|  |  | 1502 | 1925 | 26.925
|  |  | 1503 | 1925 | 26.955
|  |  | 1504 | 1925 | 26.99
|  |  | 1505 | 1925 | 27.015
|  |  | 1506 | 1925 | 27.05
|  |  | 1507 | 1925 | 27.08
|  |  | 1508 | 1925 | 27.105
|  |  | 1509 | 1925 | 27.14
|  |  | 1510 | 1925 | 27.17
|  |  | 1511 | 1925 | 27.195
|  |  | 1512 | 1925 | 27.225
|  |  | 1513 | 1925 | 27.255
|  |  | 1514 | 1925 | 27.28
|  |  | 1515 | 1925 | 27.31
|  |  | 1516 | 1925 | 27.345
|  |  | 1517 | 1925 | 27.37
|  |  | 1518 | 1937.5 | 27.405
|  |  | 1519 | 1937.5 | 27.43
|  |  | 1520 | 1937.5 | 27.46
|  |  | 1521 | 1937.5 | 27.5
|  |  | 1522 | 1937.5 | 27.525
|  |  | 1523 | 1937.5 | 27.555
|  |  | 1524 | 1937.5 | 27.585
|  |  | 1525 | 1937.5 | 27.615
|  |  | 1526 | 1937.5 | 27.645
|  |  | 1527 | 1937.5 | 27.67
|  |  | 1528 | 1937.5 | 27.695
|  |  | 1529 | 1937.5 | 27.725
|  |  | 1530 | 1937.5 | 27.76
|  |  | 1531 | 1950 | 27.785
|  |  | 1532 | 1950 | 27.815
|  |  | 1533 | 1950 | 27.845
|  |  | 1534 | 1950 | 27.875
|  |  | 1535 | 1950 | 27.9
|  |  | 1536 | 1950 | 27.935
|  |  | 1537 | 1950 | 27.965
|  |  | 1538 | 1950 | 27.995
|  |  | 1539 | 1950 | 28.03
|  |  | 1540 | 1950 | 28.055
|  |  | 1541 | 1950 | 28.08
|  |  | 1542 | 1962.5 | 28.11
|  |  | 1543 | 1962.5 | 28.145
|  |  | 1544 | 1950 | 28.175
|  |  | 1545 | 1950 | 28.195
|  |  | 1546 | 1962.5 | 28.23
|  |  | 1547 | 1962.5 | 28.26
|  |  | 1548 | 1962.5 | 28.29
|  |  | 1549 | 1962.5 | 28.32
|  |  | 1550 | 1962.5 | 28.355
|  |  | 1551 | 1962.5 | 28.385
|  |  | 1552 | 1962.5 | 28.415
|  |  | 1553 | 1962.5 | 28.44
|  |  | 1554 | 1962.5 | 28.47
|  |  | 1555 | 1962.5 | 28.5
|  |  | 1556 | 1962.5 | 28.535
|  |  | 1557 | 1962.5 | 28.565
|  |  | 1558 | 1975 | 28.595
|  |  | 1559 | 1962.5 | 28.635
|  |  | 1560 | 1962.5 | 28.66
|  |  | 1561 | 1962.5 | 28.69
|  |  | 1562 | 1962.5 | 28.72
|  |  | 1563 | 1975 | 28.745
|  |  | 1564 | 1962.5 | 28.78
|  |  | 1565 | 1975 | 28.81
|  |  | 1566 | 1962.5 | 28.84
|  |  | 1567 | 1975 | 28.87
|  |  | 1568 | 1962.5 | 28.9
|  |  | 1569 | 1975 | 28.925
|  |  | 1570 | 1962.5 | 28.955
|  |  | 1571 | 1962.5 | 28.985
|  |  | 1572 | 1975 | 29.01
|  |  | 1573 | 1962.5 | 29.045
|  |  | 1574 | 1975 | 29.07
|  |  | 1575 | 1975 | 29.105
|  |  | 1576 | 1975 | 29.135
|  |  | 1577 | 1975 | 29.16
|  |  | 1578 | 1975 | 29.2
|  |  | 1579 | 1975 | 29.23
|  |  | 1580 | 1975 | 29.255
|  |  | 1581 | 1975 | 29.285
|  |  | 1582 | 1975 | 29.315
|  |  | 1583 | 1975 | 29.34
|  |  | 1584 | 1975 | 29.375
|  |  | 1585 | 1975 | 29.405
|  |  | 1586 | 1975 | 29.435
|  |  | 1587 | 1975 | 29.465
|  |  | 1588 | 1987.5 | 29.49
|  |  | 1589 | 1975 | 29.515
|  |  | 1590 | 1975 | 29.545
|  |  | 1591 | 1987.5 | 29.575
|  |  | 1592 | 1975 | 29.605
|  |  | 1593 | 1975 | 29.63
|  |  | 1594 | 1987.5 | 29.66
|  |  | 1595 | 1975 | 29.695
|  |  | 1596 | 1987.5 | 29.73
|  |  | 1597 | 1987.5 | 29.76
|  |  | 1598 | 1975 | 29.79
|  |  | 1599 | 1987.5 | 29.815
|  |  | 1600 | 1650 | 30.07
|  |  | 1601 | 1650 | 30.1
|  |  | 1602 | 1650 | 30.13
|  |  | 1603 | 1650 | 30.155
|  |  | 1604 | 1650 | 30.18
|  |  | 1605 | 1650 | 30.21
|  |  | 1606 | 1662.5 | 30.245
|  |  | 1607 | 1650 | 30.27
|  |  | 1608 | 1650 | 30.305
|  |  | 1609 | 1662.5 | 30.33
|  |  | 1610 | 1662.5 | 30.36
|  |  | 1611 | 1662.5 | 30.385
|  |  | 1612 | 1650 | 30.42
|  |  | 1613 | 1662.5 | 30.45
|  |  | 1614 | 1662.5 | 30.485
|  |  | 1615 | 1662.5 | 30.515
|  |  | 1616 | 1662.5 | 30.54
|  |  | 1617 | 1662.5 | 30.57
|  |  | 1618 | 1662.5 | 30.6
|  |  | 1619 | 1675 | 30.63
|  |  | 1620 | 1675 | 30.655
|  |  | 1621 | 1675 | 30.695
|  |  | 1622 | 1675 | 30.715
|  |  | 1623 | 1675 | 30.745 | 1987.5
|  |  | 1624 | 1675 | 30.78
|  |  | 1625 | 1675 | 30.805
|  |  | 1626 | 1675 | 30.825
|  |  | 1627 | 1675 | 30.86
|  |  | 1628 | 1687.5 | 30.89
|  |  | 1629 | 1675 | 30.92
|  |  | 1630 | 1675 | 30.95
|  |  | 1631 | 1687.5 | 30.975
|  |  | 1632 | 1675 | 31.005
|  |  | 1633 | 1687.5 | 31.03
|  |  | 1634 | 1687.5 | 31.055
|  |  | 1635 | 1687.5 | 31.085
|  |  | 1636 | 1687.5 | 31.125
|  |  | 1637 | 1687.5 | 31.15
|  |  | 1638 | 1687.5 | 31.18
|  |  | 1639 | 1687.5 | 31.2
|  |  | 1640 | 1700 | 31.225
|  |  | 1641 | 1687.5 | 31.255
|  |  | 1642 | 1687.5 | 31.28
|  |  | 1643 | 1687.5 | 31.315
|  |  | 1644 | 1687.5 | 31.345
|  |  | 1645 | 1687.5 | 31.38
|  |  | 1646 | 1687.5 | 31.405
|  |  | 1647 | 1700 | 31.43
|  |  | 1648 | 1700 | 31.46
|  |  | 1649 | 1700 | 31.48
|  |  | 1650 | 1700 | 31.51
|  |  | 1651 | 1700 | 31.535
|  |  | 1652 | 1700 | 31.56
|  |  | 1653 | 1687.5 | 31.565
|  |  | 1654 | 1687.5 | 31.565
|  |  | 1655 | 1687.5 | 31.565
|  |  | 1656 | 1687.5 | 31.565
|  |  | 1657 | 1687.5 | 31.57
|  |  | 1658 | 1687.5 | 31.565
|  |  | 1659 | 1687.5 | 31.565
|  |  | 1660 | 1687.5 | 31.565
|  |  | 1661 | 1687.5 | 31.565
|  |  | 1662 | 1687.5 | 31.565
|  |  | 1663 | 1687.5 | 31.565
|  |  | 1664 | 1675 | 31.565
|  |  | 1665 | 1675 | 31.565
|  |  | 1666 | 1675 | 31.565
|  |  | 1667 | 1675 | 31.565
|  |  | 1668 | 1675 | 31.57
|  |  | 1669 | 1675 | 31.57
|  |  | 1670 | 1675 | 31.565

## Furukawa
CSV Data | 0sec - 229sec |  | CSV Data | 0sec - 266.8sec |  | CSV Data | 0sec - 372.2sec
DATASET | F014 | FurukawaFJ1 | DATASET | F015 | FurukawaFJ2 | DATASET | F016 | FurukawaC
VERSION | 2 |  | VERSION | 2 |  | VERSION | 2
SERIES | CH_1 | CH_2 | SERIES | CH_1 | CH_2 | SERIES | CH_1 | CH_2
DATE | 10-20-2015 |  | DATE | 10-20-2015 |  | DATE | 10-20-2015
TIME | 14:31 |  | TIME | 14:36 |  | TIME | 14:41
RATE | 5 |  | RATE | 5 |  | RATE | 5
VERT_UNITS | N | mm | VERT_UNITS | N | mm | VERT_UNITS | N | mm
HORZ_UNITS | SEC |  | HORZ_UNITS | SEC |  | HORZ_UNITS | SEC
NUM_SERIES | 2 |  | NUM_SERIES | 2 |  | NUM_SERIES | 2
STORAGE_MODE | INTERLACED |  | STORAGE_MODE | INTERLACED |  | STORAGE_MODE | INTERLACED
FILE_TYPE | INTEGER |  | FILE_TYPE | INTEGER |  | FILE_TYPE | INTEGER
SLOPE | -12.5 | -0.005 | SLOPE | -12.5 | -0.005 | SLOPE | -12.5 | -0.005
X_OFFSET | 0 |  | X_OFFSET | 0 |  | X_OFFSET | 0
Y_OFFSET | 0 | 0 | Y_OFFSET | 0 | 0 | Y_OFFSET | 0 | 0
NUM_SAMPS | 1146 |  | NUM_SAMPS | 1335 |  | NUM_SAMPS | 1862
| CH_1 | CH_2 |  | CH_1 | CH_2 |  | CH_1 | CH_2
1 | 12.5 | 0 | 1 | 0 | 0 | 1 | 12.5 | 0
2 | 12.5 | 0 | 2 | 0 | 0 | 2 | 12.5 | 0
3 | 12.5 | 0 | 3 | 0 | 0 | 3 | 12.5 | 0
4 | 12.5 | -0.005 | 4 | 0 | 0 | 4 | 0 | 0
5 | 12.5 | 0 | 5 | 0 | 0 | 5 | 12.5 | 0
6 | 12.5 | 0 | 6 | 0 | 0 | 6 | 12.5 | 0
7 | 12.5 | 0 | 7 | 0 | 0 | 7 | 0 | 0
8 | 12.5 | 0 | 8 | 0 | 0 | 8 | 12.5 | 0
9 | 12.5 | 0 | 9 | 0 | 0 | 9 | 0 | 0
10 | 12.5 | 0 | 10 | 0 | 0 | 10 | 12.5 | 0
11 | 12.5 | 0 | 11 | 0 | 0 | 11 | 0 | 0
12 | 12.5 | -0.005 | 12 | -12.5 | 0 | 12 | 0 | 0
13 | 12.5 | 0 | 13 | 0 | 0 | 13 | 0 | 0
14 | 12.5 | -0.005 | 14 | 0 | 0 | 14 | 0 | 0
15 | 12.5 | 0 | 15 | 0 | 0 | 15 | 0 | 0
16 | 12.5 | -0.005 | 16 | 0 | 0 | 16 | 0 | 0
17 | 12.5 | -0.005 | 17 | 0 | 0 | 17 | 0 | 0
18 | 12.5 | 0 | 18 | 0 | 0 | 18 | 0 | 0
19 | 12.5 | 0 | 19 | 0 | 0 | 19 | 0 | 0
20 | 12.5 | 0 | 20 | 0 | 0 | 20 | 0 | 0
21 | 12.5 | 0 | 21 | 0 | 0 | 21 | 0 | -0.005
22 | 12.5 | 0 | 22 | 0 | 0 | 22 | 0 | 0
23 | 12.5 | 0 | 23 | 0 | 0 | 23 | 0 | 0
24 | 12.5 | 0 | 24 | 0 | 0 | 24 | 0 | 0
25 | 12.5 | 0 | 25 | 0 | 0 | 25 | 0 | 0
26 | 12.5 | -0.005 | 26 | 0 | 0 | 26 | 0 | 0
27 | 12.5 | 0 | 27 | 0 | 0 | 27 | 0 | 0
28 | 12.5 | -0.005 | 28 | 0 | 0 | 28 | 0 | 0
29 | 12.5 | 0 | 29 | 0 | 0 | 29 | 0 | -0.005
30 | 12.5 | -0.005 | 30 | 0 | 0 | 30 | 0 | 0
31 | 12.5 | 0 | 31 | 0 | 0 | 31 | 0 | -0.005
32 | 12.5 | 0 | 32 | 0 | 0 | 32 | 0 | 0
33 | 12.5 | 0 | 33 | 0 | 0 | 33 | 0 | 0
34 | 12.5 | 0 | 34 | 0 | 0 | 34 | 0 | 0
35 | 12.5 | -0.005 | 35 | 0 | 0 | 35 | 0 | 0
36 | 12.5 | -0.005 | 36 | 0 | 0 | 36 | 0 | 0
37 | 12.5 | 0 | 37 | 0 | 0 | 37 | 0 | 0
38 | 12.5 | 0 | 38 | 0 | 0 | 38 | 0 | 0
39 | 12.5 | 0 | 39 | 0 | 0 | 39 | 0 | 0
40 | 12.5 | -0.005 | 40 | 0 | 0 | 40 | 0 | 0
41 | 12.5 | 0 | 41 | 0 | 0 | 41 | 0 | 0
42 | 12.5 | 0 | 42 | 0 | 0 | 42 | 0 | 0
43 | 12.5 | 0 | 43 | 0 | 0 | 43 | 0 | 0
44 | 0 | -0.005 | 44 | 0 | 0 | 44 | -12.5 | 0
45 | 12.5 | -0.005 | 45 | 0 | 0 | 45 | 0 | 0
46 | 12.5 | 0 | 46 | 0 | 0 | 46 | 0 | -0.005
47 | 12.5 | 0 | 47 | 0 | 0 | 47 | 0 | 0
48 | 12.5 | 0 | 48 | 0 | 0 | 48 | 0 | 0
49 | 12.5 | -0.005 | 49 | 0 | 0 | 49 | -12.5 | 0
50 | 12.5 | 0 | 50 | 0 | 0 | 50 | -12.5 | 0.005
51 | 12.5 | 0 | 51 | 0 | 0 | 51 | 0 | 0.02
52 | 12.5 | 0 | 52 | 0 | 0 | 52 | 0 | 0.035
53 | 12.5 | -0.005 | 53 | 0 | 0 | 53 | 0 | 0.035
54 | 12.5 | -0.005 | 54 | 0 | 0 | 54 | 0 | 0.04
55 | 12.5 | -0.005 | 55 | 0 | 0 | 55 | 0 | 0.035
56 | 12.5 | -0.005 | 56 | 0 | -0.005 | 56 | -12.5 | 0.04
57 | 12.5 | 0 | 57 | 0 | 0 | 57 | -12.5 | 0.04
58 | 12.5 | -0.005 | 58 | 0 | 0 | 58 | 0 | 0.045
59 | 12.5 | 0 | 59 | 0 | 0 | 59 | -12.5 | 0.04
60 | 12.5 | 0 | 60 | 0 | 0 | 60 | -12.5 | 0.04
61 | 12.5 | 0 | 61 | 0 | 0 | 61 | 0 | 0.04
62 | 12.5 | 0 | 62 | 0 | 0 | 62 | 0 | 0.04
63 | 12.5 | -0.005 | 63 | 0 | 0.01 | 63 | -12.5 | 0.04
64 | 12.5 | 0 | 64 | 0 | 0.02 | 64 | -12.5 | 0.04
65 | 12.5 | 0 | 65 | 0 | 0.025 | 65 | -12.5 | 0.035
66 | 12.5 | 0 | 66 | 0 | 0.02 | 66 | -12.5 | 0.035
67 | 12.5 | 0 | 67 | 0 | 0.025 | 67 | -12.5 | 0.04
68 | 12.5 | 0 | 68 | 0 | 0.025 | 68 | -12.5 | 0.04
69 | 12.5 | -0.005 | 69 | 0 | 0.025 | 69 | 0 | 0.04
70 | 12.5 | -0.005 | 70 | 0 | 0.035 | 70 | 0 | 0.045
71 | 12.5 | 0 | 71 | 0 | 0.045 | 71 | -12.5 | 0.04
72 | 12.5 | 0 | 72 | 0 | 0.05 | 72 | -12.5 | 0.045
73 | 12.5 | 0 | 73 | 0 | 0.055 | 73 | -12.5 | 0.05
74 | 12.5 | -0.005 | 74 | 0 | 0.05 | 74 | 0 | 0.06
75 | 12.5 | 0 | 75 | 0 | 0.05 | 75 | -12.5 | 0.075
76 | 12.5 | 0 | 76 | 0 | 0.055 | 76 | -12.5 | 0.085
77 | 12.5 | 0 | 77 | 0 | 0.05 | 77 | 0 | 0.115
78 | 12.5 | -0.005 | 78 | 0 | 0.055 | 78 | 0 | 0.135
79 | 12.5 | -0.005 | 79 | 0 | 0.055 | 79 | 0 | 0.16
80 | 12.5 | 0 | 80 | 0 | 0.05 | 80 | 0 | 0.185
81 | 12.5 | 0 | 81 | 0 | 0.05 | 81 | 0 | 0.215
82 | 12.5 | 0 | 82 | 0 | 0.05 | 82 | 0 | 0.24
83 | 12.5 | 0 | 83 | 0 | 0.055 | 83 | 0 | 0.265
84 | 12.5 | 0 | 84 | 0 | 0.05 | 84 | 12.5 | 0.28
85 | 12.5 | 0 | 85 | 0 | 0.055 | 85 | 12.5 | 0.295
86 | 12.5 | 0 | 86 | 0 | 0.055 | 86 | 12.5 | 0.31
87 | 12.5 | 0 | 87 | 0 | 0.06 | 87 | 12.5 | 0.325
88 | 12.5 | 0 | 88 | 0 | 0.075 | 88 | 12.5 | 0.335
89 | 12.5 | 0 | 89 | 0 | 0.08 | 89 | 12.5 | 0.35
90 | 12.5 | 0 | 90 | 0 | 0.09 | 90 | 25 | 0.365
91 | 12.5 | 0 | 91 | 0 | 0.11 | 91 | 25 | 0.375
92 | 12.5 | 0 | 92 | 0 | 0.14 | 92 | 25 | 0.385
93 | 12.5 | 0 | 93 | 0 | 0.17 | 93 | 25 | 0.385
94 | 12.5 | 0 | 94 | 12.5 | 0.205 | 94 | 25 | 0.39
95 | 12.5 | 0 | 95 | 12.5 | 0.255 | 95 | 12.5 | 0.395
96 | 12.5 | 0 | 96 | 12.5 | 0.285 | 96 | 25 | 0.395
97 | 12.5 | -0.005 | 97 | 12.5 | 0.31 | 97 | 25 | 0.405
98 | 12.5 | 0 | 98 | 25 | 0.34 | 98 | 25 | 0.415
99 | 12.5 | 0 | 99 | 25 | 0.37 | 99 | 25 | 0.415
100 | 12.5 | 0 | 100 | 37.5 | 0.405 | 100 | 25 | 0.43
101 | 12.5 | 0.01 | 101 | 37.5 | 0.435 | 101 | 25 | 0.435
102 | 12.5 | 0.025 | 102 | 37.5 | 0.46 | 102 | 25 | 0.445
103 | 12.5 | 0.03 | 103 | 37.5 | 0.48 | 103 | 37.5 | 0.455
104 | 12.5 | 0.035 | 104 | 37.5 | 0.495 | 104 | 25 | 0.465
105 | 12.5 | 0.035 | 105 | 37.5 | 0.505 | 105 | 37.5 | 0.475
106 | 12.5 | 0.035 | 106 | 37.5 | 0.515 | 106 | 37.5 | 0.49
107 | 12.5 | 0.04 | 107 | 37.5 | 0.52 | 107 | 37.5 | 0.5
108 | 12.5 | 0.04 | 108 | 37.5 | 0.52 | 108 | 37.5 | 0.505
109 | 12.5 | 0.045 | 109 | 50 | 0.525 | 109 | 37.5 | 0.52
110 | 12.5 | 0.06 | 110 | 37.5 | 0.53 | 110 | 37.5 | 0.525
111 | 12.5 | 0.06 | 111 | 37.5 | 0.535 | 111 | 37.5 | 0.535
112 | 12.5 | 0.065 | 112 | 50 | 0.54 | 112 | 37.5 | 0.54
113 | 25 | 0.065 | 113 | 50 | 0.555 | 113 | 37.5 | 0.545
114 | 25 | 0.065 | 114 | 50 | 0.56 | 114 | 37.5 | 0.55
115 | 12.5 | 0.065 | 115 | 50 | 0.57 | 115 | 37.5 | 0.56
116 | 12.5 | 0.06 | 116 | 50 | 0.585 | 116 | 50 | 0.57
117 | 12.5 | 0.07 | 117 | 50 | 0.595 | 117 | 37.5 | 0.575
118 | 12.5 | 0.07 | 118 | 50 | 0.61 | 118 | 50 | 0.59
119 | 12.5 | 0.07 | 119 | 62.5 | 0.62 | 119 | 50 | 0.595
120 | 12.5 | 0.07 | 120 | 50 | 0.635 | 120 | 50 | 0.605
121 | 12.5 | 0.075 | 121 | 62.5 | 0.65 | 121 | 50 | 0.615
122 | 12.5 | 0.075 | 122 | 62.5 | 0.66 | 122 | 50 | 0.625
123 | 25 | 0.085 | 123 | 62.5 | 0.675 | 123 | 62.5 | 0.64
124 | 12.5 | 0.09 | 124 | 62.5 | 0.69 | 124 | 50 | 0.645
125 | 25 | 0.09999999 | 125 | 62.5 | 0.705 | 125 | 50 | 0.655
126 | 25 | 0.105 | 126 | 62.5 | 0.715 | 126 | 62.5 | 0.67
127 | 25 | 0.12 | 127 | 62.5 | 0.735 | 127 | 62.5 | 0.68
128 | 25 | 0.13 | 128 | 62.5 | 0.75 | 128 | 62.5 | 0.69
129 | 25 | 0.135 | 129 | 75 | 0.765 | 129 | 62.5 | 0.695
130 | 12.5 | 0.14 | 130 | 75 | 0.775 | 130 | 62.5 | 0.705
131 | 25 | 0.14 | 131 | 75 | 0.785 | 131 | 62.5 | 0.72
132 | 12.5 | 0.16 | 132 | 75 | 0.795 | 132 | 62.5 | 0.735
133 | 25 | 0.18 | 133 | 75 | 0.81 | 133 | 75 | 0.75
134 | 25 | 0.21 | 134 | 75 | 0.825 | 134 | 75 | 0.755
135 | 25 | 0.23 | 135 | 75 | 0.83 | 135 | 75 | 0.77
136 | 25 | 0.25 | 136 | 75 | 0.84 | 136 | 75 | 0.78
137 | 25 | 0.275 | 137 | 75 | 0.855 | 137 | 75 | 0.79
138 | 25 | 0.29 | 138 | 87.5 | 0.865 | 138 | 75 | 0.8
139 | 37.5 | 0.305 | 139 | 87.5 | 0.875 | 139 | 75 | 0.81
140 | 37.5 | 0.31 | 140 | 87.5 | 0.89 | 140 | 75 | 0.815
141 | 37.5 | 0.31 | 141 | 87.5 | 0.895 | 141 | 75 | 0.825
142 | 25 | 0.31 | 142 | 87.5 | 0.91 | 142 | 75 | 0.835
143 | 37.5 | 0.31 | 143 | 87.5 | 0.92 | 143 | 75 | 0.84
144 | 25 | 0.31 | 144 | 87.5 | 0.935 | 144 | 87.5 | 0.855
145 | 25 | 0.32 | 145 | 100 | 0.95 | 145 | 87.5 | 0.855
146 | 25 | 0.33 | 146 | 100 | 0.955 | 146 | 87.5 | 0.865
147 | 37.5 | 0.345 | 147 | 100 | 0.97 | 147 | 87.5 | 0.87
148 | 25 | 0.355 | 148 | 100 | 0.98 | 148 | 87.5 | 0.88
149 | 37.5 | 0.375 | 149 | 100 | 0.995 | 149 | 87.5 | 0.89
150 | 37.5 | 0.385 | 150 | 100 | 1.005 | 150 | 100 | 0.9
151 | 37.5 | 0.4 | 151 | 100 | 1.02 | 151 | 87.5 | 0.91
152 | 37.5 | 0.405 | 152 | 100 | 1.035 | 152 | 87.5 | 0.915
153 | 37.5 | 0.415 | 153 | 100 | 1.045 | 153 | 87.5 | 0.93
154 | 25 | 0.425 | 154 | 100 | 1.05 | 154 | 100 | 0.94
155 | 37.5 | 0.435 | 155 | 100 | 1.065 | 155 | 100 | 0.945
156 | 37.5 | 0.445 | 156 | 112.5 | 1.07 | 156 | 100 | 0.96
157 | 50 | 0.46 | 157 | 112.5 | 1.075 | 157 | 100 | 0.97
158 | 37.5 | 0.465 | 158 | 100 | 1.085 | 158 | 100 | 0.98
159 | 37.5 | 0.475 | 159 | 112.5 | 1.09 | 159 | 100 | 0.9899999
160 | 37.5 | 0.48 | 160 | 112.5 | 1.095 | 160 | 100 | 1
161 | 37.5 | 0.485 | 161 | 112.5 | 1.1 | 161 | 100 | 1.01
162 | 37.5 | 0.5 | 162 | 112.5 | 1.11 | 162 | 112.5 | 1.02
163 | 37.5 | 0.5 | 163 | 112.5 | 1.12 | 163 | 112.5 | 1.025
164 | 37.5 | 0.515 | 164 | 112.5 | 1.125 | 164 | 100 | 1.035
165 | 37.5 | 0.515 | 165 | 112.5 | 1.125 | 165 | 112.5 | 1.045
166 | 37.5 | 0.525 | 166 | 112.5 | 1.135 | 166 | 112.5 | 1.055
167 | 37.5 | 0.53 | 167 | 112.5 | 1.14 | 167 | 112.5 | 1.06
168 | 37.5 | 0.535 | 168 | 112.5 | 1.145 | 168 | 112.5 | 1.07
169 | 50 | 0.55 | 169 | 112.5 | 1.155 | 169 | 112.5 | 1.08
170 | 37.5 | 0.56 | 170 | 112.5 | 1.16 | 170 | 112.5 | 1.09
171 | 37.5 | 0.57 | 171 | 125 | 1.175 | 171 | 112.5 | 1.1
172 | 37.5 | 0.58 | 172 | 125 | 1.185 | 172 | 112.5 | 1.11
173 | 37.5 | 0.59 | 173 | 125 | 1.195 | 173 | 125 | 1.12
174 | 37.5 | 0.6 | 174 | 112.5 | 1.21 | 174 | 125 | 1.125
175 | 50 | 0.615 | 175 | 125 | 1.22 | 175 | 125 | 1.14
176 | 37.5 | 0.63 | 176 | 125 | 1.235 | 176 | 125 | 1.15
177 | 50 | 0.645 | 177 | 125 | 1.245 | 177 | 125 | 1.165
178 | 50 | 0.655 | 178 | 125 | 1.255 | 178 | 125 | 1.17
179 | 50 | 0.67 | 179 | 125 | 1.27 | 179 | 125 | 1.18
180 | 50 | 0.68 | 180 | 125 | 1.285 | 180 | 125 | 1.19
181 | 50 | 0.69 | 181 | 125 | 1.295 | 181 | 125 | 1.205
182 | 50 | 0.71 | 182 | 137.5 | 1.31 | 182 | 137.5 | 1.21
183 | 50 | 0.72 | 183 | 137.5 | 1.32 | 183 | 125 | 1.215
184 | 50 | 0.73 | 184 | 137.5 | 1.33 | 184 | 137.5 | 1.225
185 | 62.5 | 0.745 | 185 | 137.5 | 1.335 | 185 | 137.5 | 1.235
186 | 62.5 | 0.755 | 186 | 137.5 | 1.345 | 186 | 137.5 | 1.24
187 | 62.5 | 0.77 | 187 | 137.5 | 1.35 | 187 | 137.5 | 1.25
188 | 62.5 | 0.78 | 188 | 137.5 | 1.36 | 188 | 137.5 | 1.26
189 | 62.5 | 0.79 | 189 | 137.5 | 1.365 | 189 | 137.5 | 1.275
190 | 62.5 | 0.805 | 190 | 150 | 1.375 | 190 | 137.5 | 1.28
191 | 62.5 | 0.815 | 191 | 150 | 1.38 | 191 | 137.5 | 1.29
192 | 62.5 | 0.825 | 192 | 137.5 | 1.39 | 192 | 137.5 | 1.3
193 | 62.5 | 0.84 | 193 | 150 | 1.4 | 193 | 150 | 1.31
194 | 62.5 | 0.845 | 194 | 150 | 1.405 | 194 | 150 | 1.315
195 | 62.5 | 0.85 | 195 | 150 | 1.415 | 195 | 150 | 1.33
196 | 62.5 | 0.86 | 196 | 150 | 1.425 | 196 | 150 | 1.335
197 | 62.5 | 0.865 | 197 | 150 | 1.43 | 197 | 150 | 1.345
198 | 62.5 | 0.875 | 198 | 150 | 1.44 | 198 | 150 | 1.355
199 | 62.5 | 0.885 | 199 | 150 | 1.455 | 199 | 150 | 1.37
200 | 75 | 0.885 | 200 | 150 | 1.46 | 200 | 150 | 1.375
201 | 75 | 0.895 | 201 | 150 | 1.47 | 201 | 150 | 1.385
202 | 75 | 0.9 | 202 | 150 | 1.48 | 202 | 150 | 1.395
203 | 75 | 0.91 | 203 | 150 | 1.485 | 203 | 162.5 | 1.405
204 | 75 | 0.915 | 204 | 150 | 1.495 | 204 | 150 | 1.415
205 | 75 | 0.925 | 205 | 162.5 | 1.505 | 205 | 162.5 | 1.43
206 | 75 | 0.935 | 206 | 162.5 | 1.52 | 206 | 162.5 | 1.435
207 | 75 | 0.945 | 207 | 162.5 | 1.525 | 207 | 162.5 | 1.445
208 | 75 | 0.95 | 208 | 162.5 | 1.535 | 208 | 162.5 | 1.45
209 | 87.5 | 0.96 | 209 | 162.5 | 1.545 | 209 | 162.5 | 1.465
210 | 87.5 | 0.965 | 210 | 162.5 | 1.555 | 210 | 162.5 | 1.475
211 | 75 | 0.975 | 211 | 162.5 | 1.565 | 211 | 162.5 | 1.49
212 | 87.5 | 0.985 | 212 | 162.5 | 1.57 | 212 | 162.5 | 1.495
213 | 87.5 | 0.9899999 | 213 | 162.5 | 1.575 | 213 | 162.5 | 1.505
214 | 87.5 | 1 | 214 | 175 | 1.585 | 214 | 162.5 | 1.51
215 | 87.5 | 1.005 | 215 | 175 | 1.595 | 215 | 175 | 1.525
216 | 87.5 | 1.01 | 216 | 175 | 1.6 | 216 | 162.5 | 1.535
217 | 87.5 | 1.02 | 217 | 175 | 1.61 | 217 | 175 | 1.55
218 | 87.5 | 1.025 | 218 | 175 | 1.62 | 218 | 175 | 1.555
219 | 87.5 | 1.035 | 219 | 175 | 1.63 | 219 | 175 | 1.57
220 | 87.5 | 1.04 | 220 | 175 | 1.64 | 220 | 175 | 1.575
221 | 87.5 | 1.045 | 221 | 175 | 1.645 | 221 | 175 | 1.585
222 | 100 | 1.055 | 222 | 175 | 1.655 | 222 | 175 | 1.595
223 | 87.5 | 1.06 | 223 | 175 | 1.665 | 223 | 175 | 1.61
224 | 100 | 1.075 | 224 | 187.5 | 1.675 | 224 | 175 | 1.615
225 | 100 | 1.08 | 225 | 187.5 | 1.69 | 225 | 187.5 | 1.63
226 | 100 | 1.085 | 226 | 187.5 | 1.695 | 226 | 175 | 1.635
227 | 100 | 1.095 | 227 | 187.5 | 1.705 | 227 | 175 | 1.645
228 | 100 | 1.105 | 228 | 187.5 | 1.715 | 228 | 175 | 1.655
229 | 112.5 | 1.115 | 229 | 187.5 | 1.725 | 229 | 175 | 1.665
230 | 100 | 1.125 | 230 | 187.5 | 1.73 | 230 | 187.5 | 1.675
231 | 112.5 | 1.135 | 231 | 187.5 | 1.74 | 231 | 187.5 | 1.69
232 | 112.5 | 1.145 | 232 | 187.5 | 1.745 | 232 | 187.5 | 1.695
233 | 112.5 | 1.155 | 233 | 187.5 | 1.755 | 233 | 187.5 | 1.7
234 | 112.5 | 1.17 | 234 | 200 | 1.76 | 234 | 187.5 | 1.71
235 | 112.5 | 1.18 | 235 | 200 | 1.77 | 235 | 187.5 | 1.72
236 | 112.5 | 1.19 | 236 | 200 | 1.785 | 236 | 187.5 | 1.725
237 | 125 | 1.205 | 237 | 200 | 1.795 | 237 | 187.5 | 1.735
238 | 125 | 1.215 | 238 | 200 | 1.8 | 238 | 187.5 | 1.745
239 | 125 | 1.23 | 239 | 200 | 1.81 | 239 | 187.5 | 1.755
240 | 125 | 1.24 | 240 | 200 | 1.815 | 240 | 200 | 1.765
241 | 125 | 1.25 | 241 | 200 | 1.825 | 241 | 200 | 1.775
242 | 125 | 1.255 | 242 | 212.5 | 1.83 | 242 | 200 | 1.785
243 | 125 | 1.27 | 243 | 212.5 | 1.84 | 243 | 200 | 1.79
244 | 125 | 1.28 | 244 | 200 | 1.85 | 244 | 200 | 1.81
245 | 137.5 | 1.29 | 245 | 212.5 | 1.86 | 245 | 200 | 1.815
246 | 137.5 | 1.3 | 246 | 212.5 | 1.87 | 246 | 200 | 1.825
247 | 137.5 | 1.31 | 247 | 212.5 | 1.88 | 247 | 200 | 1.835
248 | 137.5 | 1.32 | 248 | 212.5 | 1.885 | 248 | 200 | 1.84
249 | 137.5 | 1.33 | 249 | 212.5 | 1.9 | 249 | 212.5 | 1.85
250 | 137.5 | 1.34 | 250 | 212.5 | 1.905 | 250 | 212.5 | 1.865
251 | 137.5 | 1.35 | 251 | 225 | 1.92 | 251 | 212.5 | 1.87
252 | 137.5 | 1.37 | 252 | 212.5 | 1.925 | 252 | 200 | 1.885
253 | 137.5 | 1.375 | 253 | 225 | 1.935 | 253 | 212.5 | 1.895
254 | 150 | 1.39 | 254 | 225 | 1.945 | 254 | 212.5 | 1.905
255 | 150 | 1.4 | 255 | 225 | 1.955 | 255 | 212.5 | 1.915
256 | 150 | 1.41 | 256 | 225 | 1.965 | 256 | 212.5 | 1.92
257 | 150 | 1.42 | 257 | 225 | 1.975 | 257 | 212.5 | 1.935
258 | 150 | 1.43 | 258 | 225 | 1.98 | 258 | 212.5 | 1.945
259 | 150 | 1.44 | 259 | 237.5 | 1.99 | 259 | 225 | 1.955
260 | 162.5 | 1.45 | 260 | 237.5 | 2 | 260 | 225 | 1.965
261 | 162.5 | 1.46 | 261 | 225 | 2.01 | 261 | 212.5 | 1.975
262 | 162.5 | 1.475 | 262 | 225 | 2.02 | 262 | 225 | 1.985
263 | 162.5 | 1.485 | 263 | 237.5 | 2.03 | 263 | 225 | 1.995
264 | 162.5 | 1.495 | 264 | 225 | 2.04 | 264 | 225 | 2.005
265 | 162.5 | 1.51 | 265 | 237.5 | 2.045 | 265 | 225 | 2.015
266 | 162.5 | 1.515 | 266 | 237.5 | 2.06 | 266 | 225 | 2.02
267 | 162.5 | 1.525 | 267 | 237.5 | 2.07 | 267 | 225 | 2.03
268 | 162.5 | 1.53 | 268 | 237.5 | 2.075 | 268 | 225 | 2.045
269 | 175 | 1.55 | 269 | 237.5 | 2.085 | 269 | 225 | 2.05
270 | 175 | 1.56 | 270 | 250 | 2.1 | 270 | 225 | 2.055
271 | 175 | 1.57 | 271 | 237.5 | 2.105 | 271 | 237.5 | 2.065
272 | 175 | 1.585 | 272 | 250 | 2.115 | 272 | 225 | 2.075
273 | 175 | 1.595 | 273 | 250 | 2.13 | 273 | 237.5 | 2.085
274 | 175 | 1.6 | 274 | 250 | 2.14 | 274 | 237.5 | 2.09
275 | 175 | 1.62 | 275 | 250 | 2.145 | 275 | 237.5 | 2.1
276 | 175 | 1.63 | 276 | 250 | 2.155 | 276 | 237.5 | 2.12
277 | 187.5 | 1.64 | 277 | 250 | 2.165 | 277 | 237.5 | 2.12
278 | 175 | 1.65 | 278 | 250 | 2.18 | 278 | 237.5 | 2.13
279 | 187.5 | 1.665 | 279 | 250 | 2.185 | 279 | 237.5 | 2.14
280 | 187.5 | 1.67 | 280 | 262.5 | 2.195 | 280 | 237.5 | 2.15
281 | 187.5 | 1.685 | 281 | 262.5 | 2.2 | 281 | 237.5 | 2.16
282 | 187.5 | 1.695 | 282 | 262.5 | 2.21 | 282 | 237.5 | 2.17
283 | 187.5 | 1.705 | 283 | 262.5 | 2.22 | 283 | 250 | 2.175
284 | 187.5 | 1.72 | 284 | 262.5 | 2.23 | 284 | 250 | 2.19
285 | 187.5 | 1.73 | 285 | 262.5 | 2.24 | 285 | 250 | 2.2
286 | 187.5 | 1.745 | 286 | 262.5 | 2.245 | 286 | 250 | 2.21
287 | 187.5 | 1.755 | 287 | 275 | 2.255 | 287 | 250 | 2.22
288 | 187.5 | 1.77 | 288 | 275 | 2.26 | 288 | 250 | 2.23
289 | 187.5 | 1.775 | 289 | 275 | 2.27 | 289 | 250 | 2.235
290 | 187.5 | 1.79 | 290 | 275 | 2.28 | 290 | 262.5 | 2.245
291 | 200 | 1.8 | 291 | 275 | 2.285 | 291 | 250 | 2.255
292 | 200 | 1.81 | 292 | 275 | 2.295 | 292 | 250 | 2.265
293 | 200 | 1.82 | 293 | 275 | 2.305 | 293 | 250 | 2.27
294 | 200 | 1.835 | 294 | 287.5 | 2.315 | 294 | 262.5 | 2.28
295 | 200 | 1.845 | 295 | 287.5 | 2.325 | 295 | 262.5 | 2.295
296 | 200 | 1.86 | 296 | 287.5 | 2.33 | 296 | 262.5 | 2.3
297 | 200 | 1.87 | 297 | 287.5 | 2.345 | 297 | 262.5 | 2.315
298 | 200 | 1.88 | 298 | 287.5 | 2.355 | 298 | 275 | 2.325
299 | 200 | 1.895 | 299 | 287.5 | 2.365 | 299 | 262.5 | 2.335
300 | 212.5 | 1.91 | 300 | 287.5 | 2.37 | 300 | 262.5 | 2.34
301 | 212.5 | 1.915 | 301 | 287.5 | 2.38 | 301 | 275 | 2.355
302 | 212.5 | 1.925 | 302 | 300 | 2.39 | 302 | 275 | 2.365
303 | 212.5 | 1.94 | 303 | 287.5 | 2.4 | 303 | 275 | 2.38
304 | 212.5 | 1.95 | 304 | 287.5 | 2.41 | 304 | 275 | 2.385
305 | 212.5 | 1.955 | 305 | 300 | 2.415 | 305 | 275 | 2.395
306 | 212.5 | 1.965 | 306 | 300 | 2.43 | 306 | 275 | 2.405
307 | 212.5 | 1.975 | 307 | 300 | 2.435 | 307 | 275 | 2.415
308 | 212.5 | 1.985 | 308 | 300 | 2.445 | 308 | 287.5 | 2.425
309 | 212.5 | 2 | 309 | 300 | 2.455 | 309 | 275 | 2.435
310 | 225 | 2.01 | 310 | 300 | 2.465 | 310 | 287.5 | 2.445
311 | 225 | 2.02 | 311 | 300 | 2.475 | 311 | 287.5 | 2.455
312 | 225 | 2.03 | 312 | 312.5 | 2.49 | 312 | 287.5 | 2.47
313 | 225 | 2.04 | 313 | 300 | 2.495 | 313 | 275 | 2.475
314 | 225 | 2.05 | 314 | 312.5 | 2.51 | 314 | 275 | 2.485
315 | 225 | 2.06 | 315 | 312.5 | 2.515 | 315 | 287.5 | 2.495
316 | 225 | 2.07 | 316 | 312.5 | 2.53 | 316 | 287.5 | 2.505
317 | 225 | 2.085 | 317 | 312.5 | 2.535 | 317 | 287.5 | 2.515
318 | 225 | 2.095 | 318 | 312.5 | 2.545 | 318 | 300 | 2.525
319 | 225 | 2.105 | 319 | 312.5 | 2.555 | 319 | 287.5 | 2.53
320 | 237.5 | 2.12 | 320 | 312.5 | 2.565 | 320 | 300 | 2.54
321 | 225 | 2.13 | 321 | 325 | 2.575 | 321 | 300 | 2.545
322 | 237.5 | 2.14 | 322 | 325 | 2.585 | 322 | 300 | 2.55
323 | 237.5 | 2.155 | 323 | 325 | 2.59 | 323 | 300 | 2.565
324 | 237.5 | 2.165 | 324 | 325 | 2.6 | 324 | 300 | 2.575
325 | 237.5 | 2.18 | 325 | 325 | 2.61 | 325 | 300 | 2.58
326 | 237.5 | 2.19 | 326 | 325 | 2.615 | 326 | 300 | 2.59
327 | 237.5 | 2.2 | 327 | 325 | 2.625 | 327 | 300 | 2.6
328 | 237.5 | 2.215 | 328 | 337.5 | 2.635 | 328 | 300 | 2.61
329 | 237.5 | 2.22 | 329 | 325 | 2.64 | 329 | 300 | 2.62
330 | 250 | 2.23 | 330 | 325 | 2.66 | 330 | 312.5 | 2.635
331 | 237.5 | 2.24 | 331 | 337.5 | 2.665 | 331 | 312.5 | 2.645
332 | 237.5 | 2.25 | 332 | 337.5 | 2.675 | 332 | 312.5 | 2.655
333 | 250 | 2.26 | 333 | 337.5 | 2.685 | 333 | 312.5 | 2.67
334 | 250 | 2.27 | 334 | 337.5 | 2.695 | 334 | 312.5 | 2.685
335 | 250 | 2.285 | 335 | 337.5 | 2.705 | 335 | 312.5 | 2.695
336 | 250 | 2.29 | 336 | 337.5 | 2.72 | 336 | 312.5 | 2.705
337 | 250 | 2.305 | 337 | 337.5 | 2.725 | 337 | 312.5 | 2.72
338 | 250 | 2.31 | 338 | 337.5 | 2.74 | 338 | 312.5 | 2.725
339 | 250 | 2.325 | 339 | 350 | 2.75 | 339 | 325 | 2.74
340 | 250 | 2.335 | 340 | 350 | 2.76 | 340 | 312.5 | 2.75
341 | 250 | 2.345 | 341 | 350 | 2.76 | 341 | 325 | 2.755
342 | 250 | 2.36 | 342 | 350 | 2.775 | 342 | 325 | 2.77
343 | 262.5 | 2.37 | 343 | 350 | 2.785 | 343 | 325 | 2.775
344 | 262.5 | 2.38 | 344 | 350 | 2.79 | 344 | 325 | 2.785
345 | 262.5 | 2.39 | 345 | 362.5 | 2.8 | 345 | 325 | 2.795
346 | 262.5 | 2.405 | 346 | 362.5 | 2.815 | 346 | 325 | 2.81
347 | 262.5 | 2.415 | 347 | 362.5 | 2.825 | 347 | 337.5 | 2.82
348 | 262.5 | 2.43 | 348 | 362.5 | 2.835 | 348 | 325 | 2.83
349 | 275 | 2.44 | 349 | 362.5 | 2.845 | 349 | 337.5 | 2.845
350 | 275 | 2.45 | 350 | 362.5 | 2.855 | 350 | 337.5 | 2.855
351 | 262.5 | 2.46 | 351 | 362.5 | 2.865 | 351 | 337.5 | 2.865
352 | 275 | 2.47 | 352 | 362.5 | 2.875 | 352 | 337.5 | 2.875
353 | 275 | 2.485 | 353 | 362.5 | 2.89 | 353 | 337.5 | 2.89
354 | 275 | 2.49 | 354 | 362.5 | 2.895 | 354 | 337.5 | 2.9
355 | 275 | 2.505 | 355 | 362.5 | 2.91 | 355 | 337.5 | 2.91
356 | 275 | 2.525 | 356 | 362.5 | 2.92 | 356 | 350 | 2.92
357 | 275 | 2.53 | 357 | 375 | 2.93 | 357 | 337.5 | 2.93
358 | 275 | 2.545 | 358 | 375 | 2.94 | 358 | 337.5 | 2.935
359 | 275 | 2.555 | 359 | 375 | 2.95 | 359 | 350 | 2.95
360 | 287.5 | 2.57 | 360 | 375 | 2.96 | 360 | 350 | 2.96
361 | 287.5 | 2.585 | 361 | 375 | 2.97 | 361 | 350 | 2.97
362 | 287.5 | 2.595 | 362 | 375 | 2.98 | 362 | 350 | 2.98
363 | 287.5 | 2.61 | 363 | 375 | 2.99 | 363 | 350 | 2.995
364 | 287.5 | 2.625 | 364 | 375 | 3 | 364 | 350 | 3.005
365 | 287.5 | 2.635 | 365 | 375 | 3.015 | 365 | 350 | 3.015
366 | 287.5 | 2.65 | 366 | 375 | 3.025 | 366 | 350 | 3.025
367 | 287.5 | 2.655 | 367 | 387.5 | 3.03 | 367 | 362.5 | 3.035
368 | 300 | 2.67 | 368 | 375 | 3.04 | 368 | 350 | 3.045
369 | 287.5 | 2.68 | 369 | 387.5 | 3.05 | 369 | 350 | 3.06
370 | 300 | 2.69 | 370 | 387.5 | 3.06 | 370 | 362.5 | 3.07
371 | 300 | 2.705 | 371 | 375 | 3.065 | 371 | 362.5 | 3.085
372 | 300 | 2.715 | 372 | 387.5 | 3.07 | 372 | 362.5 | 3.095
373 | 300 | 2.725 | 373 | 387.5 | 3.075 | 373 | 362.5 | 3.105
374 | 300 | 2.74 | 374 | 387.5 | 3.09 | 374 | 362.5 | 3.115
375 | 300 | 2.75 | 375 | 387.5 | 3.1 | 375 | 362.5 | 3.125
376 | 300 | 2.76 | 376 | 387.5 | 3.105 | 376 | 375 | 3.14
377 | 300 | 2.77 | 377 | 387.5 | 3.115 | 377 | 362.5 | 3.15
378 | 300 | 2.78 | 378 | 387.5 | 3.125 | 378 | 375 | 3.16
379 | 300 | 2.795 | 379 | 400 | 3.135 | 379 | 375 | 3.175
380 | 300 | 2.805 | 380 | 400 | 3.145 | 380 | 375 | 3.185
381 | 312.5 | 2.81 | 381 | 387.5 | 3.155 | 381 | 375 | 3.195
382 | 300 | 2.825 | 382 | 387.5 | 3.165 | 382 | 375 | 3.205
383 | 312.5 | 2.83 | 383 | 400 | 3.18 | 383 | 387.5 | 3.215
384 | 312.5 | 2.845 | 384 | 400 | 3.19 | 384 | 387.5 | 3.225
385 | 312.5 | 2.86 | 385 | 400 | 3.2 | 385 | 387.5 | 3.235
386 | 312.5 | 2.875 | 386 | 400 | 3.205 | 386 | 375 | 3.25
387 | 312.5 | 2.89 | 387 | 400 | 3.22 | 387 | 387.5 | 3.255
388 | 325 | 2.905 | 388 | 400 | 3.23 | 388 | 387.5 | 3.27
389 | 325 | 2.92 | 389 | 400 | 3.24 | 389 | 387.5 | 3.28
390 | 325 | 2.935 | 390 | 400 | 3.25 | 390 | 387.5 | 3.29
391 | 312.5 | 2.945 | 391 | 400 | 3.26 | 391 | 387.5 | 3.3
392 | 325 | 2.96 | 392 | 400 | 3.27 | 392 | 387.5 | 3.315
393 | 325 | 2.975 | 393 | 400 | 3.275 | 393 | 387.5 | 3.325
394 | 325 | 2.985 | 394 | 412.5 | 3.28 | 394 | 387.5 | 3.335
395 | 325 | 3 | 395 | 412.5 | 3.295 | 395 | 400 | 3.345
396 | 337.5 | 3.02 | 396 | 412.5 | 3.3 | 396 | 400 | 3.36
397 | 337.5 | 3.035 | 397 | 412.5 | 3.315 | 397 | 400 | 3.37
398 | 337.5 | 3.055 | 398 | 412.5 | 3.325 | 398 | 387.5 | 3.38
399 | 337.5 | 3.07 | 399 | 412.5 | 3.335 | 399 | 400 | 3.395
400 | 337.5 | 3.085 | 400 | 412.5 | 3.345 | 400 | 400 | 3.4
401 | 337.5 | 3.1 | 401 | 412.5 | 3.355 | 401 | 400 | 3.415
402 | 337.5 | 3.12 | 402 | 412.5 | 3.365 | 402 | 400 | 3.42
403 | 337.5 | 3.13 | 403 | 425 | 3.375 | 403 | 400 | 3.43
404 | 337.5 | 3.145 | 404 | 425 | 3.385 | 404 | 412.5 | 3.44
405 | 337.5 | 3.16 | 405 | 412.5 | 3.395 | 405 | 400 | 3.45
406 | 337.5 | 3.18 | 406 | 425 | 3.405 | 406 | 412.5 | 3.46
407 | 350 | 3.19 | 407 | 425 | 3.415 | 407 | 412.5 | 3.475
408 | 350 | 3.21 | 408 | 425 | 3.425 | 408 | 412.5 | 3.485
409 | 350 | 3.225 | 409 | 412.5 | 3.435 | 409 | 412.5 | 3.495
410 | 350 | 3.24 | 410 | 412.5 | 3.445 | 410 | 412.5 | 3.505
411 | 350 | 3.255 | 411 | 425 | 3.455 | 411 | 412.5 | 3.52
412 | 362.5 | 3.27 | 412 | 425 | 3.465 | 412 | 412.5 | 3.53
413 | 350 | 3.29 | 413 | 425 | 3.475 | 413 | 425 | 3.545
414 | 362.5 | 3.31 | 414 | 425 | 3.48 | 414 | 425 | 3.555
415 | 362.5 | 3.325 | 415 | 425 | 3.49 | 415 | 412.5 | 3.56
416 | 362.5 | 3.34 | 416 | 425 | 3.5 | 416 | 425 | 3.575
417 | 362.5 | 3.36 | 417 | 425 | 3.51 | 417 | 425 | 3.59
418 | 375 | 3.38 | 418 | 425 | 3.525 | 418 | 425 | 3.595
419 | 375 | 3.39 | 419 | 425 | 3.525 | 419 | 425 | 3.605
420 | 375 | 3.405 | 420 | 437.5 | 3.535 | 420 | 425 | 3.62
421 | 375 | 3.425 | 421 | 437.5 | 3.55 | 421 | 437.5 | 3.63
422 | 375 | 3.44 | 422 | 437.5 | 3.555 | 422 | 437.5 | 3.645
423 | 375 | 3.46 | 423 | 437.5 | 3.565 | 423 | 437.5 | 3.65
424 | 375 | 3.475 | 424 | 437.5 | 3.575 | 424 | 437.5 | 3.655
425 | 375 | 3.49 | 425 | 437.5 | 3.59 | 425 | 437.5 | 3.67
426 | 387.5 | 3.505 | 426 | 437.5 | 3.6 | 426 | 437.5 | 3.685
427 | 387.5 | 3.52 | 427 | 437.5 | 3.61 | 427 | 437.5 | 3.69
428 | 387.5 | 3.535 | 428 | 437.5 | 3.62 | 428 | 437.5 | 3.705
429 | 387.5 | 3.555 | 429 | 437.5 | 3.635 | 429 | 450 | 3.715
430 | 387.5 | 3.58 | 430 | 437.5 | 3.645 | 430 | 437.5 | 3.725
431 | 387.5 | 3.595 | 431 | 437.5 | 3.655 | 431 | 450 | 3.74
432 | 400 | 3.605 | 432 | 437.5 | 3.665 | 432 | 437.5 | 3.75
433 | 400 | 3.62 | 433 | 437.5 | 3.675 | 433 | 450 | 3.765
434 | 400 | 3.64 | 434 | 450 | 3.685 | 434 | 450 | 3.78
435 | 400 | 3.655 | 435 | 437.5 | 3.695 | 435 | 450 | 3.79
436 | 400 | 3.67 | 436 | 450 | 3.71 | 436 | 462.5 | 3.8
437 | 400 | 3.685 | 437 | 450 | 3.715 | 437 | 450 | 3.81
438 | 400 | 3.705 | 438 | 450 | 3.725 | 438 | 450 | 3.82
439 | 400 | 3.725 | 439 | 450 | 3.735 | 439 | 450 | 3.835
440 | 412.5 | 3.74 | 440 | 450 | 3.745 | 440 | 462.5 | 3.84
441 | 412.5 | 3.76 | 441 | 450 | 3.755 | 441 | 450 | 3.85
442 | 412.5 | 3.77 | 442 | 450 | 3.765 | 442 | 462.5 | 3.86
443 | 412.5 | 3.785 | 443 | 450 | 3.775 | 443 | 462.5 | 3.875
444 | 412.5 | 3.8 | 444 | 450 | 3.79 | 444 | 462.5 | 3.885
445 | 425 | 3.82 | 445 | 450 | 3.795 | 445 | 462.5 | 3.895
446 | 412.5 | 3.835 | 446 | 462.5 | 3.805 | 446 | 475 | 3.905
447 | 425 | 3.855 | 447 | 450 | 3.81 | 447 | 462.5 | 3.92
448 | 412.5 | 3.875 | 448 | 450 | 3.825 | 448 | 475 | 3.93
449 | 425 | 3.89 | 449 | 450 | 3.835 | 449 | 475 | 3.945
450 | 425 | 3.905 | 450 | 450 | 3.845 | 450 | 475 | 3.95
451 | 425 | 3.92 | 451 | 462.5 | 3.86 | 451 | 475 | 3.965
452 | 425 | 3.935 | 452 | 462.5 | 3.865 | 452 | 475 | 3.98
453 | 437.5 | 3.955 | 453 | 462.5 | 3.88 | 453 | 487.5 | 3.99
454 | 425 | 3.97 | 454 | 462.5 | 3.885 | 454 | 487.5 | 4
455 | 437.5 | 3.995 | 455 | 462.5 | 3.9 | 455 | 487.5 | 4.01
456 | 425 | 4.01 | 456 | 462.5 | 3.905 | 456 | 475 | 4.02
457 | 437.5 | 4.025 | 457 | 462.5 | 3.915 | 457 | 487.5 | 4.035
458 | 437.5 | 4.04 | 458 | 462.5 | 3.93 | 458 | 487.5 | 4.045
459 | 437.5 | 4.05 | 459 | 462.5 | 3.935 | 459 | 487.5 | 4.06
460 | 437.5 | 4.07 | 460 | 475 | 3.95 | 460 | 487.5 | 4.07
461 | 450 | 4.09 | 461 | 462.5 | 3.955 | 461 | 487.5 | 4.085
462 | 450 | 4.105 | 462 | 475 | 3.965 | 462 | 487.5 | 4.095
463 | 450 | 4.12 | 463 | 475 | 3.975 | 463 | 487.5 | 4.11
464 | 450 | 4.14 | 464 | 475 | 3.98 | 464 | 487.5 | 4.12
465 | 450 | 4.155 | 465 | 475 | 3.995 | 465 | 487.5 | 4.13
466 | 450 | 4.175 | 466 | 475 | 4.005 | 466 | 500 | 4.14
467 | 450 | 4.19 | 467 | 475 | 4.015 | 467 | 500 | 4.15
468 | 462.5 | 4.21 | 468 | 475 | 4.02 | 468 | 500 | 4.165
469 | 462.5 | 4.22 | 469 | 475 | 4.035 | 469 | 500 | 4.175
470 | 462.5 | 4.235 | 470 | 475 | 4.045 | 470 | 512.5 | 4.18
471 | 462.5 | 4.25 | 471 | 475 | 4.055 | 471 | 500 | 4.195
472 | 462.5 | 4.265 | 472 | 475 | 4.065 | 472 | 500 | 4.21
473 | 462.5 | 4.275 | 473 | 475 | 4.075 | 473 | 512.5 | 4.22
474 | 462.5 | 4.29 | 474 | 475 | 4.08 | 474 | 512.5 | 4.23
475 | 462.5 | 4.305 | 475 | 487.5 | 4.095 | 475 | 500 | 4.24
476 | 462.5 | 4.32 | 476 | 487.5 | 4.105 | 476 | 512.5 | 4.255
477 | 462.5 | 4.33 | 477 | 487.5 | 4.11 | 477 | 512.5 | 4.265
478 | 475 | 4.345 | 478 | 487.5 | 4.125 | 478 | 512.5 | 4.27
479 | 462.5 | 4.355 | 479 | 487.5 | 4.13 | 479 | 512.5 | 4.285
480 | 475 | 4.37 | 480 | 487.5 | 4.14 | 480 | 512.5 | 4.295
481 | 475 | 4.375 | 481 | 487.5 | 4.15 | 481 | 525 | 4.3
482 | 475 | 4.385 | 482 | 487.5 | 4.16 | 482 | 525 | 4.315
483 | 475 | 4.4 | 483 | 487.5 | 4.17 | 483 | 525 | 4.32
484 | 475 | 4.415 | 484 | 487.5 | 4.18 | 484 | 525 | 4.33
485 | 475 | 4.43 | 485 | 487.5 | 4.19 | 485 | 525 | 4.34
486 | 475 | 4.44 | 486 | 487.5 | 4.195 | 486 | 537.5 | 4.355
487 | 475 | 4.455 | 487 | 500 | 4.21 | 487 | 525 | 4.365
488 | 475 | 4.465 | 488 | 487.5 | 4.22 | 488 | 525 | 4.375
489 | 487.5 | 4.475 | 489 | 500 | 4.23 | 489 | 537.5 | 4.385
490 | 487.5 | 4.485 | 490 | 500 | 4.24 | 490 | 537.5 | 4.395
491 | 487.5 | 4.5 | 491 | 487.5 | 4.25 | 491 | 537.5 | 4.41
492 | 487.5 | 4.51 | 492 | 500 | 4.255 | 492 | 537.5 | 4.425
493 | 487.5 | 4.52 | 493 | 500 | 4.27 | 493 | 550 | 4.435
494 | 487.5 | 4.535 | 494 | 500 | 4.28 | 494 | 550 | 4.44
495 | 487.5 | 4.545 | 495 | 500 | 4.295 | 495 | 550 | 4.45
496 | 500 | 4.555 | 496 | 500 | 4.305 | 496 | 537.5 | 4.465
497 | 487.5 | 4.565 | 497 | 512.5 | 4.315 | 497 | 550 | 4.47
498 | 487.5 | 4.58 | 498 | 500 | 4.315 | 498 | 550 | 4.485
499 | 500 | 4.59 | 499 | 512.5 | 4.33 | 499 | 550 | 4.495
500 | 500 | 4.6 | 500 | 512.5 | 4.34 | 500 | 550 | 4.505
501 | 500 | 4.615 | 501 | 512.5 | 4.35 | 501 | 562.5 | 4.52
502 | 500 | 4.625 | 502 | 512.5 | 4.355 | 502 | 550 | 4.53
503 | 500 | 4.635 | 503 | 512.5 | 4.37 | 503 | 562.5 | 4.545
504 | 500 | 4.65 | 504 | 512.5 | 4.38 | 504 | 562.5 | 4.555
505 | 500 | 4.655 | 505 | 512.5 | 4.39 | 505 | 562.5 | 4.565
506 | 500 | 4.67 | 506 | 512.5 | 4.4 | 506 | 562.5 | 4.58
507 | 500 | 4.69 | 507 | 512.5 | 4.41 | 507 | 562.5 | 4.59
508 | 500 | 4.7 | 508 | 512.5 | 4.42 | 508 | 575 | 4.605
509 | 512.5 | 4.72 | 509 | 525 | 4.43 | 509 | 562.5 | 4.615
510 | 512.5 | 4.725 | 510 | 525 | 4.44 | 510 | 562.5 | 4.63
511 | 512.5 | 4.74 | 511 | 512.5 | 4.45 | 511 | 562.5 | 4.64
512 | 512.5 | 4.75 | 512 | 525 | 4.46 | 512 | 575 | 4.655
513 | 512.5 | 4.76 | 513 | 525 | 4.475 | 513 | 575 | 4.66
514 | 512.5 | 4.775 | 514 | 525 | 4.485 | 514 | 575 | 4.675
515 | 512.5 | 4.79 | 515 | 525 | 4.49 | 515 | 575 | 4.69
516 | 512.5 | 4.8 | 516 | 525 | 4.5 | 516 | 575 | 4.695
517 | 525 | 4.815 | 517 | 525 | 4.51 | 517 | 575 | 4.71
518 | 525 | 4.825 | 518 | 525 | 4.52 | 518 | 587.5 | 4.72
519 | 512.5 | 4.835 | 519 | 537.5 | 4.53 | 519 | 575 | 4.735
520 | 525 | 4.855 | 520 | 525 | 4.54 | 520 | 587.5 | 4.74
521 | 525 | 4.865 | 521 | 537.5 | 4.55 | 521 | 587.5 | 4.75
522 | 525 | 4.875 | 522 | 537.5 | 4.56 | 522 | 587.5 | 4.76
523 | 525 | 4.89 | 523 | 537.5 | 4.57 | 523 | 587.5 | 4.775
524 | 525 | 4.9 | 524 | 537.5 | 4.58 | 524 | 587.5 | 4.785
525 | 525 | 4.915 | 525 | 537.5 | 4.59 | 525 | 587.5 | 4.795
526 | 537.5 | 4.92 | 526 | 537.5 | 4.6 | 526 | 600 | 4.81
527 | 525 | 4.94 | 527 | 537.5 | 4.615 | 527 | 600 | 4.82
528 | 537.5 | 4.95 | 528 | 537.5 | 4.63 | 528 | 600 | 4.83
529 | 537.5 | 4.965 | 529 | 537.5 | 4.635 | 529 | 600 | 4.84
530 | 525 | 4.975 | 530 | 537.5 | 4.65 | 530 | 600 | 4.85
531 | 537.5 | 4.985 | 531 | 550 | 4.66 | 531 | 600 | 4.865
532 | 537.5 | 4.995 | 532 | 550 | 4.665 | 532 | 600 | 4.875
533 | 537.5 | 5.005 | 533 | 537.5 | 4.675 | 533 | 600 | 4.89
534 | 537.5 | 5.02 | 534 | 550 | 4.685 | 534 | 600 | 4.9
535 | 537.5 | 5.035 | 535 | 550 | 4.69 | 535 | 612.5 | 4.91
536 | 537.5 | 5.045 | 536 | 550 | 4.7 | 536 | 612.5 | 4.92
537 | 550 | 5.06 | 537 | 550 | 4.71 | 537 | 612.5 | 4.935
538 | 537.5 | 5.07 | 538 | 550 | 4.72 | 538 | 612.5 | 4.94
539 | 550 | 5.085 | 539 | 550 | 4.73 | 539 | 612.5 | 4.955
540 | 550 | 5.095 | 540 | 550 | 4.74 | 540 | 612.5 | 4.965
541 | 550 | 5.105 | 541 | 550 | 4.75 | 541 | 612.5 | 4.975
542 | 550 | 5.12 | 542 | 550 | 4.76 | 542 | 625 | 4.98
543 | 550 | 5.13 | 543 | 562.5 | 4.77 | 543 | 625 | 4.99
544 | 550 | 5.14 | 544 | 562.5 | 4.78 | 544 | 625 | 5
545 | 550 | 5.155 | 545 | 562.5 | 4.79 | 545 | 625 | 5.01
546 | 550 | 5.165 | 546 | 562.5 | 4.8 | 546 | 625 | 5.025
547 | 562.5 | 5.18 | 547 | 562.5 | 4.805 | 547 | 625 | 5.035
548 | 550 | 5.195 | 548 | 562.5 | 4.82 | 548 | 625 | 5.05
549 | 562.5 | 5.205 | 549 | 562.5 | 4.825 | 549 | 637.5 | 5.065
550 | 562.5 | 5.21 | 550 | 562.5 | 4.835 | 550 | 625 | 5.075
551 | 562.5 | 5.225 | 551 | 562.5 | 4.845 | 551 | 637.5 | 5.085
552 | 562.5 | 5.24 | 552 | 562.5 | 4.855 | 552 | 637.5 | 5.095
553 | 562.5 | 5.25 | 553 | 575 | 4.865 | 553 | 637.5 | 5.11
554 | 562.5 | 5.265 | 554 | 575 | 4.87 | 554 | 637.5 | 5.125
555 | 562.5 | 5.275 | 555 | 575 | 4.88 | 555 | 637.5 | 5.13
556 | 562.5 | 5.29 | 556 | 575 | 4.89 | 556 | 637.5 | 5.145
557 | 562.5 | 5.3 | 557 | 575 | 4.9 | 557 | 637.5 | 5.155
558 | 575 | 5.315 | 558 | 575 | 4.91 | 558 | 637.5 | 5.165
559 | 575 | 5.325 | 559 | 575 | 4.92 | 559 | 637.5 | 5.18
560 | 575 | 5.335 | 560 | 575 | 4.93 | 560 | 637.5 | 5.185
561 | 575 | 5.35 | 561 | 575 | 4.935 | 561 | 650 | 5.2
562 | 575 | 5.365 | 562 | 587.5 | 4.945 | 562 | 650 | 5.21
563 | 575 | 5.38 | 563 | 587.5 | 4.95 | 563 | 650 | 5.22
564 | 575 | 5.39 | 564 | 575 | 4.96 | 564 | 650 | 5.23
565 | 575 | 5.4 | 565 | 587.5 | 4.975 | 565 | 650 | 5.24
566 | 575 | 5.415 | 566 | 587.5 | 4.985 | 566 | 650 | 5.25
567 | 587.5 | 5.425 | 567 | 600 | 4.995 | 567 | 650 | 5.265
568 | 587.5 | 5.435 | 568 | 587.5 | 5.01 | 568 | 662.5 | 5.275
569 | 587.5 | 5.445 | 569 | 587.5 | 5.015 | 569 | 662.5 | 5.285
570 | 587.5 | 5.455 | 570 | 600 | 5.025 | 570 | 662.5 | 5.3
571 | 587.5 | 5.47 | 571 | 587.5 | 5.035 | 571 | 662.5 | 5.315
572 | 587.5 | 5.48 | 572 | 600 | 5.05 | 572 | 662.5 | 5.32
573 | 587.5 | 5.495 | 573 | 600 | 5.055 | 573 | 662.5 | 5.33
574 | 587.5 | 5.51 | 574 | 600 | 5.065 | 574 | 662.5 | 5.345
575 | 587.5 | 5.52 | 575 | 587.5 | 5.075 | 575 | 662.5 | 5.355
576 | 600 | 5.53 | 576 | 600 | 5.085 | 576 | 675 | 5.36
577 | 587.5 | 5.54 | 577 | 600 | 5.1 | 577 | 675 | 5.375
578 | 587.5 | 5.555 | 578 | 612.5 | 5.11 | 578 | 675 | 5.39
579 | 587.5 | 5.565 | 579 | 612.5 | 5.12 | 579 | 662.5 | 5.4
580 | 587.5 | 5.575 | 580 | 612.5 | 5.13 | 580 | 675 | 5.415
581 | 600 | 5.59 | 581 | 600 | 5.135 | 581 | 675 | 5.425
582 | 587.5 | 5.605 | 582 | 612.5 | 5.145 | 582 | 675 | 5.435
583 | 600 | 5.62 | 583 | 612.5 | 5.16 | 583 | 675 | 5.445
584 | 600 | 5.63 | 584 | 612.5 | 5.17 | 584 | 675 | 5.465
585 | 600 | 5.645 | 585 | 612.5 | 5.18 | 585 | 675 | 5.47
586 | 600 | 5.655 | 586 | 612.5 | 5.19 | 586 | 675 | 5.485
587 | 600 | 5.67 | 587 | 625 | 5.2 | 587 | 675 | 5.49
588 | 600 | 5.68 | 588 | 625 | 5.205 | 588 | 675 | 5.505
589 | 600 | 5.695 | 589 | 612.5 | 5.215 | 589 | 687.5 | 5.515
590 | 612.5 | 5.705 | 590 | 625 | 5.225 | 590 | 687.5 | 5.53
591 | 600 | 5.715 | 591 | 625 | 5.235 | 591 | 675 | 5.54
592 | 612.5 | 5.73 | 592 | 625 | 5.245 | 592 | 687.5 | 5.545
593 | 612.5 | 5.74 | 593 | 625 | 5.26 | 593 | 687.5 | 5.56
594 | 612.5 | 5.755 | 594 | 637.5 | 5.27 | 594 | 687.5 | 5.57
595 | 612.5 | 5.765 | 595 | 625 | 5.28 | 595 | 687.5 | 5.58
596 | 612.5 | 5.775 | 596 | 625 | 5.285 | 596 | 687.5 | 5.595
597 | 612.5 | 5.79 | 597 | 625 | 5.295 | 597 | 687.5 | 5.6
598 | 612.5 | 5.8 | 598 | 637.5 | 5.31 | 598 | 687.5 | 5.61
599 | 612.5 | 5.81 | 599 | 637.5 | 5.315 | 599 | 687.5 | 5.625
600 | 612.5 | 5.825 | 600 | 637.5 | 5.325 | 600 | 687.5 | 5.635
601 | 612.5 | 5.835 | 601 | 637.5 | 5.335 | 601 | 700 | 5.645
602 | 625 | 5.845 | 602 | 637.5 | 5.35 | 602 | 700 | 5.655
603 | 625 | 5.855 | 603 | 637.5 | 5.355 | 603 | 700 | 5.665
604 | 625 | 5.87 | 604 | 650 | 5.365 | 604 | 700 | 5.68
605 | 625 | 5.885 | 605 | 637.5 | 5.375 | 605 | 700 | 5.69
606 | 625 | 5.895 | 606 | 650 | 5.385 | 606 | 700 | 5.705
607 | 625 | 5.91 | 607 | 650 | 5.395 | 607 | 700 | 5.715
608 | 612.5 | 5.92 | 608 | 650 | 5.405 | 608 | 712.5 | 5.73
609 | 625 | 5.935 | 609 | 650 | 5.415 | 609 | 712.5 | 5.74
610 | 625 | 5.95 | 610 | 650 | 5.425 | 610 | 700 | 5.75
611 | 625 | 5.96 | 611 | 650 | 5.43 | 611 | 700 | 5.76
612 | 625 | 5.97 | 612 | 650 | 5.445 | 612 | 700 | 5.77
613 | 625 | 5.985 | 613 | 650 | 5.455 | 613 | 712.5 | 5.785
614 | 625 | 6 | 614 | 662.5 | 5.46 | 614 | 712.5 | 5.8
615 | 625 | 6.01 | 615 | 662.5 | 5.475 | 615 | 712.5 | 5.81
616 | 637.5 | 6.025 | 616 | 662.5 | 5.49 | 616 | 712.5 | 5.82
617 | 637.5 | 6.035 | 617 | 662.5 | 5.495 | 617 | 712.5 | 5.835
618 | 637.5 | 6.045 | 618 | 650 | 5.505 | 618 | 712.5 | 5.84
619 | 637.5 | 6.065 | 619 | 662.5 | 5.515 | 619 | 712.5 | 5.855
620 | 637.5 | 6.08 | 620 | 662.5 | 5.525 | 620 | 712.5 | 5.865
621 | 650 | 6.095 | 621 | 662.5 | 5.53 | 621 | 712.5 | 5.87
622 | 650 | 6.105 | 622 | 662.5 | 5.54 | 622 | 725 | 5.89
623 | 637.5 | 6.12 | 623 | 675 | 5.55 | 623 | 725 | 5.895
624 | 650 | 6.13 | 624 | 662.5 | 5.56 | 624 | 725 | 5.91
625 | 637.5 | 6.145 | 625 | 675 | 5.575 | 625 | 725 | 5.92
626 | 650 | 6.16 | 626 | 675 | 5.58 | 626 | 725 | 5.93
627 | 650 | 6.17 | 627 | 675 | 5.59 | 627 | 725 | 5.94
628 | 650 | 6.185 | 628 | 675 | 5.6 | 628 | 725 | 5.955
629 | 650 | 6.205 | 629 | 675 | 5.615 | 629 | 725 | 5.97
630 | 650 | 6.215 | 630 | 675 | 5.62 | 630 | 725 | 5.985
631 | 662.5 | 6.23 | 631 | 675 | 5.63 | 631 | 737.5 | 5.99
632 | 662.5 | 6.245 | 632 | 687.5 | 5.645 | 632 | 737.5 | 6.005
633 | 662.5 | 6.26 | 633 | 687.5 | 5.655 | 633 | 737.5 | 6.01
634 | 662.5 | 6.27 | 634 | 687.5 | 5.665 | 634 | 737.5 | 6.025
635 | 662.5 | 6.285 | 635 | 687.5 | 5.675 | 635 | 737.5 | 6.035
636 | 662.5 | 6.29 | 636 | 687.5 | 5.685 | 636 | 737.5 | 6.045
637 | 675 | 6.305 | 637 | 687.5 | 5.695 | 637 | 737.5 | 6.055
638 | 662.5 | 6.33 | 638 | 687.5 | 5.705 | 638 | 737.5 | 6.065
639 | 675 | 6.34 | 639 | 687.5 | 5.715 | 639 | 737.5 | 6.075
640 | 662.5 | 6.355 | 640 | 687.5 | 5.725 | 640 | 737.5 | 6.095
641 | 675 | 6.37 | 641 | 700 | 5.735 | 641 | 750 | 6.105
642 | 675 | 6.385 | 642 | 700 | 5.74 | 642 | 737.5 | 6.115
643 | 675 | 6.4 | 643 | 700 | 5.75 | 643 | 750 | 6.125
644 | 675 | 6.415 | 644 | 700 | 5.765 | 644 | 750 | 6.14
645 | 675 | 6.425 | 645 | 700 | 5.775 | 645 | 750 | 6.145
646 | 675 | 6.44 | 646 | 700 | 5.785 | 646 | 750 | 6.165
647 | 687.5 | 6.46 | 647 | 700 | 5.79 | 647 | 762.5 | 6.175
648 | 687.5 | 6.47 | 648 | 700 | 5.805 | 648 | 750 | 6.19
649 | 687.5 | 6.485 | 649 | 712.5 | 5.815 | 649 | 750 | 6.2
650 | 687.5 | 6.5 | 650 | 700 | 5.825 | 650 | 750 | 6.21
651 | 687.5 | 6.515 | 651 | 712.5 | 5.83 | 651 | 762.5 | 6.225
652 | 687.5 | 6.53 | 652 | 712.5 | 5.84 | 652 | 762.5 | 6.24
653 | 687.5 | 6.54 | 653 | 712.5 | 5.85 | 653 | 762.5 | 6.245
654 | 687.5 | 6.555 | 654 | 712.5 | 5.86 | 654 | 762.5 | 6.26
655 | 687.5 | 6.57 | 655 | 712.5 | 5.87 | 655 | 762.5 | 6.27
656 | 687.5 | 6.585 | 656 | 712.5 | 5.885 | 656 | 762.5 | 6.285
657 | 687.5 | 6.595 | 657 | 712.5 | 5.89 | 657 | 762.5 | 6.29
658 | 687.5 | 6.615 | 658 | 712.5 | 5.905 | 658 | 762.5 | 6.3
659 | 700 | 6.63 | 659 | 725 | 5.915 | 659 | 762.5 | 6.315
660 | 700 | 6.64 | 660 | 725 | 5.925 | 660 | 775 | 6.325
661 | 700 | 6.655 | 661 | 712.5 | 5.935 | 661 | 775 | 6.34
662 | 700 | 6.675 | 662 | 725 | 5.95 | 662 | 775 | 6.35
663 | 700 | 6.685 | 663 | 725 | 5.955 | 663 | 775 | 6.365
664 | 700 | 6.705 | 664 | 725 | 5.97 | 664 | 775 | 6.375
665 | 712.5 | 6.715 | 665 | 725 | 5.98 | 665 | 775 | 6.385
666 | 700 | 6.725 | 666 | 725 | 5.99 | 666 | 775 | 6.395
667 | 712.5 | 6.74 | 667 | 725 | 6 | 667 | 775 | 6.41
668 | 712.5 | 6.755 | 668 | 737.5 | 6.005 | 668 | 775 | 6.42
669 | 712.5 | 6.77 | 669 | 725 | 6.015 | 669 | 787.5 | 6.435
670 | 712.5 | 6.78 | 670 | 737.5 | 6.03 | 670 | 787.5 | 6.445
671 | 712.5 | 6.795 | 671 | 737.5 | 6.04 | 671 | 787.5 | 6.46
672 | 712.5 | 6.81 | 672 | 737.5 | 6.045 | 672 | 787.5 | 6.47
673 | 712.5 | 6.825 | 673 | 737.5 | 6.06 | 673 | 787.5 | 6.485
674 | 712.5 | 6.84 | 674 | 737.5 | 6.065 | 674 | 800 | 6.495
675 | 725 | 6.855 | 675 | 737.5 | 6.08 | 675 | 800 | 6.505
676 | 725 | 6.87 | 676 | 737.5 | 6.085 | 676 | 800 | 6.515
677 | 725 | 6.885 | 677 | 737.5 | 6.1 | 677 | 800 | 6.53
678 | 725 | 6.895 | 678 | 750 | 6.11 | 678 | 800 | 6.54
679 | 725 | 6.91 | 679 | 750 | 6.115 | 679 | 800 | 6.555
680 | 725 | 6.92 | 680 | 750 | 6.13 | 680 | 800 | 6.565
681 | 725 | 6.935 | 681 | 750 | 6.14 | 681 | 800 | 6.575
682 | 737.5 | 6.95 | 682 | 750 | 6.145 | 682 | 812.5 | 6.59
683 | 737.5 | 6.965 | 683 | 750 | 6.155 | 683 | 812.5 | 6.6
684 | 737.5 | 6.98 | 684 | 750 | 6.17 | 684 | 812.5 | 6.615
685 | 737.5 | 6.985 | 685 | 750 | 6.175 | 685 | 812.5 | 6.625
686 | 737.5 | 7.005 | 686 | 762.5 | 6.185 | 686 | 812.5 | 6.635
687 | 737.5 | 7.015 | 687 | 750 | 6.195 | 687 | 812.5 | 6.65
688 | 737.5 | 7.03 | 688 | 762.5 | 6.205 | 688 | 812.5 | 6.66
689 | 737.5 | 7.05 | 689 | 762.5 | 6.215 | 689 | 812.5 | 6.675
690 | 750 | 7.06 | 690 | 762.5 | 6.225 | 690 | 812.5 | 6.685
691 | 750 | 7.075 | 691 | 762.5 | 6.235 | 691 | 825 | 6.695
692 | 750 | 7.09 | 692 | 762.5 | 6.245 | 692 | 825 | 6.705
693 | 750 | 7.105 | 693 | 762.5 | 6.255 | 693 | 825 | 6.72
694 | 750 | 7.12 | 694 | 762.5 | 6.265 | 694 | 825 | 6.73
695 | 750 | 7.13 | 695 | 775 | 6.28 | 695 | 825 | 6.745
696 | 762.5 | 7.15 | 696 | 775 | 6.29 | 696 | 825 | 6.75
697 | 762.5 | 7.165 | 697 | 775 | 6.295 | 697 | 825 | 6.76
698 | 750 | 7.175 | 698 | 775 | 6.305 | 698 | 825 | 6.775
699 | 762.5 | 7.195 | 699 | 775 | 6.315 | 699 | 825 | 6.785
700 | 762.5 | 7.205 | 700 | 775 | 6.325 | 700 | 825 | 6.795
701 | 762.5 | 7.22 | 701 | 775 | 6.34 | 701 | 837.5 | 6.81
702 | 762.5 | 7.235 | 702 | 775 | 6.35 | 702 | 837.5 | 6.825
703 | 762.5 | 7.25 | 703 | 775 | 6.355 | 703 | 837.5 | 6.835
704 | 762.5 | 7.26 | 704 | 775 | 6.365 | 704 | 837.5 | 6.85
705 | 775 | 7.275 | 705 | 775 | 6.375 | 705 | 837.5 | 6.86
706 | 775 | 7.285 | 706 | 775 | 6.385 | 706 | 837.5 | 6.87
707 | 775 | 7.3 | 707 | 787.5 | 6.395 | 707 | 837.5 | 6.885
708 | 762.5 | 7.31 | 708 | 787.5 | 6.405 | 708 | 850 | 6.895
709 | 775 | 7.325 | 709 | 787.5 | 6.415 | 709 | 837.5 | 6.905
710 | 775 | 7.34 | 710 | 787.5 | 6.425 | 710 | 850 | 6.92
711 | 775 | 7.355 | 711 | 787.5 | 6.435 | 711 | 850 | 6.935
712 | 775 | 7.37 | 712 | 787.5 | 6.445 | 712 | 850 | 6.945
713 | 775 | 7.385 | 713 | 787.5 | 6.45 | 713 | 850 | 6.955
714 | 775 | 7.395 | 714 | 800 | 6.465 | 714 | 850 | 6.965
715 | 787.5 | 7.41 | 715 | 800 | 6.475 | 715 | 850 | 6.98
716 | 775 | 7.425 | 716 | 787.5 | 6.49 | 716 | 850 | 6.99
717 | 787.5 | 7.44 | 717 | 800 | 6.495 | 717 | 850 | 7.005
718 | 787.5 | 7.455 | 718 | 800 | 6.515 | 718 | 850 | 7.015
719 | 787.5 | 7.465 | 719 | 800 | 6.52 | 719 | 862.5 | 7.025
720 | 800 | 7.485 | 720 | 800 | 6.53 | 720 | 862.5 | 7.035
721 | 787.5 | 7.5 | 721 | 812.5 | 6.54 | 721 | 862.5 | 7.05
722 | 800 | 7.51 | 722 | 800 | 6.55 | 722 | 862.5 | 7.06
723 | 800 | 7.525 | 723 | 800 | 6.56 | 723 | 875 | 7.075
724 | 800 | 7.535 | 724 | 812.5 | 6.575 | 724 | 862.5 | 7.085
725 | 800 | 7.55 | 725 | 800 | 6.575 | 725 | 875 | 7.095
726 | 800 | 7.565 | 726 | 812.5 | 6.585 | 726 | 862.5 | 7.11
727 | 800 | 7.58 | 727 | 812.5 | 6.595 | 727 | 875 | 7.115
728 | 800 | 7.595 | 728 | 812.5 | 6.605 | 728 | 875 | 7.135
729 | 800 | 7.605 | 729 | 812.5 | 6.615 | 729 | 875 | 7.145
730 | 800 | 7.62 | 730 | 812.5 | 6.625 | 730 | 875 | 7.16
731 | 812.5 | 7.635 | 731 | 812.5 | 6.635 | 731 | 875 | 7.165
732 | 812.5 | 7.655 | 732 | 812.5 | 6.645 | 732 | 875 | 7.18
733 | 812.5 | 7.665 | 733 | 812.5 | 6.66 | 733 | 875 | 7.195
734 | 812.5 | 7.68 | 734 | 812.5 | 6.665 | 734 | 875 | 7.2
735 | 812.5 | 7.69 | 735 | 825 | 6.675 | 735 | 887.5 | 7.215
736 | 812.5 | 7.71 | 736 | 812.5 | 6.685 | 736 | 887.5 | 7.23
737 | 825 | 7.72 | 737 | 825 | 6.695 | 737 | 887.5 | 7.24
738 | 812.5 | 7.73 | 738 | 825 | 6.705 | 738 | 887.5 | 7.25
739 | 825 | 7.75 | 739 | 825 | 6.72 | 739 | 887.5 | 7.265
740 | 825 | 7.765 | 740 | 825 | 6.73 | 740 | 887.5 | 7.275
741 | 825 | 7.775 | 741 | 825 | 6.74 | 741 | 887.5 | 7.285
742 | 825 | 7.79 | 742 | 825 | 6.75 | 742 | 900 | 7.3
743 | 825 | 7.81 | 743 | 825 | 6.76 | 743 | 900 | 7.305
744 | 825 | 7.82 | 744 | 825 | 6.77 | 744 | 887.5 | 7.32
745 | 837.5 | 7.835 | 745 | 837.5 | 6.785 | 745 | 900 | 7.33
746 | 837.5 | 7.845 | 746 | 837.5 | 6.79 | 746 | 900 | 7.34
747 | 837.5 | 7.86 | 747 | 837.5 | 6.8 | 747 | 900 | 7.35
748 | 837.5 | 7.87 | 748 | 837.5 | 6.815 | 748 | 900 | 7.365
749 | 837.5 | 7.89 | 749 | 837.5 | 6.825 | 749 | 900 | 7.375
750 | 837.5 | 7.905 | 750 | 837.5 | 6.835 | 750 | 900 | 7.39
751 | 837.5 | 7.915 | 751 | 837.5 | 6.84 | 751 | 912.5 | 7.4
752 | 837.5 | 7.93 | 752 | 837.5 | 6.85 | 752 | 900 | 7.41
753 | 850 | 7.945 | 753 | 837.5 | 6.865 | 753 | 912.5 | 7.42
754 | 850 | 7.96 | 754 | 837.5 | 6.87 | 754 | 900 | 7.43
755 | 850 | 7.975 | 755 | 837.5 | 6.88 | 755 | 912.5 | 7.45
756 | 850 | 7.985 | 756 | 850 | 6.89 | 756 | 912.5 | 7.455
757 | 850 | 8 | 757 | 850 | 6.9 | 757 | 912.5 | 7.465
758 | 850 | 8.014999 | 758 | 850 | 6.91 | 758 | 912.5 | 7.48
759 | 850 | 8.03 | 759 | 850 | 6.92 | 759 | 912.5 | 7.495
760 | 850 | 8.04 | 760 | 850 | 6.925 | 760 | 912.5 | 7.505
761 | 850 | 8.054999 | 761 | 850 | 6.945 | 761 | 912.5 | 7.515
762 | 862.5 | 8.07 | 762 | 850 | 6.95 | 762 | 912.5 | 7.525
763 | 850 | 8.085 | 763 | 850 | 6.965 | 763 | 925 | 7.54
764 | 850 | 8.095 | 764 | 850 | 6.975 | 764 | 925 | 7.555
765 | 862.5 | 8.11 | 765 | 850 | 6.98 | 765 | 925 | 7.57
766 | 850 | 8.13 | 766 | 850 | 6.995 | 766 | 925 | 7.575
767 | 862.5 | 8.145 | 767 | 862.5 | 7 | 767 | 925 | 7.59
768 | 862.5 | 8.155 | 768 | 850 | 7.015 | 768 | 925 | 7.6
769 | 862.5 | 8.17 | 769 | 862.5 | 7.025 | 769 | 925 | 7.61
770 | 862.5 | 8.184999 | 770 | 862.5 | 7.035 | 770 | 937.5 | 7.625
771 | 875 | 8.2 | 771 | 862.5 | 7.04 | 771 | 925 | 7.635
772 | 862.5 | 8.215 | 772 | 862.5 | 7.05 | 772 | 937.5 | 7.645
773 | 862.5 | 8.224999 | 773 | 862.5 | 7.065 | 773 | 937.5 | 7.66
774 | 862.5 | 8.245 | 774 | 862.5 | 7.07 | 774 | 937.5 | 7.67
775 | 875 | 8.255 | 775 | 862.5 | 7.085 | 775 | 937.5 | 7.685
776 | 875 | 8.27 | 776 | 862.5 | 7.09 | 776 | 937.5 | 7.695
777 | 875 | 8.28 | 777 | 875 | 7.1 | 777 | 937.5 | 7.71
778 | 887.5 | 8.3 | 778 | 862.5 | 7.115 | 778 | 937.5 | 7.72
779 | 887.5 | 8.315 | 779 | 875 | 7.12 | 779 | 950 | 7.73
780 | 875 | 8.325 | 780 | 875 | 7.13 | 780 | 950 | 7.745
781 | 875 | 8.34 | 781 | 862.5 | 7.145 | 781 | 950 | 7.755
782 | 875 | 8.355 | 782 | 875 | 7.155 | 782 | 950 | 7.76
783 | 875 | 8.365 | 783 | 875 | 7.17 | 783 | 950 | 7.775
784 | 887.5 | 8.38 | 784 | 875 | 7.18 | 784 | 950 | 7.79
785 | 887.5 | 8.4 | 785 | 875 | 7.185 | 785 | 950 | 7.8
786 | 887.5 | 8.41 | 786 | 887.5 | 7.195 | 786 | 950 | 7.81
787 | 887.5 | 8.425 | 787 | 875 | 7.205 | 787 | 950 | 7.825
788 | 887.5 | 8.434999 | 788 | 887.5 | 7.22 | 788 | 962.5 | 7.835
789 | 887.5 | 8.445 | 789 | 887.5 | 7.225 | 789 | 962.5 | 7.85
790 | 887.5 | 8.465 | 790 | 887.5 | 7.24 | 790 | 962.5 | 7.86
791 | 887.5 | 8.474999 | 791 | 887.5 | 7.245 | 791 | 962.5 | 7.87
792 | 900 | 8.49 | 792 | 887.5 | 7.255 | 792 | 962.5 | 7.88
793 | 900 | 8.505 | 793 | 887.5 | 7.26 | 793 | 962.5 | 7.895
794 | 900 | 8.514999 | 794 | 887.5 | 7.27 | 794 | 962.5 | 7.91
795 | 900 | 8.535 | 795 | 900 | 7.285 | 795 | 962.5 | 7.92
796 | 900 | 8.55 | 796 | 900 | 7.295 | 796 | 962.5 | 7.93
797 | 912.5 | 8.565 | 797 | 900 | 7.3 | 797 | 975 | 7.945
798 | 900 | 8.575 | 798 | 900 | 7.315 | 798 | 975 | 7.95
799 | 900 | 8.59 | 799 | 900 | 7.32 | 799 | 975 | 7.965
800 | 900 | 8.599999 | 800 | 900 | 7.33 | 800 | 975 | 7.975
801 | 912.5 | 8.62 | 801 | 900 | 7.34 | 801 | 975 | 7.99
802 | 912.5 | 8.63 | 802 | 900 | 7.35 | 802 | 975 | 8
803 | 912.5 | 8.645 | 803 | 900 | 7.365 | 803 | 975 | 8.014999
804 | 912.5 | 8.66 | 804 | 900 | 7.375 | 804 | 975 | 8.025
805 | 912.5 | 8.675 | 805 | 900 | 7.385 | 805 | 987.5 | 8.04
806 | 925 | 8.684999 | 806 | 900 | 7.395 | 806 | 987.5 | 8.045
807 | 912.5 | 8.705 | 807 | 912.5 | 7.405 | 807 | 987.5 | 8.059999
808 | 912.5 | 8.715 | 808 | 912.5 | 7.415 | 808 | 987.5 | 8.075
809 | 925 | 8.724999 | 809 | 912.5 | 7.425 | 809 | 987.5 | 8.085
810 | 925 | 8.745 | 810 | 912.5 | 7.435 | 810 | 987.5 | 8.095
811 | 925 | 8.755 | 811 | 912.5 | 7.445 | 811 | 987.5 | 8.11
812 | 925 | 8.775 | 812 | 912.5 | 7.455 | 812 | 987.5 | 8.12
813 | 925 | 8.785 | 813 | 912.5 | 7.47 | 813 | 1000 | 8.13
814 | 925 | 8.8 | 814 | 912.5 | 7.48 | 814 | 987.5 | 8.139999
815 | 925 | 8.815 | 815 | 912.5 | 7.485 | 815 | 1000 | 8.155
816 | 937.5 | 8.83 | 816 | 912.5 | 7.495 | 816 | 1000 | 8.165
817 | 925 | 8.845 | 817 | 925 | 7.51 | 817 | 1000 | 8.175
818 | 925 | 8.865 | 818 | 912.5 | 7.515 | 818 | 1000 | 8.195
819 | 925 | 8.875 | 819 | 925 | 7.53 | 819 | 1000 | 8.2
820 | 937.5 | 8.895 | 820 | 912.5 | 7.535 | 820 | 1000 | 8.215
821 | 937.5 | 8.905 | 821 | 925 | 7.545 | 821 | 1000 | 8.224999
822 | 937.5 | 8.925 | 822 | 925 | 7.56 | 822 | 1000 | 8.235
823 | 937.5 | 8.929999 | 823 | 925 | 7.57 | 823 | 1000 | 8.245
824 | 950 | 8.945 | 824 | 925 | 7.58 | 824 | 1000 | 8.26
825 | 950 | 8.965 | 825 | 925 | 7.59 | 825 | 1000 | 8.27
826 | 950 | 8.974999 | 826 | 925 | 7.6 | 826 | 1000 | 8.28
827 | 950 | 8.99 | 827 | 925 | 7.61 | 827 | 1000 | 8.29
828 | 950 | 9.005 | 828 | 925 | 7.615 | 828 | 1012.5 | 8.304999
829 | 950 | 9.014999 | 829 | 925 | 7.63 | 829 | 1000 | 8.315
830 | 950 | 9.035 | 830 | 937.5 | 7.64 | 830 | 1012.5 | 8.33
831 | 950 | 9.045 | 831 | 937.5 | 7.645 | 831 | 1012.5 | 8.335
832 | 962.5 | 9.059999 | 832 | 937.5 | 7.655 | 832 | 1012.5 | 8.349999
833 | 950 | 9.08 | 833 | 937.5 | 7.67 | 833 | 1012.5 | 8.365
834 | 962.5 | 9.09 | 834 | 937.5 | 7.675 | 834 | 1012.5 | 8.375
835 | 962.5 | 9.105 | 835 | 937.5 | 7.685 | 835 | 1012.5 | 8.385
836 | 962.5 | 9.12 | 836 | 937.5 | 7.695 | 836 | 1012.5 | 8.4
837 | 962.5 | 9.13 | 837 | 937.5 | 7.71 | 837 | 1025 | 8.41
838 | 962.5 | 9.145 | 838 | 937.5 | 7.72 | 838 | 1012.5 | 8.425
839 | 962.5 | 9.16 | 839 | 937.5 | 7.725 | 839 | 1012.5 | 8.429999
840 | 962.5 | 9.17 | 840 | 937.5 | 7.74 | 840 | 1012.5 | 8.45
841 | 962.5 | 9.19 | 841 | 950 | 7.75 | 841 | 1012.5 | 8.455
842 | 962.5 | 9.205 | 842 | 937.5 | 7.76 | 842 | 1025 | 8.47
843 | 975 | 9.215 | 843 | 950 | 7.77 | 843 | 1025 | 8.48
844 | 975 | 9.23 | 844 | 950 | 7.78 | 844 | 1025 | 8.49
845 | 975 | 9.245 | 845 | 950 | 7.79 | 845 | 1012.5 | 8.5
846 | 975 | 9.255 | 846 | 950 | 7.805 | 846 | 1025 | 8.514999
847 | 975 | 9.27 | 847 | 950 | 7.81 | 847 | 1025 | 8.53
848 | 975 | 9.29 | 848 | 950 | 7.82 | 848 | 1025 | 8.54
849 | 975 | 9.3 | 849 | 950 | 7.83 | 849 | 1025 | 8.554999
850 | 975 | 9.309999 | 850 | 962.5 | 7.84 | 850 | 1025 | 8.565
851 | 975 | 9.325 | 851 | 950 | 7.845 | 851 | 1025 | 8.575
852 | 975 | 9.34 | 852 | 962.5 | 7.86 | 852 | 1025 | 8.59
853 | 975 | 9.349999 | 853 | 962.5 | 7.87 | 853 | 1025 | 8.605
854 | 987.5 | 9.365 | 854 | 950 | 7.88 | 854 | 1025 | 8.62
855 | 987.5 | 9.38 | 855 | 962.5 | 7.885 | 855 | 1025 | 8.63
856 | 987.5 | 9.395 | 856 | 962.5 | 7.9 | 856 | 1025 | 8.639999
857 | 987.5 | 9.41 | 857 | 962.5 | 7.91 | 857 | 1037.5 | 8.655
858 | 987.5 | 9.425 | 858 | 962.5 | 7.92 | 858 | 1025 | 8.67
859 | 1000 | 9.434999 | 859 | 962.5 | 7.93 | 859 | 1025 | 8.675
860 | 1000 | 9.45 | 860 | 962.5 | 7.94 | 860 | 1025 | 8.69
861 | 1000 | 9.465 | 861 | 962.5 | 7.95 | 861 | 1037.5 | 8.695
862 | 1000 | 9.474999 | 862 | 962.5 | 7.96 | 862 | 1025 | 8.715
863 | 1000 | 9.495 | 863 | 962.5 | 7.97 | 863 | 1037.5 | 8.72
864 | 1000 | 9.505 | 864 | 962.5 | 7.98 | 864 | 1037.5 | 8.735
865 | 1000 | 9.52 | 865 | 975 | 7.995 | 865 | 1037.5 | 8.745
866 | 1000 | 9.53 | 866 | 975 | 8.005 | 866 | 1037.5 | 8.755
867 | 1012.5 | 9.55 | 867 | 962.5 | 8.01 | 867 | 1037.5 | 8.77
868 | 1012.5 | 9.565 | 868 | 975 | 8.02 | 868 | 1037.5 | 8.78
869 | 1012.5 | 9.575 | 869 | 975 | 8.03 | 869 | 1037.5 | 8.79
870 | 1012.5 | 9.585 | 870 | 975 | 8.045 | 870 | 1050 | 8.804999
871 | 1012.5 | 9.599999 | 871 | 975 | 8.054999 | 871 | 1050 | 8.815
872 | 1012.5 | 9.615 | 872 | 975 | 8.065 | 872 | 1037.5 | 8.83
873 | 1012.5 | 9.63 | 873 | 975 | 8.075 | 873 | 1037.5 | 8.84
874 | 1012.5 | 9.639999 | 874 | 975 | 8.085 | 874 | 1037.5 | 8.849999
875 | 1012.5 | 9.66 | 875 | 975 | 8.095 | 875 | 1037.5 | 8.86
876 | 1012.5 | 9.67 | 876 | 975 | 8.105 | 876 | 1037.5 | 8.875
877 | 1025 | 9.69 | 877 | 975 | 8.115 | 877 | 1050 | 8.885
878 | 1012.5 | 9.7 | 878 | 987.5 | 8.125 | 878 | 1037.5 | 8.9
879 | 1025 | 9.715 | 879 | 987.5 | 8.13 | 879 | 1037.5 | 8.91
880 | 1025 | 9.735 | 880 | 987.5 | 8.145 | 880 | 1037.5 | 8.925
881 | 1025 | 9.745 | 881 | 987.5 | 8.155 | 881 | 1050 | 8.929999
882 | 1025 | 9.76 | 882 | 987.5 | 8.165 | 882 | 1050 | 8.94
883 | 1025 | 9.775 | 883 | 987.5 | 8.175 | 883 | 1037.5 | 8.955
884 | 1025 | 9.785 | 884 | 987.5 | 8.184999 | 884 | 1050 | 8.965
885 | 1025 | 9.795 | 885 | 1000 | 8.195 | 885 | 1050 | 8.98
886 | 1025 | 9.809999 | 886 | 987.5 | 8.21 | 886 | 1050 | 8.99
887 | 1025 | 9.82 | 887 | 987.5 | 8.215 | 887 | 1050 | 9.005
888 | 1025 | 9.84 | 888 | 987.5 | 8.224999 | 888 | 1050 | 9.014999
889 | 1025 | 9.849999 | 889 | 1000 | 8.24 | 889 | 1050 | 9.025
890 | 1037.5 | 9.865 | 890 | 987.5 | 8.245 | 890 | 1050 | 9.035
891 | 1037.5 | 9.88 | 891 | 1000 | 8.26 | 891 | 1062.5 | 9.045
892 | 1037.5 | 9.895 | 892 | 1000 | 8.264999 | 892 | 1062.5 | 9.059999
893 | 1037.5 | 9.905 | 893 | 1000 | 8.28 | 893 | 1062.5 | 9.07
894 | 1037.5 | 9.925 | 894 | 1000 | 8.285 | 894 | 1062.5 | 9.085
895 | 1037.5 | 9.94 | 895 | 1000 | 8.295 | 895 | 1062.5 | 9.095
896 | 1050 | 9.955 | 896 | 1000 | 8.309999 | 896 | 1062.5 | 9.105
897 | 1050 | 9.969999 | 897 | 1000 | 8.315 | 897 | 1062.5 | 9.12
898 | 1050 | 9.985 | 898 | 1012.5 | 8.325 | 898 | 1062.5 | 9.13
899 | 1050 | 9.995 | 899 | 1012.5 | 8.335 | 899 | 1062.5 | 9.139999
900 | 1050 | 10.01 | 900 | 1012.5 | 8.345 | 900 | 1062.5 | 9.15
901 | 1050 | 10.03 | 901 | 1012.5 | 8.36 | 901 | 1075 | 9.16
902 | 1050 | 10.04 | 902 | 1012.5 | 8.365 | 902 | 1075 | 9.175
903 | 1050 | 10.055 | 903 | 1000 | 8.38 | 903 | 1075 | 9.184999
904 | 1062.5 | 10.065 | 904 | 1000 | 8.385 | 904 | 1075 | 9.2
905 | 1050 | 10.08 | 905 | 1012.5 | 8.395 | 905 | 1075 | 9.21
906 | 1062.5 | 10.095 | 906 | 1012.5 | 8.405 | 906 | 1075 | 9.22
907 | 1062.5 | 10.11 | 907 | 1012.5 | 8.42 | 907 | 1075 | 9.23
908 | 1062.5 | 10.12 | 908 | 1012.5 | 8.434999 | 908 | 1075 | 9.24
909 | 1062.5 | 10.135 | 909 | 1012.5 | 8.445 | 909 | 1075 | 9.255
910 | 1062.5 | 10.15 | 910 | 1012.5 | 8.45 | 910 | 1075 | 9.264999
911 | 1062.5 | 10.165 | 911 | 1012.5 | 8.46 | 911 | 1075 | 9.28
912 | 1062.5 | 10.175 | 912 | 1025 | 8.474999 | 912 | 1075 | 9.29
913 | 1062.5 | 10.185 | 913 | 1025 | 8.485 | 913 | 1075 | 9.304999
914 | 1062.5 | 10.205 | 914 | 1025 | 8.495 | 914 | 1087.5 | 9.32
915 | 1075 | 10.215 | 915 | 1025 | 8.505 | 915 | 1087.5 | 9.325
916 | 1075 | 10.225 | 916 | 1025 | 8.514999 | 916 | 1087.5 | 9.335
917 | 1075 | 10.24 | 917 | 1025 | 8.52 | 917 | 1087.5 | 9.349999
918 | 1075 | 10.255 | 918 | 1025 | 8.54 | 918 | 1087.5 | 9.36
919 | 1075 | 10.27 | 919 | 1025 | 8.545 | 919 | 1087.5 | 9.37
920 | 1075 | 10.285 | 920 | 1025 | 8.554999 | 920 | 1087.5 | 9.38
921 | 1075 | 10.295 | 921 | 1037.5 | 8.565 | 921 | 1087.5 | 9.395
922 | 1075 | 10.315 | 922 | 1025 | 8.58 | 922 | 1100 | 9.405
923 | 1075 | 10.325 | 923 | 1037.5 | 8.585 | 923 | 1087.5 | 9.415
924 | 1075 | 10.345 | 924 | 1025 | 8.595 | 924 | 1100 | 9.429999
925 | 1087.5 | 10.355 | 925 | 1037.5 | 8.605 | 925 | 1100 | 9.44
926 | 1087.5 | 10.37 | 926 | 1037.5 | 8.615 | 926 | 1100 | 9.455
927 | 1087.5 | 10.385 | 927 | 1037.5 | 8.625 | 927 | 1100 | 9.469999
928 | 1087.5 | 10.395 | 928 | 1037.5 | 8.639999 | 928 | 1100 | 9.48
929 | 1087.5 | 10.415 | 929 | 1037.5 | 8.65 | 929 | 1100 | 9.49
930 | 1087.5 | 10.43 | 930 | 1037.5 | 8.66 | 930 | 1100 | 9.5
931 | 1087.5 | 10.445 | 931 | 1037.5 | 8.665 | 931 | 1100 | 9.514999
932 | 1100 | 10.455 | 932 | 1037.5 | 8.675 | 932 | 1112.5 | 9.525
933 | 1100 | 10.47 | 933 | 1037.5 | 8.684999 | 933 | 1112.5 | 9.535
934 | 1100 | 10.485 | 934 | 1050 | 8.695 | 934 | 1100 | 9.545
935 | 1100 | 10.495 | 935 | 1037.5 | 8.705 | 935 | 1112.5 | 9.554999
936 | 1100 | 10.51 | 936 | 1037.5 | 8.715 | 936 | 1112.5 | 9.57
937 | 1100 | 10.525 | 937 | 1050 | 8.73 | 937 | 1112.5 | 9.58
938 | 1100 | 10.54 | 938 | 1050 | 8.73 | 938 | 1112.5 | 9.59
939 | 1100 | 10.555 | 939 | 1050 | 8.745 | 939 | 1112.5 | 9.594999
940 | 1100 | 10.565 | 940 | 1050 | 8.755 | 940 | 1112.5 | 9.61
941 | 1100 | 10.58 | 941 | 1050 | 8.764999 | 941 | 1112.5 | 9.62
942 | 1100 | 10.59 | 942 | 1050 | 8.775 | 942 | 1112.5 | 9.635
943 | 1100 | 10.605 | 943 | 1050 | 8.785 | 943 | 1125 | 9.639999
944 | 1112.5 | 10.62 | 944 | 1050 | 8.795 | 944 | 1125 | 9.66
945 | 1100 | 10.635 | 945 | 1050 | 8.804999 | 945 | 1125 | 9.67
946 | 1112.5 | 10.645 | 946 | 1050 | 8.809999 | 946 | 1125 | 9.679999
947 | 1112.5 | 10.66 | 947 | 1062.5 | 8.825 | 947 | 1125 | 9.695
948 | 1112.5 | 10.675 | 948 | 1062.5 | 8.84 | 948 | 1125 | 9.705
949 | 1112.5 | 10.685 | 949 | 1062.5 | 8.849999 | 949 | 1125 | 9.715
950 | 1112.5 | 10.7 | 950 | 1062.5 | 8.855 | 950 | 1125 | 9.724999
951 | 1112.5 | 10.715 | 951 | 1062.5 | 8.87 | 951 | 1125 | 9.74
952 | 1125 | 10.735 | 952 | 1062.5 | 8.875 | 952 | 1125 | 9.75
953 | 1125 | 10.745 | 953 | 1062.5 | 8.889999 | 953 | 1125 | 9.76
954 | 1125 | 10.76 | 954 | 1062.5 | 8.895 | 954 | 1137.5 | 9.775
955 | 1125 | 10.77 | 955 | 1062.5 | 8.91 | 955 | 1137.5 | 9.79
956 | 1125 | 10.79 | 956 | 1062.5 | 8.92 | 956 | 1137.5 | 9.8
957 | 1125 | 10.805 | 957 | 1062.5 | 8.929999 | 957 | 1137.5 | 9.804999
958 | 1125 | 10.815 | 958 | 1062.5 | 8.94 | 958 | 1137.5 | 9.82
959 | 1125 | 10.83 | 959 | 1062.5 | 8.945 | 959 | 1137.5 | 9.83
960 | 1125 | 10.845 | 960 | 1062.5 | 8.96 | 960 | 1137.5 | 9.844999
961 | 1125 | 10.86 | 961 | 1075 | 8.97 | 961 | 1150 | 9.855
962 | 1125 | 10.87 | 962 | 1075 | 8.98 | 962 | 1150 | 9.865
963 | 1137.5 | 10.885 | 963 | 1075 | 8.99 | 963 | 1137.5 | 9.875
964 | 1125 | 10.9 | 964 | 1075 | 9.005 | 964 | 1137.5 | 9.889999
965 | 1137.5 | 10.91 | 965 | 1075 | 9.014999 | 965 | 1137.5 | 9.895
966 | 1137.5 | 10.93 | 966 | 1075 | 9.035 | 966 | 1150 | 9.91
967 | 1137.5 | 10.94 | 967 | 1075 | 9.05 | 967 | 1150 | 9.92
968 | 1137.5 | 10.955 | 968 | 1075 | 9.065 | 968 | 1150 | 9.929999
969 | 1137.5 | 10.965 | 969 | 1087.5 | 9.075 | 969 | 1150 | 9.94
970 | 1150 | 10.98 | 970 | 1087.5 | 9.09 | 970 | 1150 | 9.95
971 | 1150 | 10.995 | 971 | 1087.5 | 9.105 | 971 | 1150 | 9.965
972 | 1150 | 11.01 | 972 | 1087.5 | 9.12 | 972 | 1162.5 | 9.974999
973 | 1150 | 11.02 | 973 | 1087.5 | 9.135 | 973 | 1150 | 9.985
974 | 1150 | 11.035 | 974 | 1075 | 9.145 | 974 | 1162.5 | 9.995
975 | 1150 | 11.05 | 975 | 1075 | 9.165 | 975 | 1162.5 | 10.01
976 | 1150 | 11.06 | 976 | 1087.5 | 9.179999 | 976 | 1162.5 | 10.015
977 | 1150 | 11.07 | 977 | 1087.5 | 9.195 | 977 | 1162.5 | 10.03
978 | 1150 | 11.09 | 978 | 1087.5 | 9.21 | 978 | 1162.5 | 10.04
979 | 1162.5 | 11.105 | 979 | 1087.5 | 9.224999 | 979 | 1162.5 | 10.055
980 | 1162.5 | 11.12 | 980 | 1100 | 9.245 | 980 | 1162.5 | 10.06
981 | 1162.5 | 11.135 | 981 | 1100 | 9.264999 | 981 | 1162.5 | 10.075
982 | 1162.5 | 11.15 | 982 | 1100 | 9.28 | 982 | 1162.5 | 10.09
983 | 1162.5 | 11.165 | 983 | 1100 | 9.295 | 983 | 1162.5 | 10.095
984 | 1162.5 | 11.175 | 984 | 1100 | 9.309999 | 984 | 1162.5 | 10.11
985 | 1162.5 | 11.19 | 985 | 1100 | 9.325 | 985 | 1162.5 | 10.125
986 | 1162.5 | 11.205 | 986 | 1100 | 9.345 | 986 | 1162.5 | 10.135
987 | 1162.5 | 11.215 | 987 | 1100 | 9.36 | 987 | 1175 | 10.145
988 | 1162.5 | 11.235 | 988 | 1100 | 9.375 | 988 | 1175 | 10.16
989 | 1162.5 | 11.245 | 989 | 1112.5 | 9.389999 | 989 | 1175 | 10.17
990 | 1162.5 | 11.255 | 990 | 1112.5 | 9.41 | 990 | 1175 | 10.185
991 | 1175 | 11.27 | 991 | 1112.5 | 9.429999 | 991 | 1175 | 10.195
992 | 1175 | 11.28 | 992 | 1112.5 | 9.434999 | 992 | 1175 | 10.205
993 | 1175 | 11.295 | 993 | 1112.5 | 9.46 | 993 | 1175 | 10.215
994 | 1175 | 11.31 | 994 | 1112.5 | 9.474999 | 994 | 1175 | 10.23
995 | 1175 | 11.32 | 995 | 1112.5 | 9.49 | 995 | 1175 | 10.24
996 | 1175 | 11.335 | 996 | 1112.5 | 9.505 | 996 | 1175 | 10.25
997 | 1175 | 11.35 | 997 | 1112.5 | 9.525 | 997 | 1187.5 | 10.26
998 | 1175 | 11.365 | 998 | 1125 | 9.54 | 998 | 1187.5 | 10.27
999 | 1175 | 11.38 | 999 | 1125 | 9.554999 | 999 | 1175 | 10.28
1000 | 1175 | 11.39 | 1000 | 1125 | 9.57 | 1000 | 1187.5 | 10.29
1001 | 1175 | 11.41 | 1001 | 1125 | 9.585 | 1001 | 1187.5 | 10.31
1002 | 1175 | 11.42 | 1002 | 1125 | 9.599999 | 1002 | 1187.5 | 10.315
1003 | 1187.5 | 11.435 | 1003 | 1125 | 9.62 | 1003 | 1187.5 | 10.33
1004 | 1175 | 11.455 | 1004 | 1125 | 9.635 | 1004 | 1187.5 | 10.345
1005 | 1187.5 | 11.465 | 1005 | 1125 | 9.65 | 1005 | 1187.5 | 10.355
1006 | 1187.5 | 11.475 | 1006 | 1137.5 | 9.67 | 1006 | 1187.5 | 10.36
1007 | 1187.5 | 11.49 | 1007 | 1137.5 | 9.684999 | 1007 | 1187.5 | 10.375
1008 | 1187.5 | 11.5 | 1008 | 1137.5 | 9.7 | 1008 | 1187.5 | 10.385
1009 | 1187.5 | 11.515 | 1009 | 1137.5 | 9.715 | 1009 | 1187.5 | 10.395
1010 | 1187.5 | 11.53 | 1010 | 1137.5 | 9.73 | 1010 | 1187.5 | 10.41
1011 | 1187.5 | 11.545 | 1011 | 1137.5 | 9.75 | 1011 | 1200 | 10.415
1012 | 1187.5 | 11.56 | 1012 | 1150 | 9.76 | 1012 | 1187.5 | 10.43
1013 | 1187.5 | 11.57 | 1013 | 1137.5 | 9.78 | 1013 | 1200 | 10.44
1014 | 1187.5 | 11.585 | 1014 | 1150 | 9.795 | 1014 | 1200 | 10.45
1015 | 1187.5 | 11.6 | 1015 | 1150 | 9.804999 | 1015 | 1200 | 10.465
1016 | 1187.5 | 11.615 | 1016 | 1150 | 9.825 | 1016 | 1200 | 10.47
1017 | 1187.5 | 11.63 | 1017 | 1150 | 9.84 | 1017 | 1200 | 10.485
1018 | 1200 | 11.645 | 1018 | 1150 | 9.855 | 1018 | 1200 | 10.495
1019 | 1187.5 | 11.66 | 1019 | 1150 | 9.87 | 1019 | 1200 | 10.51
1020 | 1200 | 11.665 | 1020 | 1162.5 | 9.889999 | 1020 | 1200 | 10.525
1021 | 1200 | 11.685 | 1021 | 1162.5 | 9.905 | 1021 | 1200 | 10.53
1022 | 1200 | 11.695 | 1022 | 1162.5 | 9.925 | 1022 | 1200 | 10.545
1023 | 1200 | 11.71 | 1023 | 1162.5 | 9.94 | 1023 | 1200 | 10.555
1024 | 1200 | 11.72 | 1024 | 1162.5 | 9.955 | 1024 | 1212.5 | 10.57
1025 | 1200 | 11.735 | 1025 | 1162.5 | 9.969999 | 1025 | 1200 | 10.58
1026 | 1200 | 11.75 | 1026 | 1162.5 | 9.99 | 1026 | 1212.5 | 10.59
1027 | 1200 | 11.765 | 1027 | 1162.5 | 10.005 | 1027 | 1212.5 | 10.595
1028 | 1200 | 11.78 | 1028 | 1162.5 | 10.02 | 1028 | 1212.5 | 10.61
1029 | 1200 | 11.795 | 1029 | 1175 | 10.035 | 1029 | 1212.5 | 10.625
1030 | 1200 | 11.81 | 1030 | 1175 | 10.055 | 1030 | 1212.5 | 10.635
1031 | 1212.5 | 11.825 | 1031 | 1175 | 10.065 | 1031 | 1212.5 | 10.65
1032 | 1200 | 11.835 | 1032 | 1175 | 10.085 | 1032 | 1212.5 | 10.655
1033 | 1212.5 | 11.85 | 1033 | 1175 | 10.105 | 1033 | 1212.5 | 10.67
1034 | 1212.5 | 11.865 | 1034 | 1175 | 10.12 | 1034 | 1212.5 | 10.68
1035 | 1212.5 | 11.875 | 1035 | 1175 | 10.13 | 1035 | 1212.5 | 10.69
1036 | 1212.5 | 11.89 | 1036 | 1175 | 10.15 | 1036 | 1212.5 | 10.7
1037 | 1212.5 | 11.905 | 1037 | 1187.5 | 10.165 | 1037 | 1225 | 10.71
1038 | 1212.5 | 11.92 | 1038 | 1175 | 10.18 | 1038 | 1225 | 10.725
1039 | 1212.5 | 11.935 | 1039 | 1175 | 10.19 | 1039 | 1225 | 10.735
1040 | 1212.5 | 11.945 | 1040 | 1175 | 10.215 | 1040 | 1225 | 10.75
1041 | 1212.5 | 11.955 | 1041 | 1187.5 | 10.23 | 1041 | 1225 | 10.76
1042 | 1212.5 | 11.975 | 1042 | 1187.5 | 10.245 | 1042 | 1225 | 10.77
1043 | 1212.5 | 11.985 | 1043 | 1187.5 | 10.265 | 1043 | 1225 | 10.785
1044 | 1225 | 12.005 | 1044 | 1187.5 | 10.285 | 1044 | 1225 | 10.79
1045 | 1212.5 | 12.015 | 1045 | 1187.5 | 10.305 | 1045 | 1225 | 10.8
1046 | 1225 | 12.025 | 1046 | 1187.5 | 10.32 | 1046 | 1225 | 10.815
1047 | 1225 | 12.04 | 1047 | 1200 | 10.335 | 1047 | 1225 | 10.825
1048 | 1225 | 12.055 | 1048 | 1200 | 10.35 | 1048 | 1225 | 10.84
1049 | 1225 | 12.065 | 1049 | 1200 | 10.365 | 1049 | 1225 | 10.85
1050 | 1225 | 12.08 | 1050 | 1200 | 10.38 | 1050 | 1225 | 10.86
1051 | 1225 | 12.09 | 1051 | 1200 | 10.395 | 1051 | 1225 | 10.87
1052 | 1225 | 12.105 | 1052 | 1200 | 10.41 | 1052 | 1225 | 10.88
1053 | 1225 | 12.115 | 1053 | 1200 | 10.43 | 1053 | 1237.5 | 10.895
1054 | 1225 | 12.13 | 1054 | 1200 | 10.445 | 1054 | 1225 | 10.9
1055 | 1225 | 12.145 | 1055 | 1200 | 10.455 | 1055 | 1237.5 | 10.915
1056 | 1237.5 | 12.16 | 1056 | 1200 | 10.475 | 1056 | 1237.5 | 10.925
1057 | 1237.5 | 12.17 | 1057 | 1200 | 10.49 | 1057 | 1237.5 | 10.935
1058 | 1225 | 12.185 | 1058 | 1200 | 10.51 | 1058 | 1237.5 | 10.95
1059 | 1225 | 12.2 | 1059 | 1212.5 | 10.52 | 1059 | 1237.5 | 10.965
1060 | 1225 | 12.215 | 1060 | 1200 | 10.54 | 1060 | 1237.5 | 10.975
1061 | 1237.5 | 12.23 | 1061 | 1212.5 | 10.555 | 1061 | 1250 | 10.98
1062 | 1237.5 | 12.24 | 1062 | 1212.5 | 10.57 | 1062 | 1237.5 | 10.995
1063 | 1237.5 | 12.255 | 1063 | 1212.5 | 10.58 | 1063 | 1250 | 11.005
1064 | 1237.5 | 12.27 | 1064 | 1212.5 | 10.6 | 1064 | 1250 | 11.015
1065 | 1237.5 | 12.285 | 1065 | 1212.5 | 10.62 | 1065 | 1250 | 11.025
1066 | 1237.5 | 12.3 | 1066 | 1212.5 | 10.635 | 1066 | 1250 | 11.035
1067 | 1237.5 | 12.31 | 1067 | 1212.5 | 10.655 | 1067 | 1250 | 11.045
1068 | 1250 | 12.32 | 1068 | 1225 | 10.67 | 1068 | 1250 | 11.06
1069 | 1237.5 | 12.335 | 1069 | 1212.5 | 10.685 | 1069 | 1250 | 11.07
1070 | 1250 | 12.35 | 1070 | 1225 | 10.7 | 1070 | 1262.5 | 11.08
1071 | 1237.5 | 12.36 | 1071 | 1225 | 10.72 | 1071 | 1250 | 11.09
1072 | 1237.5 | 12.38 | 1072 | 1225 | 10.74 | 1072 | 1250 | 11.105
1073 | 1250 | 12.39 | 1073 | 1225 | 10.755 | 1073 | 1250 | 11.115
1074 | 1250 | 12.405 | 1074 | 1225 | 10.77 | 1074 | 1250 | 11.125
1075 | 1250 | 12.42 | 1075 | 1225 | 10.79 | 1075 | 1250 | 11.135
1076 | 1250 | 12.435 | 1076 | 1237.5 | 10.8 | 1076 | 1250 | 11.145
1077 | 1250 | 12.445 | 1077 | 1225 | 10.82 | 1077 | 1250 | 11.16
1078 | 1250 | 12.46 | 1078 | 1225 | 10.83 | 1078 | 1250 | 11.17
1079 | 1250 | 12.475 | 1079 | 1237.5 | 10.845 | 1079 | 1250 | 11.18
1080 | 1250 | 12.49 | 1080 | 1237.5 | 10.865 | 1080 | 1250 | 11.195
1081 | 1262.5 | 12.5 | 1081 | 1237.5 | 10.88 | 1081 | 1262.5 | 11.21
1082 | 1262.5 | 12.515 | 1082 | 1237.5 | 10.9 | 1082 | 1262.5 | 11.215
1083 | 1262.5 | 12.53 | 1083 | 1237.5 | 10.91 | 1083 | 1262.5 | 11.23
1084 | 1262.5 | 12.54 | 1084 | 1237.5 | 10.93 | 1084 | 1262.5 | 11.235
1085 | 1262.5 | 12.555 | 1085 | 1237.5 | 10.945 | 1085 | 1262.5 | 11.25
1086 | 1262.5 | 12.57 | 1086 | 1237.5 | 10.96 | 1086 | 1262.5 | 11.26
1087 | 1262.5 | 12.58 | 1087 | 1250 | 10.975 | 1087 | 1262.5 | 11.275
1088 | 1275 | 12.59 | 1088 | 1250 | 10.99 | 1088 | 1262.5 | 11.28
1089 | 1262.5 | 12.605 | 1089 | 1237.5 | 11.01 | 1089 | 1262.5 | 11.295
1090 | 1262.5 | 12.62 | 1090 | 1250 | 11.025 | 1090 | 1275 | 11.3
1091 | 1262.5 | 12.635 | 1091 | 1250 | 11.04 | 1091 | 1275 | 11.315
1092 | 1275 | 12.65 | 1092 | 1250 | 11.06 | 1092 | 1262.5 | 11.325
1093 | 1275 | 12.665 | 1093 | 1250 | 11.075 | 1093 | 1275 | 11.335
1094 | 1262.5 | 12.68 | 1094 | 1250 | 11.09 | 1094 | 1275 | 11.35
1095 | 1275 | 12.695 | 1095 | 1250 | 11.11 | 1095 | 1275 | 11.365
1096 | 1275 | 12.71 | 1096 | 1250 | 11.12 | 1096 | 1275 | 11.375
1097 | 1275 | 12.725 | 1097 | 1250 | 11.145 | 1097 | 1275 | 11.385
1098 | 1275 | 12.735 | 1098 | 1262.5 | 11.16 | 1098 | 1275 | 11.395
1099 | 1275 | 12.75 | 1099 | 1262.5 | 11.175 | 1099 | 1275 | 11.405
1100 | 1275 | 12.76 | 1100 | 1250 | 11.195 | 1100 | 1275 | 11.415
1101 | 1275 | 12.775 | 1101 | 1250 | 11.205 | 1101 | 1275 | 11.425
1102 | 1287.5 | 12.79 | 1102 | 1262.5 | 11.225 | 1102 | 1287.5 | 11.44
1103 | 1287.5 | 12.8 | 1103 | 1262.5 | 11.24 | 1103 | 1275 | 11.45
1104 | 1287.5 | 12.815 | 1104 | 1262.5 | 11.255 | 1104 | 1287.5 | 11.465
1105 | 1287.5 | 12.83 | 1105 | 1262.5 | 11.27 | 1105 | 1287.5 | 11.47
1106 | 1287.5 | 12.84 | 1106 | 1262.5 | 11.285 | 1106 | 1287.5 | 11.48
1107 | 1287.5 | 12.855 | 1107 | 1262.5 | 11.3 | 1107 | 1287.5 | 11.495
1108 | 1287.5 | 12.87 | 1108 | 1262.5 | 11.315 | 1108 | 1287.5 | 11.505
1109 | 1287.5 | 12.89 | 1109 | 1262.5 | 11.33 | 1109 | 1287.5 | 11.52
1110 | 1287.5 | 12.905 | 1110 | 1262.5 | 11.35 | 1110 | 1287.5 | 11.525
1111 | 1262.5 | 12.985 | 1111 | 1262.5 | 11.365 | 1111 | 1287.5 | 11.535
1112 | 1262.5 | 13 | 1112 | 1275 | 11.38 | 1112 | 1287.5 | 11.55
1113 | 1262.5 | 13.01 | 1113 | 1275 | 11.4 | 1113 | 1287.5 | 11.56
1114 | 1262.5 | 13.025 | 1114 | 1275 | 11.415 | 1114 | 1287.5 | 11.575
1115 | 1262.5 | 13.04 | 1115 | 1275 | 11.43 | 1115 | 1300 | 11.585
1116 | 1262.5 | 13.06 | 1116 | 1275 | 11.445 | 1116 | 1287.5 | 11.595
1117 | 1262.5 | 13.075 | 1117 | 1275 | 11.46 | 1117 | 1287.5 | 11.605
1118 | 1262.5 | 13.085 | 1118 | 1275 | 11.48 | 1118 | 1300 | 11.615
1119 | 1262.5 | 13.1 | 1119 | 1275 | 11.5 | 1119 | 1300 | 11.625
1120 | 1262.5 | 13.115 | 1120 | 1275 | 11.51 | 1120 | 1287.5 | 11.635
1121 | 1262.5 | 13.13 | 1121 | 1275 | 11.53 | 1121 | 1300 | 11.65
1122 | 1262.5 | 13.145 | 1122 | 1275 | 11.545 | 1122 | 1300 | 11.66
1123 | 12.5 | 17.265 | 1123 | 1275 | 11.555 | 1123 | 1300 | 11.67
1124 | 25 | 17.25 | 1124 | 1275 | 11.575 | 1124 | 1300 | 11.685
1125 | 25 | 17.265 | 1125 | 1275 | 11.59 | 1125 | 1300 | 11.69
1126 | 25 | 17.27 | 1126 | 1287.5 | 11.605 | 1126 | 1300 | 11.705
1127 | 25 | 17.28 | 1127 | 1287.5 | 11.62 | 1127 | 1300 | 11.72
1128 | 25 | 17.29 | 1128 | 1287.5 | 11.635 | 1128 | 1300 | 11.73
1129 | 37.5 | 17.305 | 1129 | 1287.5 | 11.655 | 1129 | 1300 | 11.74
1130 | 37.5 | 17.31 | 1130 | 1287.5 | 11.67 | 1130 | 1300 | 11.75
1131 | 37.5 | 17.31 | 1131 | 1287.5 | 11.685 | 1131 | 1300 | 11.76
1132 | 37.5 | 17.31 | 1132 | 1287.5 | 11.7 | 1132 | 1300 | 11.78
1133 | 37.5 | 17.31 | 1133 | 1287.5 | 11.72 | 1133 | 1312.5 | 11.795
1134 | 37.5 | 17.31 | 1134 | 1287.5 | 11.735 | 1134 | 1312.5 | 11.805
1135 | 37.5 | 17.315 | 1135 | 1287.5 | 11.75 | 1135 | 1300 | 11.82
1136 | 37.5 | 17.31 | 1136 | 1287.5 | 11.77 | 1136 | 1312.5 | 11.83
1137 | 37.5 | 17.31 | 1137 | 1300 | 11.785 | 1137 | 1300 | 11.845
1138 | 37.5 | 17.31 | 1138 | 1287.5 | 11.8 | 1138 | 1300 | 11.86
1139 | 37.5 | 17.31 | 1139 | 1300 | 11.815 | 1139 | 1312.5 | 11.87
1140 | 37.5 | 17.31 | 1140 | 1300 | 11.83 | 1140 | 1312.5 | 11.88
1141 | 37.5 | 17.315 | 1141 | 1300 | 11.85 | 1141 | 1312.5 | 11.895
1142 | 37.5 | 17.31 | 1142 | 1300 | 11.865 | 1142 | 1312.5 | 11.91
1143 | 37.5 | 17.31 | 1143 | 1300 | 11.88 | 1143 | 1312.5 | 11.925
1144 | 37.5 | 17.31 | 1144 | 1300 | 11.895 | 1144 | 1312.5 | 11.94
1145 | 37.5 | 17.31 | 1145 | 1300 | 11.91 | 1145 | 1312.5 | 11.95
1146 | 37.5 | 17.31 | 1146 | 1300 | 11.93 | 1146 | 1312.5 | 11.965
|  |  | 1147 | 1300 | 11.945 | 1147 | 1325 | 11.975
|  |  | 1148 | 1300 | 11.96 | 1148 | 1325 | 11.99
|  |  | 1149 | 1300 | 11.975 | 1149 | 1325 | 12.01
|  |  | 1150 | 1312.5 | 11.995 | 1150 | 1325 | 12.02
|  |  | 1151 | 1300 | 12.01 | 1151 | 1325 | 12.035
|  |  | 1152 | 1312.5 | 12.025 | 1152 | 1325 | 12.05
|  |  | 1153 | 1300 | 12.04 | 1153 | 1325 | 12.065
|  |  | 1154 | 1312.5 | 12.06 | 1154 | 1325 | 12.08
|  |  | 1155 | 1312.5 | 12.075 | 1155 | 1337.5 | 12.095
|  |  | 1156 | 1312.5 | 12.095 | 1156 | 1337.5 | 12.105
|  |  | 1157 | 1312.5 | 12.105 | 1157 | 1337.5 | 12.125
|  |  | 1158 | 1325 | 12.12 | 1158 | 1337.5 | 12.145
|  |  | 1159 | 1312.5 | 12.135 | 1159 | 1337.5 | 12.16
|  |  | 1160 | 1312.5 | 12.15 | 1160 | 1337.5 | 12.175
|  |  | 1161 | 1325 | 12.165 | 1161 | 1337.5 | 12.195
|  |  | 1162 | 1312.5 | 12.19 | 1162 | 1337.5 | 12.205
|  |  | 1163 | 1312.5 | 12.205 | 1163 | 1337.5 | 12.225
|  |  | 1164 | 1325 | 12.22 | 1164 | 1337.5 | 12.24
|  |  | 1165 | 1325 | 12.24 | 1165 | 1337.5 | 12.255
|  |  | 1166 | 1325 | 12.25 | 1166 | 1350 | 12.27
|  |  | 1167 | 1325 | 12.27 | 1167 | 1337.5 | 12.29
|  |  | 1168 | 1325 | 12.285 | 1168 | 1337.5 | 12.3
|  |  | 1169 | 1325 | 12.3 | 1169 | 1350 | 12.31
|  |  | 1170 | 1325 | 12.315 | 1170 | 1350 | 12.33
|  |  | 1171 | 1325 | 12.33 | 1171 | 1350 | 12.345
|  |  | 1172 | 1325 | 12.345 | 1172 | 1337.5 | 12.36
|  |  | 1173 | 1325 | 12.36 | 1173 | 1350 | 12.38
|  |  | 1174 | 1337.5 | 12.38 | 1174 | 1350 | 12.39
|  |  | 1175 | 1325 | 12.39 | 1175 | 1350 | 12.41
|  |  | 1176 | 1337.5 | 12.41 | 1176 | 1350 | 12.425
|  |  | 1177 | 1325 | 12.425 | 1177 | 1350 | 12.44
|  |  | 1178 | 1337.5 | 12.435 | 1178 | 1350 | 12.455
|  |  | 1179 | 1337.5 | 12.455 | 1179 | 1350 | 12.475
|  |  | 1180 | 1337.5 | 12.475 | 1180 | 1350 | 12.49
|  |  | 1181 | 1337.5 | 12.485 | 1181 | 1350 | 12.505
|  |  | 1182 | 1337.5 | 12.505 | 1182 | 1350 | 12.515
|  |  | 1183 | 1337.5 | 12.52 | 1183 | 1362.5 | 12.535
|  |  | 1184 | 1337.5 | 12.535 | 1184 | 1350 | 12.545
|  |  | 1185 | 1337.5 | 12.555 | 1185 | 1350 | 12.565
|  |  | 1186 | 1337.5 | 12.57 | 1186 | 1362.5 | 12.58
|  |  | 1187 | 1350 | 12.585 | 1187 | 1362.5 | 12.595
|  |  | 1188 | 1350 | 12.6 | 1188 | 1362.5 | 12.61
|  |  | 1189 | 1350 | 12.62 | 1189 | 1362.5 | 12.63
|  |  | 1190 | 1337.5 | 12.63 | 1190 | 1362.5 | 12.645
|  |  | 1191 | 1350 | 12.65 | 1191 | 1362.5 | 12.665
|  |  | 1192 | 1350 | 12.665 | 1192 | 1362.5 | 12.675
|  |  | 1193 | 1350 | 12.68 | 1193 | 1362.5 | 12.69
|  |  | 1194 | 1350 | 12.7 | 1194 | 1362.5 | 12.71
|  |  | 1195 | 1350 | 12.715 | 1195 | 1362.5 | 12.725
|  |  | 1196 | 1350 | 12.73 | 1196 | 1362.5 | 12.745
|  |  | 1197 | 1350 | 12.745 | 1197 | 1362.5 | 12.755
|  |  | 1198 | 1350 | 12.765 | 1198 | 1362.5 | 12.775
|  |  | 1199 | 1350 | 12.775 | 1199 | 1362.5 | 12.79
|  |  | 1200 | 1350 | 12.795 | 1200 | 1362.5 | 12.805
|  |  | 1201 | 1350 | 12.81 | 1201 | 1362.5 | 12.825
|  |  | 1202 | 1362.5 | 12.83 | 1202 | 1362.5 | 12.84
|  |  | 1203 | 1362.5 | 12.845 | 1203 | 1362.5 | 12.855
|  |  | 1204 | 1362.5 | 12.86 | 1204 | 1362.5 | 12.875
|  |  | 1205 | 1362.5 | 12.875 | 1205 | 1362.5 | 12.885
|  |  | 1206 | 1362.5 | 12.89 | 1206 | 1362.5 | 12.9
|  |  | 1207 | 1362.5 | 12.905 | 1207 | 1375 | 12.915
|  |  | 1208 | 1362.5 | 12.925 | 1208 | 1375 | 12.935
|  |  | 1209 | 1362.5 | 12.94 | 1209 | 1362.5 | 12.95
|  |  | 1210 | 1362.5 | 12.955 | 1210 | 1375 | 12.97
|  |  | 1211 | 1362.5 | 12.975 | 1211 | 1375 | 12.985
|  |  | 1212 | 1362.5 | 12.995 | 1212 | 1375 | 13
|  |  | 1213 | 1362.5 | 13.015 | 1213 | 1375 | 13.01
|  |  | 1214 | 1362.5 | 13.03 | 1214 | 1375 | 13.03
|  |  | 1215 | 1362.5 | 13.045 | 1215 | 1375 | 13.05
|  |  | 1216 | 1362.5 | 13.06 | 1216 | 1375 | 13.065
|  |  | 1217 | 1362.5 | 13.075 | 1217 | 1375 | 13.075
|  |  | 1218 | 1362.5 | 13.09 | 1218 | 1375 | 13.095
|  |  | 1219 | 1375 | 13.11 | 1219 | 1375 | 13.11
|  |  | 1220 | 1375 | 13.125 | 1220 | 1375 | 13.125
|  |  | 1221 | 1375 | 13.14 | 1221 | 1375 | 13.145
|  |  | 1222 | 1375 | 13.15 | 1222 | 1375 | 13.16
|  |  | 1223 | 1375 | 13.17 | 1223 | 1387.5 | 13.175
|  |  | 1224 | 1375 | 13.185 | 1224 | 1387.5 | 13.185
|  |  | 1225 | 1375 | 13.2 | 1225 | 1387.5 | 13.21
|  |  | 1226 | 1375 | 13.22 | 1226 | 1387.5 | 13.22
|  |  | 1227 | 1375 | 13.235 | 1227 | 1387.5 | 13.24
|  |  | 1228 | 1375 | 13.255 | 1228 | 1375 | 13.255
|  |  | 1229 | 1375 | 13.27 | 1229 | 1387.5 | 13.27
|  |  | 1230 | 1375 | 13.29 | 1230 | 1387.5 | 13.285
|  |  | 1231 | 1375 | 13.305 | 1231 | 1387.5 | 13.3
|  |  | 1232 | 1375 | 13.32 | 1232 | 1387.5 | 13.32
|  |  | 1233 | 1387.5 | 13.335 | 1233 | 1387.5 | 13.335
|  |  | 1234 | 1375 | 13.355 | 1234 | 1387.5 | 13.35
|  |  | 1235 | 1375 | 13.37 | 1235 | 1387.5 | 13.365
|  |  | 1236 | 1387.5 | 13.385 | 1236 | 1387.5 | 13.38
|  |  | 1237 | 1387.5 | 13.405 | 1237 | 1387.5 | 13.395
|  |  | 1238 | 1387.5 | 13.415 | 1238 | 1387.5 | 13.41
|  |  | 1239 | 1387.5 | 13.43 | 1239 | 1387.5 | 13.43
|  |  | 1240 | 1387.5 | 13.455 | 1240 | 1400 | 13.45
|  |  | 1241 | 1387.5 | 13.47 | 1241 | 1400 | 13.46
|  |  | 1242 | 1387.5 | 13.485 | 1242 | 1400 | 13.475
|  |  | 1243 | 1387.5 | 13.5 | 1243 | 1400 | 13.495
|  |  | 1244 | 1387.5 | 13.515 | 1244 | 1400 | 13.505
|  |  | 1245 | 1387.5 | 13.53 | 1245 | 1400 | 13.53
|  |  | 1246 | 1387.5 | 13.55 | 1246 | 1400 | 13.54
|  |  | 1247 | 1387.5 | 13.565 | 1247 | 1400 | 13.555
|  |  | 1248 | 1387.5 | 13.58 | 1248 | 1400 | 13.57
|  |  | 1249 | 1387.5 | 13.6 | 1249 | 1412.5 | 13.59
|  |  | 1250 | 1400 | 13.62 | 1250 | 1400 | 13.605
|  |  | 1251 | 1400 | 13.635 | 1251 | 1400 | 13.62
|  |  | 1252 | 1387.5 | 13.65 | 1252 | 1412.5 | 13.635
|  |  | 1253 | 1387.5 | 13.67 | 1253 | 1412.5 | 13.655
|  |  | 1254 | 1387.5 | 13.685 | 1254 | 1412.5 | 13.665
|  |  | 1255 | 1400 | 13.7 | 1255 | 1412.5 | 13.685
|  |  | 1256 | 1400 | 13.715 | 1256 | 1412.5 | 13.7
|  |  | 1257 | 1400 | 13.73 | 1257 | 1412.5 | 13.72
|  |  | 1258 | 1400 | 13.745 | 1258 | 1412.5 | 13.735
|  |  | 1259 | 1400 | 13.765 | 1259 | 1412.5 | 13.75
|  |  | 1260 | 1400 | 13.775 | 1260 | 1412.5 | 13.765
|  |  | 1261 | 1400 | 13.795 | 1261 | 1412.5 | 13.78
|  |  | 1262 | 1400 | 13.815 | 1262 | 1412.5 | 13.8
|  |  | 1263 | 1400 | 13.83 | 1263 | 1412.5 | 13.815
|  |  | 1264 | 1400 | 13.85 | 1264 | 1412.5 | 13.825
|  |  | 1265 | 1400 | 13.86 | 1265 | 1412.5 | 13.845
|  |  | 1266 | 1400 | 13.88 | 1266 | 1412.5 | 13.86
|  |  | 1267 | 1400 | 13.895 | 1267 | 1412.5 | 13.875
|  |  | 1268 | 1400 | 13.915 | 1268 | 1425 | 13.89
|  |  | 1269 | 1400 | 13.93 | 1269 | 1412.5 | 13.91
|  |  | 1270 | 1400 | 13.945 | 1270 | 1412.5 | 13.92
|  |  | 1271 | 1412.5 | 13.96 | 1271 | 1412.5 | 13.94
|  |  | 1272 | 1412.5 | 13.98 | 1272 | 1412.5 | 13.955
|  |  | 1273 | 1412.5 | 13.995 | 1273 | 1425 | 13.97
|  |  | 1274 | 1412.5 | 14.01 | 1274 | 1425 | 13.985
|  |  | 1275 | 1412.5 | 14.03 | 1275 | 1412.5 | 14.005
|  |  | 1276 | 1412.5 | 14.045 | 1276 | 1412.5 | 14.015
|  |  | 1277 | 1412.5 | 14.06 | 1277 | 1412.5 | 14.035
|  |  | 1278 | 1412.5 | 14.075 | 1278 | 1425 | 14.05
|  |  | 1279 | 1412.5 | 14.095 | 1279 | 1425 | 14.065
|  |  | 1280 | 1412.5 | 14.105 | 1280 | 1425 | 14.085
|  |  | 1281 | 1412.5 | 14.125 | 1281 | 1425 | 14.1
|  |  | 1282 | 1412.5 | 14.145 | 1282 | 1425 | 14.12
|  |  | 1283 | 1425 | 14.165 | 1283 | 1425 | 14.13
|  |  | 1284 | 1425 | 14.175 | 1284 | 1425 | 14.15
|  |  | 1285 | 1425 | 14.19 | 1285 | 1425 | 14.17
|  |  | 1286 | 1425 | 14.21 | 1286 | 1425 | 14.185
|  |  | 1287 | 1425 | 14.225 | 1287 | 1425 | 14.2
|  |  | 1288 | 1425 | 14.245 | 1288 | 1425 | 14.22
|  |  | 1289 | 1425 | 14.26 | 1289 | 1425 | 14.23
|  |  | 1290 | 1425 | 14.275 | 1290 | 1425 | 14.25
|  |  | 1291 | 1425 | 14.295 | 1291 | 1425 | 14.265
|  |  | 1292 | 1425 | 14.31 | 1292 | 1425 | 14.29
|  |  | 1293 | 1425 | 14.325 | 1293 | 1425 | 14.3
|  |  | 1294 | 1425 | 14.34 | 1294 | 1425 | 14.31
|  |  | 1295 | 1437.5 | 14.36 | 1295 | 1425 | 14.325
|  |  | 1296 | 1437.5 | 14.375 | 1296 | 1437.5 | 14.345
|  |  | 1297 | 1425 | 14.385 | 1297 | 1425 | 14.365
|  |  | 1298 | 1437.5 | 14.405 | 1298 | 1425 | 14.375
|  |  | 1299 | 1437.5 | 14.425 | 1299 | 1437.5 | 14.39
|  |  | 1300 | 1437.5 | 14.44 | 1300 | 1425 | 14.41
|  |  | 1301 | 1437.5 | 14.455 | 1301 | 1425 | 14.43
|  |  | 1302 | 1437.5 | 14.475 | 1302 | 1437.5 | 14.445
|  |  | 1303 | 1437.5 | 14.49 | 1303 | 1437.5 | 14.465
|  |  | 1304 | 1437.5 | 14.505 | 1304 | 1437.5 | 14.48
|  |  | 1305 | 1437.5 | 14.52 | 1305 | 1437.5 | 14.5
|  |  | 1306 | 1437.5 | 14.535 | 1306 | 1437.5 | 14.515
|  |  | 1307 | 1437.5 | 14.555 | 1307 | 1437.5 | 14.525
|  |  | 1308 | 150 | 18.915 | 1308 | 1437.5 | 14.54
|  |  | 1309 | 12.5 | 19.925 | 1309 | 1437.5 | 14.56
|  |  | 1310 | 12.5 | 19.875 | 1310 | 1437.5 | 14.57
|  |  | 1311 | 12.5 | 19.83 | 1311 | 1437.5 | 14.585
|  |  | 1312 | 12.5 | 19.795 | 1312 | 1437.5 | 14.605
|  |  | 1313 | 12.5 | 19.77 | 1313 | 1437.5 | 14.625
|  |  | 1314 | 12.5 | 19.75 | 1314 | 1437.5 | 14.635
|  |  | 1315 | 25 | 19.735 | 1315 | 1450 | 14.645
|  |  | 1316 | 12.5 | 19.715 | 1316 | 1437.5 | 14.67
|  |  | 1317 | 12.5 | 19.705 | 1317 | 1437.5 | 14.685
|  |  | 1318 | 12.5 | 19.695 | 1318 | 1450 | 14.7
|  |  | 1319 | 12.5 | 19.685 | 1319 | 1450 | 14.72
|  |  | 1320 | 12.5 | 19.675 | 1320 | 1450 | 14.735
|  |  | 1321 | 12.5 | 19.665 | 1321 | 1450 | 14.75
|  |  | 1322 | 12.5 | 19.66 | 1322 | 1437.5 | 14.765
|  |  | 1323 | 12.5 | 19.65 | 1323 | 1437.5 | 14.78
|  |  | 1324 | 25 | 19.64 | 1324 | 1450 | 14.795
|  |  | 1325 | 12.5 | 19.64 | 1325 | 1450 | 14.81
|  |  | 1326 | 12.5 | 19.635 | 1326 | 1450 | 14.825
|  |  | 1327 | 12.5 | 19.63 | 1327 | 1450 | 14.845
|  |  | 1328 | 12.5 | 19.62 | 1328 | 1450 | 14.86
|  |  | 1329 | 12.5 | 19.615 | 1329 | 1450 | 14.87
|  |  | 1330 | 12.5 | 19.61 | 1330 | 1450 | 14.89
|  |  | 1331 | 12.5 | 19.605 | 1331 | 1450 | 14.905
|  |  | 1332 | 12.5 | 19.6 | 1332 | 1462.5 | 14.92
|  |  | 1333 | 12.5 | 19.595 | 1333 | 1462.5 | 14.935
|  |  | 1334 | 12.5 | 19.59 | 1334 | 1450 | 14.95
|  |  | 1335 | 12.5 | 19.585 | 1335 | 1462.5 | 14.965
[6 empty] | 1336 | 1462.5 | 14.985
[6 empty] | 1337 | 1462.5 | 15.005
[6 empty] | 1338 | 1462.5 | 15.02
[6 empty] | 1339 | 1462.5 | 15.035
[6 empty] | 1340 | 1462.5 | 15.05
[6 empty] | 1341 | 1462.5 | 15.07
[6 empty] | 1342 | 1462.5 | 15.085
[6 empty] | 1343 | 1462.5 | 15.1
[6 empty] | 1344 | 1475 | 15.12
[6 empty] | 1345 | 1475 | 15.135
[6 empty] | 1346 | 1462.5 | 15.15
[6 empty] | 1347 | 1462.5 | 15.165
[6 empty] | 1348 | 1475 | 15.18
[6 empty] | 1349 | 1475 | 15.2
[6 empty] | 1350 | 1475 | 15.21
[6 empty] | 1351 | 1475 | 15.23
[6 empty] | 1352 | 1475 | 15.245
[6 empty] | 1353 | 1475 | 15.26
[6 empty] | 1354 | 1475 | 15.275
[6 empty] | 1355 | 1475 | 15.295
[6 empty] | 1356 | 1475 | 15.31
[6 empty] | 1357 | 1487.5 | 15.325
[6 empty] | 1358 | 1475 | 15.34
[6 empty] | 1359 | 1475 | 15.355
[6 empty] | 1360 | 1487.5 | 15.37
[6 empty] | 1361 | 1487.5 | 15.385
[6 empty] | 1362 | 1487.5 | 15.405
[6 empty] | 1363 | 1487.5 | 15.42
[6 empty] | 1364 | 1487.5 | 15.435
[6 empty] | 1365 | 1487.5 | 15.45
[6 empty] | 1366 | 1487.5 | 15.465
[6 empty] | 1367 | 1487.5 | 15.485
[6 empty] | 1368 | 1487.5 | 15.495
[6 empty] | 1369 | 1487.5 | 15.515
[6 empty] | 1370 | 1487.5 | 15.525
[6 empty] | 1371 | 1487.5 | 15.54
[6 empty] | 1372 | 1487.5 | 15.56
[6 empty] | 1373 | 1487.5 | 15.58
[6 empty] | 1374 | 1500 | 15.595
[6 empty] | 1375 | 1500 | 15.61
[6 empty] | 1376 | 1500 | 15.625
[6 empty] | 1377 | 1487.5 | 15.645
[6 empty] | 1378 | 1500 | 15.665
[6 empty] | 1379 | 1500 | 15.685
[6 empty] | 1380 | 1500 | 15.695
[6 empty] | 1381 | 1500 | 15.715
[6 empty] | 1382 | 1500 | 15.735
[6 empty] | 1383 | 1500 | 15.745
[6 empty] | 1384 | 1500 | 15.77
[6 empty] | 1385 | 1500 | 15.79
[6 empty] | 1386 | 1500 | 15.81
[6 empty] | 1387 | 1500 | 15.825
[6 empty] | 1388 | 1512.5 | 15.85
[6 empty] | 1389 | 1500 | 15.865
[6 empty] | 1390 | 1512.5 | 15.885
[6 empty] | 1391 | 1512.5 | 15.905
[6 empty] | 1392 | 1512.5 | 15.93
[6 empty] | 1393 | 1512.5 | 15.945
[6 empty] | 1394 | 1512.5 | 15.97
[6 empty] | 1395 | 1512.5 | 15.99
[6 empty] | 1396 | 1512.5 | 16.01
[6 empty] | 1397 | 1512.5 | 16.03
[6 empty] | 1398 | 1512.5 | 16.055
[6 empty] | 1399 | 1512.5 | 16.075
[6 empty] | 1400 | 1525 | 16.095
[6 empty] | 1401 | 1512.5 | 16.115
[6 empty] | 1402 | 1525 | 16.135
[6 empty] | 1403 | 1512.5 | 16.155
[6 empty] | 1404 | 1512.5 | 16.175
[6 empty] | 1405 | 1500 | 16.19
[6 empty] | 1406 | 1512.5 | 16.205
[6 empty] | 1407 | 1512.5 | 16.225
[6 empty] | 1408 | 1512.5 | 16.245
[6 empty] | 1409 | 1512.5 | 16.265
[6 empty] | 1410 | 1512.5 | 16.29
[6 empty] | 1411 | 1512.5 | 16.31
[6 empty] | 1412 | 1512.5 | 16.33
[6 empty] | 1413 | 1525 | 16.35
[6 empty] | 1414 | 1512.5 | 16.36
[6 empty] | 1415 | 1512.5 | 16.38
[6 empty] | 1416 | 1512.5 | 16.4
[6 empty] | 1417 | 1512.5 | 16.42
[6 empty] | 1418 | 1512.5 | 16.44
[6 empty] | 1419 | 1525 | 16.46
[6 empty] | 1420 | 1525 | 16.475
[6 empty] | 1421 | 1512.5 | 16.495
[6 empty] | 1422 | 1525 | 16.52
[6 empty] | 1423 | 1525 | 16.54
[6 empty] | 1424 | 1525 | 16.555
[6 empty] | 1425 | 1525 | 16.575
[6 empty] | 1426 | 1525 | 16.6
[6 empty] | 1427 | 1525 | 16.61
[6 empty] | 1428 | 1525 | 16.63
[6 empty] | 1429 | 1525 | 16.645
[6 empty] | 1430 | 1525 | 16.665
[6 empty] | 1431 | 1525 | 16.69
[6 empty] | 1432 | 1525 | 16.705
[6 empty] | 1433 | 1525 | 16.725
[6 empty] | 1434 | 1525 | 16.745
[6 empty] | 1435 | 1525 | 16.765
[6 empty] | 1436 | 1537.5 | 16.78
[6 empty] | 1437 | 1537.5 | 16.805
[6 empty] | 1438 | 1525 | 16.825
[6 empty] | 1439 | 1537.5 | 16.845
[6 empty] | 1440 | 1537.5 | 16.865
[6 empty] | 1441 | 1537.5 | 16.885
[6 empty] | 1442 | 1537.5 | 16.9
[6 empty] | 1443 | 1537.5 | 16.925
[6 empty] | 1444 | 1537.5 | 16.945
[6 empty] | 1445 | 1537.5 | 16.965
[6 empty] | 1446 | 1537.5 | 16.985
[6 empty] | 1447 | 1537.5 | 17.005
[6 empty] | 1448 | 1550 | 17.025
[6 empty] | 1449 | 1550 | 17.045
[6 empty] | 1450 | 1550 | 17.065
[6 empty] | 1451 | 1550 | 17.09
[6 empty] | 1452 | 1550 | 17.11
[6 empty] | 1453 | 1550 | 17.125
[6 empty] | 1454 | 1550 | 17.145
[6 empty] | 1455 | 1550 | 17.165
[6 empty] | 1456 | 1550 | 17.185
[6 empty] | 1457 | 1550 | 17.205
[6 empty] | 1458 | 1550 | 17.22
[6 empty] | 1459 | 1550 | 17.245
[6 empty] | 1460 | 1550 | 17.265
[6 empty] | 1461 | 1550 | 17.285
[6 empty] | 1462 | 1550 | 17.31
[6 empty] | 1463 | 1550 | 17.325
[6 empty] | 1464 | 1562.5 | 17.355
[6 empty] | 1465 | 1550 | 17.37
[6 empty] | 1466 | 1562.5 | 17.395
[6 empty] | 1467 | 1550 | 17.405
[6 empty] | 1468 | 1550 | 17.425
[6 empty] | 1469 | 1562.5 | 17.445
[6 empty] | 1470 | 1550 | 17.465
[6 empty] | 1471 | 1562.5 | 17.485
[6 empty] | 1472 | 1562.5 | 17.505
[6 empty] | 1473 | 1562.5 | 17.525
[6 empty] | 1474 | 1562.5 | 17.55
[6 empty] | 1475 | 1562.5 | 17.57
[6 empty] | 1476 | 1562.5 | 17.59
[6 empty] | 1477 | 1562.5 | 17.61
[6 empty] | 1478 | 1562.5 | 17.635
[6 empty] | 1479 | 1562.5 | 17.655
[6 empty] | 1480 | 1562.5 | 17.675
[6 empty] | 1481 | 1562.5 | 17.695
[6 empty] | 1482 | 1562.5 | 17.715
[6 empty] | 1483 | 1562.5 | 17.735
[6 empty] | 1484 | 1562.5 | 17.76
[6 empty] | 1485 | 1550 | 17.775
[6 empty] | 1486 | 1562.5 | 17.795
[6 empty] | 1487 | 1562.5 | 17.815
[6 empty] | 1488 | 1562.5 | 17.835
[6 empty] | 1489 | 1562.5 | 17.86
[6 empty] | 1490 | 1562.5 | 17.875
[6 empty] | 1491 | 1562.5 | 17.9
[6 empty] | 1492 | 1562.5 | 17.915
[6 empty] | 1493 | 1562.5 | 17.935
[6 empty] | 1494 | 1562.5 | 17.96
[6 empty] | 1495 | 1562.5 | 17.98
[6 empty] | 1496 | 1562.5 | 17.995
[6 empty] | 1497 | 1562.5 | 18.015
[6 empty] | 1498 | 1562.5 | 18.035
[6 empty] | 1499 | 1562.5 | 18.055
[6 empty] | 1500 | 1562.5 | 18.075
[6 empty] | 1501 | 1562.5 | 18.095
[6 empty] | 1502 | 1562.5 | 18.12
[6 empty] | 1503 | 1562.5 | 18.135
[6 empty] | 1504 | 1550 | 18.155
[6 empty] | 1505 | 1562.5 | 18.18
[6 empty] | 1506 | 1562.5 | 18.195
[6 empty] | 1507 | 1562.5 | 18.225
[6 empty] | 1508 | 1562.5 | 18.245
[6 empty] | 1509 | 1562.5 | 18.265
[6 empty] | 1510 | 1562.5 | 18.28
[6 empty] | 1511 | 1562.5 | 18.305
[6 empty] | 1512 | 1562.5 | 18.32
[6 empty] | 1513 | 1562.5 | 18.34
[6 empty] | 1514 | 1562.5 | 18.365
[6 empty] | 1515 | 1562.5 | 18.385
[6 empty] | 1516 | 1562.5 | 18.405
[6 empty] | 1517 | 1562.5 | 18.425
[6 empty] | 1518 | 1562.5 | 18.445
[6 empty] | 1519 | 1562.5 | 18.465
[6 empty] | 1520 | 1562.5 | 18.49
[6 empty] | 1521 | 1562.5 | 18.505
[6 empty] | 1522 | 1562.5 | 18.525
[6 empty] | 1523 | 1562.5 | 18.545
[6 empty] | 1524 | 1575 | 18.565
[6 empty] | 1525 | 1562.5 | 18.585
[6 empty] | 1526 | 1575 | 18.605
[6 empty] | 1527 | 1575 | 18.625
[6 empty] | 1528 | 1562.5 | 18.65
[6 empty] | 1529 | 1575 | 18.665
[6 empty] | 1530 | 1575 | 18.69
[6 empty] | 1531 | 1575 | 18.71
[6 empty] | 1532 | 1575 | 18.735
[6 empty] | 1533 | 1575 | 18.755
[6 empty] | 1534 | 1575 | 18.77
[6 empty] | 1535 | 1575 | 18.79
[6 empty] | 1536 | 1575 | 18.815
[6 empty] | 1537 | 1575 | 18.84
[6 empty] | 1538 | 1575 | 18.86
[6 empty] | 1539 | 1575 | 18.885
[6 empty] | 1540 | 1575 | 18.905
[6 empty] | 1541 | 1575 | 18.93
[6 empty] | 1542 | 1587.5 | 18.95
[6 empty] | 1543 | 1587.5 | 18.965
[6 empty] | 1544 | 1587.5 | 18.99
[6 empty] | 1545 | 1587.5 | 19.01
[6 empty] | 1546 | 1587.5 | 19.03
[6 empty] | 1547 | 1587.5 | 19.055
[6 empty] | 1548 | 1587.5 | 19.075
[6 empty] | 1549 | 1587.5 | 19.1
[6 empty] | 1550 | 1587.5 | 19.125
[6 empty] | 1551 | 1587.5 | 19.145
[6 empty] | 1552 | 1587.5 | 19.165
[6 empty] | 1553 | 1587.5 | 19.185
[6 empty] | 1554 | 1587.5 | 19.205
[6 empty] | 1555 | 1587.5 | 19.235
[6 empty] | 1556 | 1587.5 | 19.255
[6 empty] | 1557 | 1600 | 19.28
[6 empty] | 1558 | 1587.5 | 19.3
[6 empty] | 1559 | 1600 | 19.32
[6 empty] | 1560 | 1600 | 19.35
[6 empty] | 1561 | 1600 | 19.37
[6 empty] | 1562 | 1600 | 19.395
[6 empty] | 1563 | 1600 | 19.42
[6 empty] | 1564 | 1600 | 19.445
[6 empty] | 1565 | 1600 | 19.47
[6 empty] | 1566 | 1600 | 19.49
[6 empty] | 1567 | 1600 | 19.515
[6 empty] | 1568 | 1612.5 | 19.54
[6 empty] | 1569 | 1600 | 19.565
[6 empty] | 1570 | 1612.5 | 19.585
[6 empty] | 1571 | 1600 | 19.605
[6 empty] | 1572 | 1612.5 | 19.63
[6 empty] | 1573 | 1612.5 | 19.655
[6 empty] | 1574 | 1612.5 | 19.675
[6 empty] | 1575 | 1612.5 | 19.695
[6 empty] | 1576 | 1612.5 | 19.72
[6 empty] | 1577 | 1612.5 | 19.745
[6 empty] | 1578 | 1612.5 | 19.775
[6 empty] | 1579 | 1612.5 | 19.8
[6 empty] | 1580 | 1612.5 | 19.82
[6 empty] | 1581 | 1625 | 19.85
[6 empty] | 1582 | 1625 | 19.875
[6 empty] | 1583 | 1625 | 19.905
[6 empty] | 1584 | 1612.5 | 19.93
[6 empty] | 1585 | 1625 | 19.955
[6 empty] | 1586 | 1612.5 | 19.985
[6 empty] | 1587 | 1625 | 20.01
[6 empty] | 1588 | 1625 | 20.03
[6 empty] | 1589 | 1625 | 20.055
[6 empty] | 1590 | 1625 | 20.08
[6 empty] | 1591 | 1625 | 20.105
[6 empty] | 1592 | 1625 | 20.13
[6 empty] | 1593 | 1625 | 20.16
[6 empty] | 1594 | 1625 | 20.19
[6 empty] | 1595 | 1625 | 20.21
[6 empty] | 1596 | 1625 | 20.235
[6 empty] | 1597 | 1625 | 20.26
[6 empty] | 1598 | 1625 | 20.28
[6 empty] | 1599 | 1625 | 20.31
[6 empty] | 1600 | 1637.5 | 20.335
[6 empty] | 1601 | 1625 | 20.36
[6 empty] | 1602 | 1625 | 20.38
[6 empty] | 1603 | 1625 | 20.405
[6 empty] | 1604 | 1625 | 20.42
[6 empty] | 1605 | 1637.5 | 20.455
[6 empty] | 1606 | 1625 | 20.48
[6 empty] | 1607 | 1637.5 | 20.5
[6 empty] | 1608 | 1637.5 | 20.525
[6 empty] | 1609 | 1637.5 | 20.545
[6 empty] | 1610 | 1637.5 | 20.57
[6 empty] | 1611 | 1637.5 | 20.6
[6 empty] | 1612 | 1637.5 | 20.625
[6 empty] | 1613 | 1637.5 | 20.65
[6 empty] | 1614 | 1637.5 | 20.675
[6 empty] | 1615 | 1637.5 | 20.695
[6 empty] | 1616 | 1637.5 | 20.72
[6 empty] | 1617 | 1637.5 | 20.745
[6 empty] | 1618 | 1637.5 | 20.77
[6 empty] | 1619 | 1637.5 | 20.8
[6 empty] | 1620 | 1637.5 | 20.82
[6 empty] | 1621 | 1650 | 20.85
[6 empty] | 1622 | 1637.5 | 20.875
[6 empty] | 1623 | 1650 | 20.9 | 1662.5
[6 empty] | 1624 | 1637.5 | 20.915
[6 empty] | 1625 | 1650 | 20.94
[6 empty] | 1626 | 1637.5 | 20.96
[6 empty] | 1627 | 1637.5 | 20.99
[6 empty] | 1628 | 1650 | 21.02
[6 empty] | 1629 | 1650 | 21.05
[6 empty] | 1630 | 1650 | 21.08
[6 empty] | 1631 | 1650 | 21.1
[6 empty] | 1632 | 1637.5 | 21.13
[6 empty] | 1633 | 1650 | 21.155
[6 empty] | 1634 | 1650 | 21.18
[6 empty] | 1635 | 1650 | 21.205
[6 empty] | 1636 | 1650 | 21.23
[6 empty] | 1637 | 1650 | 21.25
[6 empty] | 1638 | 1650 | 21.27
[6 empty] | 1639 | 1650 | 21.29
[6 empty] | 1640 | 1650 | 21.315
[6 empty] | 1641 | 1650 | 21.34
[6 empty] | 1642 | 1650 | 21.365
[6 empty] | 1643 | 1650 | 21.395
[6 empty] | 1644 | 1650 | 21.415
[6 empty] | 1645 | 1650 | 21.445
[6 empty] | 1646 | 1650 | 21.47
[6 empty] | 1647 | 1650 | 21.495
[6 empty] | 1648 | 1662.5 | 21.52
[6 empty] | 1649 | 1650 | 21.54
[6 empty] | 1650 | 1662.5 | 21.565
[6 empty] | 1651 | 1662.5 | 21.585
[6 empty] | 1652 | 1650 | 21.615
[6 empty] | 1653 | 1662.5 | 21.64
[6 empty] | 1654 | 1650 | 21.67
[6 empty] | 1655 | 1650 | 21.7
[6 empty] | 1656 | 1662.5 | 21.72
[6 empty] | 1657 | 1662.5 | 21.74
[6 empty] | 1658 | 1662.5 | 21.765
[6 empty] | 1659 | 1662.5 | 21.785
[6 empty] | 1660 | 1662.5 | 21.81
[6 empty] | 1661 | 1662.5 | 21.84
[6 empty] | 1662 | 1662.5 | 21.87
[6 empty] | 1663 | 1662.5 | 21.89
[6 empty] | 1664 | 1662.5 | 21.92
[6 empty] | 1665 | 1662.5 | 21.94
[6 empty] | 1666 | 1662.5 | 21.96
[6 empty] | 1667 | 1662.5 | 21.99
[6 empty] | 1668 | 1662.5 | 22.015
[6 empty] | 1669 | 1650 | 22.08
[6 empty] | 1670 | 1600 | 22.205
[6 empty] | 1671 | 1600 | 22.235
[6 empty] | 1672 | 1587.5 | 22.265
[6 empty] | 1673 | 1587.5 | 22.3
[6 empty] | 1674 | 1587.5 | 22.335
[6 empty] | 1675 | 1587.5 | 22.365
[6 empty] | 1676 | 1587.5 | 22.39
[6 empty] | 1677 | 1587.5 | 22.42
[6 empty] | 1678 | 1587.5 | 22.45
[6 empty] | 1679 | 1587.5 | 22.475
[6 empty] | 1680 | 1587.5 | 22.51
[6 empty] | 1681 | 1587.5 | 22.535
[6 empty] | 1682 | 1587.5 | 22.565
[6 empty] | 1683 | 1587.5 | 22.59
[6 empty] | 1684 | 1600 | 22.615
[6 empty] | 1685 | 1600 | 22.64
[6 empty] | 1686 | 1600 | 22.67
[6 empty] | 1687 | 1600 | 22.7
[6 empty] | 1688 | 1600 | 22.73
[6 empty] | 1689 | 1600 | 22.76
[6 empty] | 1690 | 1600 | 22.79
[6 empty] | 1691 | 1600 | 22.81
[6 empty] | 1692 | 1600 | 22.84
[6 empty] | 1693 | 1600 | 22.87
[6 empty] | 1694 | 1600 | 22.905
[6 empty] | 1695 | 1600 | 22.925
[6 empty] | 1696 | 1600 | 22.955
[6 empty] | 1697 | 1600 | 22.98
[6 empty] | 1698 | 1600 | 23.01
[6 empty] | 1699 | 1600 | 23.035
[6 empty] | 1700 | 1600 | 23.06
[6 empty] | 1701 | 1612.5 | 23.085
[6 empty] | 1702 | 1600 | 23.12
[6 empty] | 1703 | 1612.5 | 23.145
[6 empty] | 1704 | 1612.5 | 23.175
[6 empty] | 1705 | 1612.5 | 23.205
[6 empty] | 1706 | 1612.5 | 23.235
[6 empty] | 1707 | 1612.5 | 23.26
[6 empty] | 1708 | 1612.5 | 23.29
[6 empty] | 1709 | 1612.5 | 23.32
[6 empty] | 1710 | 1612.5 | 23.345
[6 empty] | 1711 | 1612.5 | 23.375
[6 empty] | 1712 | 1612.5 | 23.405
[6 empty] | 1713 | 1612.5 | 23.43
[6 empty] | 1714 | 1625 | 23.45
[6 empty] | 1715 | 1625 | 23.48
[6 empty] | 1716 | 1612.5 | 23.505
[6 empty] | 1717 | 1625 | 23.535
[6 empty] | 1718 | 1625 | 23.56
[6 empty] | 1719 | 1625 | 23.59
[6 empty] | 1720 | 1625 | 23.62
[6 empty] | 1721 | 1625 | 23.65
[6 empty] | 1722 | 1625 | 23.675
[6 empty] | 1723 | 1625 | 23.7
[6 empty] | 1724 | 1625 | 23.725
[6 empty] | 1725 | 1625 | 23.755
[6 empty] | 1726 | 1625 | 23.785
[6 empty] | 1727 | 1625 | 23.81
[6 empty] | 1728 | 1625 | 23.85
[6 empty] | 1729 | 1625 | 23.875
[6 empty] | 1730 | 1625 | 23.91
[6 empty] | 1731 | 1625 | 23.935
[6 empty] | 1732 | 1625 | 23.965
[6 empty] | 1733 | 1625 | 24
[6 empty] | 1734 | 1625 | 24.035
[6 empty] | 1735 | 1625 | 24.07
[6 empty] | 1736 | 1625 | 24.105
[6 empty] | 1737 | 1625 | 24.135
[6 empty] | 1738 | 1625 | 24.18
[6 empty] | 1739 | 1625 | 24.21
[6 empty] | 1740 | 1625 | 24.255
[6 empty] | 1741 | 1637.5 | 24.285
[6 empty] | 1742 | 1625 | 24.325
[6 empty] | 1743 | 1637.5 | 24.37
[6 empty] | 1744 | 1637.5 | 24.405
[6 empty] | 1745 | 1637.5 | 24.45
[6 empty] | 1746 | 1637.5 | 24.49
[6 empty] | 1747 | 1625 | 24.53
[6 empty] | 1748 | 1637.5 | 24.57
[6 empty] | 1749 | 1637.5 | 24.615
[6 empty] | 1750 | 1637.5 | 24.66
[6 empty] | 1751 | 1637.5 | 24.7
[6 empty] | 1752 | 1637.5 | 24.74
[6 empty] | 1753 | 1637.5 | 24.78
[6 empty] | 1754 | 1637.5 | 24.825
[6 empty] | 1755 | 1637.5 | 24.88
[6 empty] | 1756 | 1637.5 | 24.93
[6 empty] | 1757 | 1625 | 24.985
[6 empty] | 1758 | 1625 | 25.03
[6 empty] | 1759 | 1625 | 25.075
[6 empty] | 1760 | 1625 | 25.125
[6 empty] | 1761 | 1625 | 25.165
[6 empty] | 1762 | 1625 | 25.215
[6 empty] | 1763 | 1625 | 25.255
[6 empty] | 1764 | 1625 | 25.3
[6 empty] | 1765 | 1625 | 25.345
[6 empty] | 1766 | 1625 | 25.39
[6 empty] | 1767 | 1625 | 25.45
[6 empty] | 1768 | 1625 | 25.505
[6 empty] | 1769 | 1625 | 25.55
[6 empty] | 1770 | 1625 | 25.6
[6 empty] | 1771 | 1637.5 | 25.655
[6 empty] | 1772 | 1637.5 | 25.7
[6 empty] | 1773 | 1625 | 25.75
[6 empty] | 1774 | 1625 | 25.8
[6 empty] | 1775 | 1625 | 25.85
[6 empty] | 1776 | 1625 | 25.9
[6 empty] | 1777 | 1625 | 25.945
[6 empty] | 1778 | 1625 | 26
[6 empty] | 1779 | 1625 | 26.045
[6 empty] | 1780 | 1625 | 26.1
[6 empty] | 1781 | 1625 | 26.145
[6 empty] | 1782 | 1625 | 26.195
[6 empty] | 1783 | 1625 | 26.24
[6 empty] | 1784 | 1625 | 26.29
[6 empty] | 1785 | 1612.5 | 26.35
[6 empty] | 1786 | 1612.5 | 26.405
[6 empty] | 1787 | 1612.5 | 26.45
[6 empty] | 1788 | 1612.5 | 26.505
[6 empty] | 1789 | 1612.5 | 26.555
[6 empty] | 1790 | 1612.5 | 26.605
[6 empty] | 1791 | 1612.5 | 26.655
[6 empty] | 1792 | 1612.5 | 26.705
[6 empty] | 1793 | 1612.5 | 26.76
[6 empty] | 1794 | 1612.5 | 26.8
[6 empty] | 1795 | 1612.5 | 26.85
[6 empty] | 1796 | 1612.5 | 26.9
[6 empty] | 1797 | 1612.5 | 26.955
[6 empty] | 1798 | 1600 | 27.005
[6 empty] | 1799 | 1600 | 27.055
[6 empty] | 1800 | 1600 | 27.105
[6 empty] | 1801 | 1600 | 27.155
[6 empty] | 1802 | 1587.5 | 27.21
[6 empty] | 1803 | 1587.5 | 27.255
[6 empty] | 1804 | 1425 | 27.285
[6 empty] | 1805 | 1425 | 27.315
[6 empty] | 1806 | 1425 | 27.36
[6 empty] | 1807 | 1425 | 27.4
[6 empty] | 1808 | 1425 | 27.43
[6 empty] | 1809 | 1425 | 27.47
[6 empty] | 1810 | 1437.5 | 27.505
[6 empty] | 1811 | 1437.5 | 27.555
[6 empty] | 1812 | 1437.5 | 27.595
[6 empty] | 1813 | 1437.5 | 27.635
[6 empty] | 1814 | 1437.5 | 27.675
[6 empty] | 1815 | 1437.5 | 27.72
[6 empty] | 1816 | 1437.5 | 27.755
[6 empty] | 1817 | 1450 | 27.8
[6 empty] | 1818 | 1450 | 27.84
[6 empty] | 1819 | 1450 | 27.88
[6 empty] | 1820 | 1450 | 27.92
[6 empty] | 1821 | 1450 | 27.965
[6 empty] | 1822 | 1450 | 28.005
[6 empty] | 1823 | 1462.5 | 28.045
[6 empty] | 1824 | 1450 | 28.08
[6 empty] | 1825 | 1462.5 | 28.125
[6 empty] | 1826 | 1462.5 | 28.165
[6 empty] | 1827 | 1462.5 | 28.21
[6 empty] | 1828 | 1462.5 | 28.255
[6 empty] | 1829 | 1462.5 | 28.29
[6 empty] | 1830 | 1462.5 | 28.335
[6 empty] | 1831 | 1462.5 | 28.375
[6 empty] | 1832 | 1475 | 28.42
[6 empty] | 1833 | 1475 | 28.46
[6 empty] | 1834 | 1475 | 28.495
[6 empty] | 1835 | 1450 | 28.535
[6 empty] | 1836 | 1462.5 | 28.57
[6 empty] | 1837 | 1462.5 | 28.605
[6 empty] | 1838 | 1450 | 28.65
[6 empty] | 1839 | 1450 | 28.68
[6 empty] | 1840 | 1450 | 28.72
[6 empty] | 1841 | 1450 | 28.765
[6 empty] | 1842 | 1462.5 | 28.805
[6 empty] | 1843 | 1462.5 | 28.85
[6 empty] | 1844 | 1462.5 | 28.885
[6 empty] | 1845 | 1462.5 | 28.93
[6 empty] | 1846 | 1462.5 | 28.96
[6 empty] | 1847 | 1462.5 | 28.995
[6 empty] | 1848 | 1462.5 | 29.035
[6 empty] | 1849 | 1450 | 29.04
[6 empty] | 1850 | 1450 | 29.04
[6 empty] | 1851 | 1450 | 29.04
[6 empty] | 1852 | 1450 | 29.045
[6 empty] | 1853 | 1437.5 | 29.04
[6 empty] | 1854 | 1437.5 | 29.04
[6 empty] | 1855 | 1437.5 | 29.04
[6 empty] | 1856 | 1437.5 | 29.04
[6 empty] | 1857 | 1437.5 | 29.035
[6 empty] | 1858 | 1425 | 29.04
[6 empty] | 1859 | 1437.5 | 29.035
[6 empty] | 1860 | 1425 | 29.04
[6 empty] | 1861 | 1425 | 29.04
[6 empty] | 1862 | 1425 | 29.035

## Suzuki
CSV Data | 0sec - 276sec |  | CSV Data | 0sec - 242sec
DATASET | F001 | Suzuki.suibi | DATASET | F002 | SuzukiC
VERSION | 2 |  | VERSION | 2
SERIES | CH_1 | CH_3 | SERIES | CH_1 | CH_3
DATE | 01-19-2000 |  | DATE | 01-19-2000
TIME | 1:38 |  | TIME | 1:53
RATE | 2 |  | RATE | 2
VERT_UNITS | N | mm | VERT_UNITS | N | mm
Pmax | 621.69 |  |  | 694.416
HORZ_UNITS | SEC |  | HORZ_UNITS | SEC
NUM_SERIES | 4 |  | NUM_SERIES | 4
STORAGE_MODE | INTERLACED |  | STORAGE_MODE | INTERLACED
FILE_TYPE | INTEGER |  | FILE_TYPE | INTEGER
SLOPE | 2.346 | -0.005 | SLOPE | 2.346 | -0.005
X_OFFSET | 0 |  | X_OFFSET | 0
Y_OFFSET | 0 | 0 | Y_OFFSET | 0 | 0
NUM_SAMPS | 553 |  | NUM_SAMPS | 485
| CH_1 | CH_3 |  | CH_1 | CH_3
1 | 2.346 | 0 | 1 | -2.346 | -0.255
2 | 2.346 | 0 | 2 | -4.692 | -0.26
3 | 2.346 | 0 | 3 | -2.346 | -0.26
4 | 2.346 | 0.005 | 4 | -2.346 | -0.26
5 | 2.346 | 0 | 5 | -2.346 | -0.255
6 | 2.346 | 0 | 6 | -2.346 | -0.255
7 | 2.346 | 0 | 7 | -2.346 | -0.26
8 | 2.346 | 0.005 | 8 | -4.692 | -0.255
9 | 2.346 | 0 | 9 | -2.346 | -0.255
10 | 0 | 0.005 | 10 | -2.346 | -0.255
11 | 2.346 | 0 | 11 | -2.346 | -0.255
12 | 4.692 | 0 | 12 | -2.346 | -0.255
13 | 2.346 | 0.005 | 13 | -2.346 | -0.25
14 | 2.346 | 0 | 14 | -2.346 | -0.245
15 | 4.692 | 0.005 | 15 | 0 | -0.225
16 | 2.346 | 0.005 | 16 | 0 | -0.2
17 | 4.692 | 0 | 17 | 0 | -0.18
18 | 4.692 | 0.005 | 18 | 0 | -0.16
19 | 4.692 | 0 | 19 | 2.346 | -0.145
20 | 4.692 | 0.005 | 20 | 2.346 | -0.12
21 | 4.692 | 0.005 | 21 | 4.692 | -0.09
22 | 4.692 | 0.005 | 22 | 7.038 | -0.06
23 | 4.692 | 0 | 23 | 7.038 | -0.035
24 | 4.692 | 0 | 24 | 9.384 | 0
25 | 4.692 | 0.005 | 25 | 11.73 | 0.04
26 | 4.692 | 0.005 | 26 | 11.73 | 0.075
27 | 4.692 | 0.005 | 27 | 14.076 | 0.11
28 | 4.692 | 0.005 | 28 | 16.422 | 0.135
29 | 4.692 | 0 | 29 | 18.768 | 0.16
30 | 4.692 | 0.005 | 30 | 18.768 | 0.195
31 | 2.346 | 0 | 31 | 21.114 | 0.23
32 | 4.692 | 0 | 32 | 23.46 | 0.26
33 | 4.692 | 0.005 | 33 | 25.806 | 0.295
34 | 4.692 | 0.005 | 34 | 28.152 | 0.32
35 | 2.346 | 0.005 | 35 | 28.152 | 0.34
36 | 4.692 | 0.01 | 36 | 28.152 | 0.35
37 | 4.692 | 0.015 | 37 | 30.498 | 0.37
38 | 4.692 | 0.03 | 38 | 30.498 | 0.395
39 | 4.692 | 0.04 | 39 | 30.498 | 0.42
40 | 7.038 | 0.05 | 40 | 32.844 | 0.44
41 | 7.038 | 0.06 | 41 | 32.844 | 0.46
42 | 7.038 | 0.065 | 42 | 32.844 | 0.475
43 | 7.038 | 0.075 | 43 | 35.19 | 0.49
44 | 9.384 | 0.085 | 44 | 37.536 | 0.51
45 | 9.384 | 0.095 | 45 | 39.882 | 0.54
46 | 9.384 | 0.115 | 46 | 39.882 | 0.565
47 | 11.73 | 0.13 | 47 | 42.228 | 0.585
48 | 11.73 | 0.155 | 48 | 42.228 | 0.605
49 | 14.076 | 0.17 | 49 | 42.228 | 0.61
50 | 14.076 | 0.19 | 50 | 42.228 | 0.61
51 | 16.422 | 0.21 | 51 | 44.574 | 0.64
52 | 16.422 | 0.225 | 52 | 44.574 | 0.655
53 | 18.768 | 0.245 | 53 | 46.92 | 0.695
54 | 18.768 | 0.255 | 54 | 49.266 | 0.73
55 | 18.768 | 0.28 | 55 | 49.266 | 0.755
56 | 21.114 | 0.3 | 56 | 51.612 | 0.77
57 | 21.114 | 0.32 | 57 | 53.958 | 0.8
58 | 21.114 | 0.335 | 58 | 56.304 | 0.83
59 | 23.46 | 0.35 | 59 | 56.304 | 0.875
60 | 23.46 | 0.365 | 60 | 58.65 | 0.915
61 | 23.46 | 0.375 | 61 | 60.996 | 0.945
62 | 23.46 | 0.385 | 62 | 63.342 | 0.975
63 | 23.46 | 0.395 | 63 | 65.688 | 1.01
64 | 23.46 | 0.41 | 64 | 68.034 | 1.05
65 | 25.806 | 0.42 | 65 | 70.38 | 1.095
66 | 25.806 | 0.44 | 66 | 72.726 | 1.135
67 | 25.806 | 0.455 | 67 | 75.072 | 1.165
68 | 28.152 | 0.475 | 68 | 75.072 | 1.2
69 | 28.152 | 0.485 | 69 | 77.418 | 1.24
70 | 28.152 | 0.505 | 70 | 79.764 | 1.285
71 | 30.498 | 0.515 | 71 | 82.11 | 1.325
72 | 30.498 | 0.54 | 72 | 84.456 | 1.35
73 | 30.498 | 0.565 | 73 | 86.802 | 1.39
74 | 32.844 | 0.58 | 74 | 86.802 | 1.43
75 | 32.844 | 0.6 | 75 | 91.494 | 1.46
76 | 32.844 | 0.625 | 76 | 91.494 | 1.505
77 | 35.19 | 0.64 | 77 | 96.186 | 1.545
78 | 37.536 | 0.675 | 78 | 96.186 | 1.58
79 | 37.536 | 0.7 | 79 | 96.186 | 1.61
80 | 37.536 | 0.72 | 80 | 100.878 | 1.64
81 | 39.882 | 0.73 | 81 | 103.224 | 1.68
82 | 37.536 | 0.735 | 82 | 105.57 | 1.72
83 | 39.882 | 0.735 | 83 | 107.916 | 1.76
84 | 39.882 | 0.745 | 84 | 110.262 | 1.795
85 | 39.882 | 0.755 | 85 | 112.608 | 1.825
86 | 42.228 | 0.765 | 86 | 112.608 | 1.86
87 | 42.228 | 0.785 | 87 | 114.954 | 1.905
88 | 42.228 | 0.81 | 88 | 117.3 | 1.945
89 | 44.574 | 0.84 | 89 | 119.646 | 1.985
90 | 46.92 | 0.865 | 90 | 119.646 | 2.02
91 | 46.92 | 0.895 | 91 | 124.338 | 2.06
92 | 49.266 | 0.925 | 92 | 124.338 | 2.1
93 | 49.266 | 0.95 | 93 | 126.684 | 2.135
94 | 51.612 | 0.98 | 94 | 129.03 | 2.175
95 | 53.958 | 1.005 | 95 | 131.376 | 2.215
96 | 53.958 | 1.035 | 96 | 133.722 | 2.25
97 | 56.304 | 1.055 | 97 | 136.068 | 2.29
98 | 58.65 | 1.08 | 98 | 136.068 | 2.315
99 | 58.65 | 1.11 | 99 | 138.414 | 2.34
100 | 60.996 | 1.14 | 100 | 140.76 | 2.37
101 | 60.996 | 1.165 | 101 | 140.76 | 2.4
102 | 63.342 | 1.19 | 102 | 143.106 | 2.43
103 | 65.688 | 1.22 | 103 | 145.452 | 2.46
104 | 65.688 | 1.255 | 104 | 147.798 | 2.495
105 | 68.034 | 1.285 | 105 | 150.144 | 2.525
106 | 70.38 | 1.32 | 106 | 152.49 | 2.56
107 | 72.726 | 1.35 | 107 | 154.836 | 2.595
108 | 72.726 | 1.375 | 108 | 157.182 | 2.625
109 | 75.072 | 1.405 | 109 | 159.528 | 2.66
110 | 77.418 | 1.43 | 110 | 159.528 | 2.695
111 | 79.764 | 1.47 | 111 | 164.22 | 2.735
112 | 79.764 | 1.505 | 112 | 166.566 | 2.775
113 | 82.11 | 1.54 | 113 | 166.566 | 2.81
114 | 84.456 | 1.57 | 114 | 168.912 | 2.85
115 | 86.802 | 1.6 | 115 | 171.258 | 2.89
116 | 86.802 | 1.64 | 116 | 173.604 | 2.93
117 | 89.14799 | 1.67 | 117 | 175.95 | 2.96
118 | 91.494 | 1.705 | 118 | 175.95 | 3
119 | 93.84 | 1.74 | 119 | 180.642 | 3.04
120 | 96.186 | 1.77 | 120 | 180.642 | 3.08
121 | 96.186 | 1.805 | 121 | 182.988 | 3.115
122 | 100.878 | 1.835 | 122 | 185.334 | 3.15
123 | 100.878 | 1.865 | 123 | 187.68 | 3.185
124 | 103.224 | 1.905 | 124 | 190.026 | 3.22
125 | 105.57 | 1.935 | 125 | 192.372 | 3.26
126 | 107.916 | 1.965 | 126 | 194.718 | 3.3
127 | 110.262 | 1.995 | 127 | 197.064 | 3.335
128 | 110.262 | 2.035 | 128 | 199.41 | 3.38
129 | 112.608 | 2.06 | 129 | 201.756 | 3.415
130 | 114.954 | 2.095 | 130 | 204.102 | 3.455
131 | 117.3 | 2.13 | 131 | 204.102 | 3.495
132 | 119.646 | 2.16 | 132 | 206.448 | 3.535
133 | 121.992 | 2.19 | 133 | 208.794 | 3.57
134 | 121.992 | 2.225 | 134 | 211.14 | 3.615
135 | 124.338 | 2.255 | 135 | 213.486 | 3.645
136 | 126.684 | 2.295 | 136 | 215.832 | 3.69
137 | 129.03 | 2.33 | 137 | 218.178 | 3.725
138 | 131.376 | 2.36 | 138 | 220.524 | 3.76
139 | 131.376 | 2.395 | 139 | 220.524 | 3.81
140 | 133.722 | 2.43 | 140 | 225.216 | 3.845
141 | 136.068 | 2.46 | 141 | 225.216 | 3.885
142 | 138.414 | 2.495 | 142 | 227.562 | 3.92
143 | 140.76 | 2.53 | 143 | 229.908 | 3.95
144 | 143.106 | 2.565 | 144 | 232.254 | 3.99
145 | 143.106 | 2.605 | 145 | 234.6 | 4.03
146 | 147.798 | 2.64 | 146 | 236.946 | 4.075
147 | 147.798 | 2.665 | 147 | 239.292 | 4.115
148 | 150.144 | 2.685 | 148 | 239.292 | 4.15
149 | 152.49 | 2.72 | 149 | 241.638 | 4.19
150 | 154.836 | 2.745 | 150 | 243.984 | 4.23
151 | 154.836 | 2.77 | 151 | 246.33 | 4.27
152 | 157.182 | 2.795 | 152 | 248.676 | 4.31
153 | 157.182 | 2.82 | 153 | 251.022 | 4.345
154 | 159.528 | 2.845 | 154 | 253.368 | 4.385
155 | 161.874 | 2.87 | 155 | 255.714 | 4.42
156 | 161.874 | 2.91 | 156 | 258.06 | 4.46
157 | 164.22 | 2.94 | 157 | 260.406 | 4.505
158 | 166.566 | 2.97 | 158 | 262.752 | 4.545
159 | 168.912 | 3 | 159 | 262.752 | 4.59
160 | 171.258 | 3.03 | 160 | 267.444 | 4.625
161 | 173.604 | 3.055 | 161 | 267.444 | 4.66
162 | 173.604 | 3.085 | 162 | 269.79 | 4.695
163 | 175.95 | 3.125 | 163 | 272.136 | 4.735
164 | 178.296 | 3.16 | 164 | 274.482 | 4.775
165 | 180.642 | 3.185 | 165 | 276.828 | 4.815
166 | 180.642 | 3.225 | 166 | 279.174 | 4.85
167 | 182.988 | 3.255 | 167 | 281.52 | 4.885
168 | 185.334 | 3.29 | 168 | 283.866 | 4.93
169 | 185.334 | 3.325 | 169 | 286.212 | 4.975
170 | 187.68 | 3.355 | 170 | 288.558 | 5.02
171 | 190.026 | 3.385 | 171 | 290.904 | 5.055
172 | 192.372 | 3.415 | 172 | 290.904 | 5.095
173 | 192.372 | 3.455 | 173 | 293.25 | 5.135
174 | 194.718 | 3.49 | 174 | 295.596 | 5.175
175 | 197.064 | 3.525 | 175 | 297.942 | 5.21
176 | 199.41 | 3.55 | 176 | 300.288 | 5.25
177 | 201.756 | 3.585 | 177 | 302.634 | 5.29
178 | 201.756 | 3.615 | 178 | 304.98 | 5.33
179 | 204.102 | 3.645 | 179 | 307.326 | 5.37
180 | 206.448 | 3.68 | 180 | 309.672 | 5.41
181 | 208.794 | 3.71 | 181 | 312.018 | 5.455
182 | 208.794 | 3.75 | 182 | 314.364 | 5.49
183 | 211.14 | 3.78 | 183 | 314.364 | 5.535
184 | 213.486 | 3.815 | 184 | 316.71 | 5.57
185 | 215.832 | 3.85 | 185 | 319.056 | 5.615
186 | 215.832 | 3.88 | 186 | 321.402 | 5.655
187 | 218.178 | 3.915 | 187 | 323.748 | 5.69
188 | 220.524 | 3.95 | 188 | 326.094 | 5.73
189 | 220.524 | 3.985 | 189 | 328.44 | 5.775
190 | 225.216 | 4.02 | 190 | 330.786 | 5.81
191 | 225.216 | 4.055 | 191 | 333.132 | 5.855
192 | 227.562 | 4.085 | 192 | 335.478 | 5.89
193 | 229.908 | 4.12 | 193 | 337.824 | 5.93
194 | 229.908 | 4.155 | 194 | 337.824 | 5.975
195 | 232.254 | 4.185 | 195 | 340.17 | 6.02
196 | 234.6 | 4.22 | 196 | 342.516 | 6.065
197 | 236.946 | 4.255 | 197 | 344.862 | 6.105
198 | 236.946 | 4.29 | 198 | 347.208 | 6.14
199 | 239.292 | 4.325 | 199 | 349.554 | 6.18
200 | 241.638 | 4.36 | 200 | 349.554 | 6.22
201 | 243.984 | 4.39 | 201 | 351.9 | 6.265
202 | 243.984 | 4.42 | 202 | 354.246 | 6.305
203 | 246.33 | 4.46 | 203 | 356.592 | 6.345
204 | 246.33 | 4.49 | 204 | 358.938 | 6.385
205 | 248.676 | 4.53 | 205 | 361.284 | 6.425
206 | 251.022 | 4.56 | 206 | 363.63 | 6.47
207 | 253.368 | 4.595 | 207 | 365.976 | 6.505
208 | 253.368 | 4.63 | 208 | 368.322 | 6.545
209 | 253.368 | 4.66 | 209 | 368.322 | 6.59
210 | 255.714 | 4.695 | 210 | 370.668 | 6.63
211 | 258.06 | 4.725 | 211 | 370.668 | 6.675
212 | 260.406 | 4.76 | 212 | 373.014 | 6.71
213 | 260.406 | 4.8 | 213 | 375.36 | 6.75
214 | 262.752 | 4.825 | 214 | 377.706 | 6.79
215 | 265.098 | 4.855 | 215 | 377.706 | 6.83
216 | 265.098 | 4.89 | 216 | 380.052 | 6.87
217 | 267.444 | 4.925 | 217 | 382.398 | 6.91
218 | 269.79 | 4.96 | 218 | 384.744 | 6.95
219 | 269.79 | 5 | 219 | 387.09 | 6.99
220 | 272.136 | 5.03 | 220 | 387.09 | 7.03
221 | 274.482 | 5.06 | 221 | 389.436 | 7.075
222 | 276.828 | 5.09 | 222 | 391.782 | 7.115
223 | 276.828 | 5.12 | 223 | 391.782 | 7.155
224 | 279.174 | 5.155 | 224 | 394.128 | 7.195
225 | 281.52 | 5.19 | 225 | 396.474 | 7.235
226 | 281.52 | 5.225 | 226 | 398.82 | 7.28
227 | 283.866 | 5.255 | 227 | 401.166 | 7.315
228 | 283.866 | 5.285 | 228 | 403.512 | 7.355
229 | 286.212 | 5.315 | 229 | 403.512 | 7.395
230 | 288.558 | 5.355 | 230 | 405.858 | 7.435
231 | 290.904 | 5.39 | 231 | 408.204 | 7.47
232 | 293.25 | 5.425 | 232 | 410.55 | 7.515
233 | 295.596 | 5.455 | 233 | 412.896 | 7.56
234 | 297.942 | 5.485 | 234 | 415.242 | 7.605
235 | 297.942 | 5.525 | 235 | 417.588 | 7.64
236 | 300.288 | 5.555 | 236 | 417.588 | 7.685
237 | 302.634 | 5.59 | 237 | 422.28 | 7.73
238 | 304.98 | 5.62 | 238 | 424.626 | 7.77
239 | 307.326 | 5.65 | 239 | 424.626 | 7.81
240 | 309.672 | 5.68 | 240 | 426.972 | 7.85
241 | 309.672 | 5.715 | 241 | 429.318 | 7.89
242 | 314.364 | 5.75 | 242 | 431.664 | 7.93
243 | 316.71 | 5.78 | 243 | 434.01 | 7.975
244 | 316.71 | 5.815 | 244 | 436.356 | 8.014999
245 | 321.402 | 5.845 | 245 | 438.702 | 8.05
246 | 321.402 | 5.88 | 246 | 441.048 | 8.095
247 | 323.748 | 5.915 | 247 | 443.394 | 8.135
248 | 326.094 | 5.95 | 248 | 443.394 | 8.179999
249 | 328.44 | 5.98 | 249 | 448.086 | 8.215
250 | 328.44 | 6.01 | 250 | 448.086 | 8.255
251 | 330.786 | 6.045 | 251 | 450.432 | 8.3
252 | 333.132 | 6.08 | 252 | 452.778 | 8.34
253 | 335.478 | 6.115 | 253 | 455.124 | 8.385
254 | 337.824 | 6.15 | 254 | 457.47 | 8.42
255 | 337.824 | 6.18 | 255 | 459.816 | 8.46
256 | 340.17 | 6.215 | 256 | 462.162 | 8.5
257 | 342.516 | 6.245 | 257 | 464.508 | 8.54
258 | 344.862 | 6.28 | 258 | 466.854 | 8.585
259 | 344.862 | 6.315 | 259 | 469.2 | 8.625
260 | 349.554 | 6.345 | 260 | 471.546 | 8.67
261 | 349.554 | 6.385 | 261 | 473.892 | 8.71
262 | 351.9 | 6.415 | 262 | 476.238 | 8.75
263 | 354.246 | 6.45 | 263 | 476.238 | 8.785
264 | 356.592 | 6.485 | 264 | 478.584 | 8.825
265 | 356.592 | 6.515 | 265 | 480.93 | 8.87
266 | 358.938 | 6.545 | 266 | 483.276 | 8.91
267 | 361.284 | 6.58 | 267 | 485.622 | 8.955
268 | 361.284 | 6.615 | 268 | 487.968 | 8.99
269 | 363.63 | 6.655 | 269 | 490.314 | 9.035
270 | 363.63 | 6.69 | 270 | 492.66 | 9.08
271 | 365.976 | 6.72 | 271 | 495.006 | 9.115
272 | 365.976 | 6.75 | 272 | 497.352 | 9.16
273 | 368.322 | 6.785 | 273 | 499.698 | 9.205
274 | 370.668 | 6.82 | 274 | 502.044 | 9.245
275 | 370.668 | 6.85 | 275 | 502.044 | 9.285
276 | 373.014 | 6.885 | 276 | 504.39 | 9.325
277 | 373.014 | 6.92 | 277 | 506.736 | 9.37
278 | 375.36 | 6.95 | 278 | 509.082 | 9.41
279 | 377.706 | 6.98 | 279 | 511.428 | 9.445
280 | 377.706 | 7.015 | 280 | 511.428 | 9.49
281 | 380.052 | 7.05 | 281 | 513.774 | 9.535
282 | 382.398 | 7.085 | 282 | 516.12 | 9.58
283 | 382.398 | 7.12 | 283 | 518.466 | 9.61
284 | 384.744 | 7.155 | 284 | 520.812 | 9.645
285 | 387.09 | 7.185 | 285 | 520.812 | 9.695
286 | 387.09 | 7.215 | 286 | 523.158 | 9.73
287 | 389.436 | 7.25 | 287 | 525.504 | 9.78
288 | 391.782 | 7.28 | 288 | 527.85 | 9.82
289 | 391.782 | 7.32 | 289 | 527.85 | 9.86
290 | 394.128 | 7.35 | 290 | 530.196 | 9.9
291 | 394.128 | 7.39 | 291 | 532.542 | 9.934999
292 | 396.474 | 7.42 | 292 | 532.542 | 9.985
293 | 398.82 | 7.455 | 293 | 534.888 | 10.025
294 | 401.166 | 7.49 | 294 | 537.234 | 10.065
295 | 401.166 | 7.52 | 295 | 539.58 | 10.11
296 | 403.512 | 7.555 | 296 | 539.58 | 10.15
297 | 403.512 | 7.59 | 297 | 541.926 | 10.19
298 | 405.858 | 7.625 | 298 | 544.272 | 10.225
299 | 408.204 | 7.66 | 299 | 546.618 | 10.265
300 | 408.204 | 7.7 | 300 | 548.964 | 10.305
301 | 410.55 | 7.73 | 301 | 548.964 | 10.355
302 | 412.896 | 7.77 | 302 | 551.31 | 10.395
303 | 412.896 | 7.8 | 303 | 553.656 | 10.435
304 | 415.242 | 7.835 | 304 | 553.656 | 10.47
305 | 417.588 | 7.87 | 305 | 556.002 | 10.515
306 | 419.934 | 7.905 | 306 | 556.002 | 10.56
307 | 419.934 | 7.945 | 307 | 558.348 | 10.6
308 | 422.28 | 7.98 | 308 | 558.348 | 10.64
309 | 424.626 | 8.02 | 309 | 560.694 | 10.685
310 | 424.626 | 8.054999 | 310 | 563.04 | 10.72
311 | 426.972 | 8.09 | 311 | 563.04 | 10.775
312 | 429.318 | 8.125 | 312 | 565.386 | 10.815
313 | 429.318 | 8.165 | 313 | 565.386 | 10.855
314 | 431.664 | 8.205 | 314 | 567.732 | 10.9
315 | 434.01 | 8.235 | 315 | 570.078 | 10.94
316 | 434.01 | 8.27 | 316 | 570.078 | 10.985
317 | 436.356 | 8.304999 | 317 | 570.078 | 11.025
318 | 438.702 | 8.345 | 318 | 572.424 | 11.065
319 | 438.702 | 8.38 | 319 | 574.77 | 11.11
320 | 441.048 | 8.41 | 320 | 574.77 | 11.155
321 | 443.394 | 8.445 | 321 | 577.116 | 11.2
322 | 445.74 | 8.485 | 322 | 577.116 | 11.245
323 | 445.74 | 8.514999 | 323 | 579.462 | 11.285
324 | 448.086 | 8.554999 | 324 | 579.462 | 11.32
325 | 450.432 | 8.585 | 325 | 581.808 | 11.365
326 | 450.432 | 8.625 | 326 | 581.808 | 11.4
327 | 452.778 | 8.655 | 327 | 581.808 | 11.44
328 | 455.124 | 8.695 | 328 | 584.154 | 11.485
329 | 457.47 | 8.735 | 329 | 586.5 | 11.525
330 | 457.47 | 8.764999 | 330 | 586.5 | 11.565
331 | 459.816 | 8.804999 | 331 | 586.5 | 11.61
332 | 459.816 | 8.835 | 332 | 588.846 | 11.655
333 | 462.162 | 8.87 | 333 | 588.846 | 11.7
334 | 464.508 | 8.905 | 334 | 588.846 | 11.735
335 | 464.508 | 8.945 | 335 | 591.192 | 11.775
336 | 466.854 | 8.98 | 336 | 593.538 | 11.815
337 | 469.2 | 9.02 | 337 | 593.538 | 11.86
338 | 471.546 | 9.05 | 338 | 595.884 | 11.905
339 | 471.546 | 9.095 | 339 | 595.884 | 11.94
340 | 471.546 | 9.125 | 340 | 595.884 | 11.985
341 | 473.892 | 9.165 | 341 | 598.23 | 12.025
342 | 476.238 | 9.2 | 342 | 598.23 | 12.065
343 | 478.584 | 9.235 | 343 | 600.576 | 12.105
344 | 478.584 | 9.27 | 344 | 600.576 | 12.15
345 | 480.93 | 9.304999 | 345 | 600.576 | 12.195
346 | 483.276 | 9.34 | 346 | 602.922 | 12.23
347 | 483.276 | 9.38 | 347 | 602.922 | 12.275
348 | 485.622 | 9.42 | 348 | 605.268 | 12.315
349 | 487.968 | 9.46 | 349 | 605.268 | 12.355
350 | 487.968 | 9.495 | 350 | 607.614 | 12.395
351 | 490.314 | 9.525 | 351 | 607.614 | 12.435
352 | 492.66 | 9.565 | 352 | 607.614 | 12.47
353 | 495.006 | 9.605 | 353 | 609.96 | 12.51
354 | 495.006 | 9.645 | 354 | 612.306 | 12.55
355 | 497.352 | 9.679999 | 355 | 612.306 | 12.59
356 | 499.698 | 9.715 | 356 | 612.306 | 12.635
357 | 499.698 | 9.75 | 357 | 614.652 | 12.68
358 | 502.044 | 9.79 | 358 | 614.652 | 12.72
359 | 504.39 | 9.825 | 359 | 614.652 | 12.765
360 | 506.736 | 9.865 | 360 | 616.998 | 12.8
361 | 506.736 | 9.905 | 361 | 616.998 | 12.84
362 | 509.082 | 9.945 | 362 | 619.344 | 12.88
363 | 509.082 | 9.985 | 363 | 619.344 | 12.92
364 | 511.428 | 10.015 | 364 | 621.69 | 12.965
365 | 513.774 | 10.05 | 365 | 621.69 | 13
366 | 516.12 | 10.085 | 366 | 624.036 | 13.03
367 | 516.12 | 10.12 | 367 | 624.036 | 13.065
368 | 518.466 | 10.155 | 368 | 626.382 | 13.1
369 | 518.466 | 10.195 | 369 | 626.382 | 13.135
370 | 520.812 | 10.235 | 370 | 626.382 | 13.17
371 | 523.158 | 10.265 | 371 | 628.728 | 13.205
372 | 523.158 | 10.305 | 372 | 631.074 | 13.235
373 | 523.158 | 10.345 | 373 | 631.074 | 13.275
374 | 525.504 | 10.385 | 374 | 633.42 | 13.31
375 | 525.504 | 10.42 | 375 | 633.42 | 13.35
376 | 527.85 | 10.455 | 376 | 633.42 | 13.39
377 | 527.85 | 10.495 | 377 | 635.766 | 13.425
378 | 530.196 | 10.535 | 378 | 638.112 | 13.47
379 | 530.196 | 10.57 | 379 | 638.112 | 13.515
380 | 530.196 | 10.605 | 380 | 640.458 | 13.55
381 | 532.542 | 10.645 | 381 | 640.458 | 13.59
382 | 532.542 | 10.68 | 382 | 642.804 | 13.63
383 | 532.542 | 10.72 | 383 | 642.804 | 13.67
384 | 532.542 | 10.76 | 384 | 645.15 | 13.71
385 | 534.888 | 10.8 | 385 | 647.496 | 13.75
386 | 534.888 | 10.835 | 386 | 647.496 | 13.79
387 | 534.888 | 10.875 | 387 | 647.496 | 13.835
388 | 537.234 | 10.91 | 388 | 649.842 | 13.87
389 | 537.234 | 10.95 | 389 | 649.842 | 13.91
390 | 537.234 | 10.99 | 390 | 652.188 | 13.955
391 | 539.58 | 11.025 | 391 | 652.188 | 14
392 | 539.58 | 11.065 | 392 | 652.188 | 14.035
393 | 539.58 | 11.1 | 393 | 652.188 | 14.08
394 | 541.926 | 11.135 | 394 | 652.188 | 14.115
395 | 541.926 | 11.175 | 395 | 654.534 | 14.155
396 | 544.272 | 11.215 | 396 | 654.534 | 14.2
397 | 544.272 | 11.255 | 397 | 654.534 | 14.245
398 | 544.272 | 11.295 | 398 | 656.88 | 14.285
399 | 546.618 | 11.33 | 399 | 654.534 | 14.32
400 | 546.618 | 11.37 | 400 | 656.88 | 14.36
401 | 548.964 | 11.405 | 401 | 656.88 | 14.405
402 | 548.964 | 11.445 | 402 | 656.88 | 14.45
403 | 551.31 | 11.48 | 403 | 659.226 | 14.495
404 | 551.31 | 11.525 | 404 | 656.88 | 14.53
405 | 553.656 | 11.56 | 405 | 659.226 | 14.57
406 | 553.656 | 11.6 | 406 | 659.226 | 14.61
407 | 556.002 | 11.64 | 407 | 659.226 | 14.65
408 | 558.348 | 11.67 | 408 | 659.226 | 14.69
409 | 558.348 | 11.71 | 409 | 659.226 | 14.725
410 | 558.348 | 11.74 | 410 | 659.226 | 14.765
411 | 560.694 | 11.785 | 411 | 661.572 | 14.805
412 | 560.694 | 11.82 | 412 | 661.572 | 14.845
413 | 563.04 | 11.86 | 413 | 661.572 | 14.885
414 | 563.04 | 11.9 | 414 | 663.918 | 14.925
415 | 565.386 | 11.935 | 415 | 663.918 | 14.96
416 | 565.386 | 11.97 | 416 | 663.918 | 15
417 | 567.732 | 12.01 | 417 | 663.918 | 15.035
418 | 567.732 | 12.055 | 418 | 663.918 | 15.075
419 | 570.078 | 12.095 | 419 | 666.264 | 15.115
420 | 572.424 | 12.135 | 420 | 666.264 | 15.15
421 | 572.424 | 12.17 | 421 | 666.264 | 15.19
422 | 574.77 | 12.205 | 422 | 668.61 | 15.225
423 | 574.77 | 12.24 | 423 | 666.264 | 15.265
424 | 577.116 | 12.28 | 424 | 668.61 | 15.3
425 | 577.116 | 12.32 | 425 | 668.61 | 15.335
426 | 577.116 | 12.35 | 426 | 668.61 | 15.375
427 | 579.462 | 12.385 | 427 | 668.61 | 15.42
428 | 579.462 | 12.43 | 428 | 670.956 | 15.45
429 | 579.462 | 12.47 | 429 | 670.956 | 15.485
430 | 581.808 | 12.51 | 430 | 670.956 | 15.525
431 | 584.154 | 12.54 | 431 | 670.956 | 15.57
432 | 584.154 | 12.575 | 432 | 670.956 | 15.61
433 | 584.154 | 12.615 | 433 | 670.956 | 15.645
434 | 586.5 | 12.65 | 434 | 673.302 | 15.685
435 | 586.5 | 12.685 | 435 | 673.302 | 15.72
436 | 586.5 | 12.725 | 436 | 675.648 | 15.76
437 | 588.846 | 12.76 | 437 | 675.648 | 15.805
438 | 588.846 | 12.79 | 438 | 677.994 | 15.835
439 | 588.846 | 12.825 | 439 | 675.648 | 15.87
440 | 591.192 | 12.855 | 440 | 677.994 | 15.91
441 | 591.192 | 12.885 | 441 | 677.994 | 15.94
442 | 593.538 | 12.915 | 442 | 677.994 | 15.985
443 | 593.538 | 12.945 | 443 | 677.994 | 16.025
444 | 593.538 | 12.98 | 444 | 677.994 | 16.055
445 | 595.884 | 13.01 | 445 | 680.34 | 16.095
446 | 595.884 | 13.05 | 446 | 680.34 | 16.145
447 | 595.884 | 13.08 | 447 | 680.34 | 16.18
448 | 598.23 | 13.12 | 448 | 680.34 | 16.225
449 | 598.23 | 13.155 | 449 | 682.686 | 16.255
450 | 598.23 | 13.19 | 450 | 682.686 | 16.295
451 | 598.23 | 13.225 | 451 | 685.032 | 16.335
452 | 598.23 | 13.26 | 452 | 685.032 | 16.37
453 | 600.576 | 13.29 | 453 | 685.032 | 16.41
454 | 600.576 | 13.33 | 454 | 685.032 | 16.445
455 | 602.922 | 13.37 | 455 | 687.378 | 16.485
456 | 602.922 | 13.41 | 456 | 687.378 | 16.52
457 | 602.922 | 13.44 | 457 | 687.378 | 16.56
458 | 602.922 | 13.47 | 458 | 687.378 | 16.6
459 | 605.268 | 13.51 | 459 | 689.724 | 16.64
460 | 605.268 | 13.545 | 460 | 689.724 | 16.685
461 | 605.268 | 13.58 | 461 | 689.724 | 16.715
462 | 607.614 | 13.615 | 462 | 692.07 | 16.75
463 | 607.614 | 13.655 | 463 | 692.07 | 16.79
464 | 607.614 | 13.69 | 464 | 692.07 | 16.83
465 | 609.96 | 13.73 | 465 | 694.416 | 16.87
466 | 609.96 | 13.765 | 466 | 694.416 | 16.91
467 | 609.96 | 13.805 | 467 | 694.416 | 16.95
468 | 609.96 | 13.835 | 468 | 370.668 | 17.66
469 | 612.306 | 13.875 | 469 | 373.014 | 17.7
470 | 612.306 | 13.91 | 470 | 373.014 | 17.75
471 | 614.652 | 13.95 | 471 | 370.668 | 17.78
472 | 614.652 | 13.985 | 472 | 373.014 | 17.81
473 | 614.652 | 14.025 | 473 | 373.014 | 17.825
474 | 614.652 | 14.055 | 474 | 373.014 | 17.835
475 | 614.652 | 14.095 | 475 | 373.014 | 17.835
476 | 616.998 | 14.13 | 476 | 373.014 | 17.84
477 | 616.998 | 14.165 | 477 | 373.014 | 17.84
478 | 616.998 | 14.205 | 478 | 373.014 | 17.84
479 | 616.998 | 14.24 | 479 | 370.668 | 17.845
480 | 616.998 | 14.275 | 480 | 370.668 | 17.845
481 | 619.344 | 14.31 | 481 | 368.322 | 17.84
482 | 619.344 | 14.345 | 482 | 365.976 | 17.805
483 | 619.344 | 14.385 | 483 | 358.938 | 17.685
484 | 621.69 | 14.42 | 484 | 351.9 | 17.52
485 | 621.69 | 14.45 | 485 | 347.208 | 17.34
486 | 621.69 | 14.485
487 | 621.69 | 14.525
488 | 605.268 | 14.54
489 | 605.268 | 14.575
490 | 607.614 | 14.61
491 | 607.614 | 14.645
492 | 607.614 | 14.675
493 | 609.96 | 14.705
494 | 609.96 | 14.73
495 | 612.306 | 14.765
496 | 30.498 | 15.955
497 | 32.844 | 16
498 | 37.536 | 16.025
499 | 37.536 | 16.055
500 | 37.536 | 16.095
501 | 37.536 | 16.115
502 | 37.536 | 16.125
503 | 37.536 | 16.13
504 | 37.536 | 16.135
505 | 39.882 | 16.135
506 | 39.882 | 16.14
507 | 37.536 | 16.135
508 | 39.882 | 16.14
509 | 37.536 | 16.14
510 | 37.536 | 16.14
511 | 37.536 | 16.14
512 | 37.536 | 16.14
513 | 37.536 | 16.14
514 | 37.536 | 16.14
515 | 39.882 | 16.14
516 | 39.882 | 16.14
517 | 37.536 | 16.145
518 | 39.882 | 16.145
519 | 37.536 | 16.145
520 | 39.882 | 16.15
521 | 37.536 | 16.145
522 | 39.882 | 16.145
523 | 39.882 | 16.145
524 | 39.882 | 16.145
525 | 37.536 | 16.145
526 | 39.882 | 16.145
527 | 39.882 | 16.15
528 | 37.536 | 16.145
529 | 39.882 | 16.155
530 | 39.882 | 16.15
531 | 39.882 | 16.15
532 | 39.882 | 16.15
533 | 37.536 | 16.155
534 | 37.536 | 16.15
535 | 39.882 | 16.15
536 | 39.882 | 16.15
537 | 39.882 | 16.15
538 | 39.882 | 16.155
539 | 39.882 | 16.155
540 | 39.882 | 16.155
541 | 39.882 | 16.155
542 | 37.536 | 16.16
543 | 37.536 | 16.155
544 | 37.536 | 16.155
545 | 39.882 | 16.155
546 | 39.882 | 16.16
547 | 37.536 | 16.16
548 | 37.536 | 16.155
549 | 37.536 | 16.16
550 | 39.882 | 16.155
551 | 37.536 | 16.16
552 | 39.882 | 16.155
553 | 39.882 | 16.16

## Bandoh
CSV Data | 0sec - 194sec |  | CSV Data | 0sec - 164sec |  | CSV Data | 0sec - 336.5sec
DATASET | F003 | Bandoh.suibi | DATASET | F004 | Bandoh.nyoso | DATASET | F005 | Bandoh.C
VERSION | 2 |  | VERSION | 2 |  | VERSION | 2
SERIES | CH_1 | CH_3 | SERIES | CH_1 | CH_3 | SERIES | CH_1 | CH_3
DATE | 01-19-2000 |  | DATE | 01-19-2000 |  | DATE | 01-19-2000
TIME | 1:59 |  | TIME | 2:04 |  | TIME | 2:08
RATE | 2 |  | RATE | 2 |  | RATE | 2
VERT_UNITS | N | mm | VERT_UNITS | N | mm | VERT_UNITS | N | mm
Pmax | 600.576 |  |  | 574.77 |  |  | 708.492
HORZ_UNITS | SEC |  | HORZ_UNITS | SEC |  | HORZ_UNITS | SEC
NUM_SERIES | 4 |  | NUM_SERIES | 4 |  | NUM_SERIES | 4
STORAGE_MODE | INTERLACED |  | STORAGE_MODE | INTERLACED |  | STORAGE_MODE | INTERLACED
FILE_TYPE | INTEGER |  | FILE_TYPE | INTEGER |  | FILE_TYPE | INTEGER
SLOPE | 2.346 | -0.005 | SLOPE | 2.346 | -0.005 | SLOPE | 2.346 | -0.005
X_OFFSET | 0 |  | X_OFFSET | 0 |  | X_OFFSET | 0
Y_OFFSET | 0 | 0 | Y_OFFSET | 0 | 0 | Y_OFFSET | 0 | 0
NUM_SAMPS | 389 |  | NUM_SAMPS | 329 |  | NUM_SAMPS | 674
| CH_1 | CH_3 |  | CH_1 | CH_3 |  | CH_1 | CH_3
1 | 0 | -0.025 | 1 | 0 | -0.23 | 1 | 0 | -0.01
2 | -2.346 | -0.025 | 2 | 2.346 | -0.23 | 2 | 0 | -0.01
3 | -2.346 | -0.02 | 3 | 2.346 | -0.23 | 3 | 0 | -0.01
4 | -2.346 | -0.02 | 4 | 2.346 | -0.225 | 4 | 0 | -0.01
5 | -2.346 | -0.02 | 5 | 0 | -0.225 | 5 | 0 | -0.01
6 | -2.346 | -0.02 | 6 | 0 | -0.23 | 6 | 0 | -0.01
7 | -2.346 | -0.025 | 7 | 2.346 | -0.23 | 7 | 0 | -0.005
8 | -2.346 | -0.02 | 8 | 2.346 | -0.23 | 8 | 0 | -0.005
9 | -2.346 | -0.02 | 9 | 2.346 | -0.23 | 9 | 0 | -0.005
10 | -2.346 | -0.02 | 10 | 2.346 | -0.23 | 10 | 0 | -0.005
11 | -2.346 | -0.02 | 11 | 0 | -0.225 | 11 | 0 | -0.005
12 | -2.346 | -0.025 | 12 | 0 | -0.225 | 12 | 0 | -0.005
13 | -4.692 | -0.02 | 13 | 2.346 | -0.23 | 13 | 0 | 0.01
14 | -2.346 | -0.02 | 14 | 2.346 | -0.225 | 14 | 0 | 0.02
15 | -2.346 | -0.02 | 15 | 2.346 | -0.23 | 15 | 0 | 0.025
16 | -2.346 | -0.015 | 16 | 2.346 | -0.23 | 16 | 0 | 0.03
17 | -2.346 | -0.01 | 17 | 2.346 | -0.225 | 17 | 2.346 | 0.04
18 | -2.346 | 0 | 18 | 2.346 | -0.22 | 18 | 2.346 | 0.06
19 | -2.346 | 0.005 | 19 | 2.346 | -0.22 | 19 | 4.692 | 0.07
20 | 0 | 0.01 | 20 | 4.692 | -0.21 | 20 | 4.692 | 0.08
21 | 0 | 0.02 | 21 | 4.692 | -0.195 | 21 | 7.038 | 0.085
22 | 0 | 0.04 | 22 | 7.038 | -0.17 | 22 | 9.384 | 0.09999999
23 | 0 | 0.06 | 23 | 9.384 | -0.13 | 23 | 9.384 | 0.13
24 | 2.346 | 0.09 | 24 | 9.384 | -0.09999999 | 24 | 11.73 | 0.165
25 | 4.692 | 0.11 | 25 | 11.73 | -0.07 | 25 | 11.73 | 0.2
26 | 4.692 | 0.13 | 26 | 14.076 | -0.035 | 26 | 14.076 | 0.24
27 | 7.038 | 0.15 | 27 | 16.422 | -0.005 | 27 | 16.422 | 0.275
28 | 7.038 | 0.18 | 28 | 16.422 | 0.025 | 28 | 18.768 | 0.31
29 | 9.384 | 0.21 | 29 | 18.768 | 0.06 | 29 | 18.768 | 0.34
30 | 11.73 | 0.23 | 30 | 21.114 | 0.09 | 30 | 21.114 | 0.375
31 | 11.73 | 0.255 | 31 | 23.46 | 0.12 | 31 | 23.46 | 0.405
32 | 14.076 | 0.285 | 32 | 23.46 | 0.145 | 32 | 25.806 | 0.445
33 | 16.422 | 0.31 | 33 | 25.806 | 0.175 | 33 | 25.806 | 0.47
34 | 16.422 | 0.335 | 34 | 25.806 | 0.205 | 34 | 28.152 | 0.495
35 | 18.768 | 0.36 | 35 | 28.152 | 0.24 | 35 | 30.498 | 0.52
36 | 21.114 | 0.385 | 36 | 30.498 | 0.27 | 36 | 30.498 | 0.55
37 | 23.46 | 0.41 | 37 | 32.844 | 0.305 | 37 | 32.844 | 0.57
38 | 23.46 | 0.44 | 38 | 32.844 | 0.325 | 38 | 32.844 | 0.59
39 | 25.806 | 0.46 | 39 | 35.19 | 0.345 | 39 | 35.19 | 0.61
40 | 25.806 | 0.485 | 40 | 35.19 | 0.375 | 40 | 37.536 | 0.64
41 | 28.152 | 0.505 | 41 | 37.536 | 0.39 | 41 | 39.882 | 0.68
42 | 28.152 | 0.53 | 42 | 37.536 | 0.415 | 42 | 39.882 | 0.705
43 | 30.498 | 0.55 | 43 | 39.882 | 0.44 | 43 | 42.228 | 0.72
44 | 32.844 | 0.575 | 44 | 39.882 | 0.455 | 44 | 39.882 | 0.725
45 | 35.19 | 0.605 | 45 | 42.228 | 0.48 | 45 | 42.228 | 0.735
46 | 35.19 | 0.63 | 46 | 42.228 | 0.51 | 46 | 44.574 | 0.77
47 | 37.536 | 0.65 | 47 | 44.574 | 0.545 | 47 | 44.574 | 0.79
48 | 37.536 | 0.68 | 48 | 46.92 | 0.585 | 48 | 46.92 | 0.82
49 | 37.536 | 0.7 | 49 | 46.92 | 0.605 | 49 | 46.92 | 0.855
50 | 39.882 | 0.725 | 50 | 49.266 | 0.605 | 50 | 49.266 | 0.865
51 | 42.228 | 0.745 | 51 | 46.92 | 0.61 | 51 | 51.612 | 0.9
52 | 44.574 | 0.76 | 52 | 49.266 | 0.635 | 52 | 53.958 | 0.945
53 | 44.574 | 0.78 | 53 | 51.612 | 0.655 | 53 | 56.304 | 0.98
54 | 44.574 | 0.8 | 54 | 53.958 | 0.69 | 54 | 58.65 | 1.015
55 | 46.92 | 0.81 | 55 | 53.958 | 0.715 | 55 | 60.996 | 1.065
56 | 46.92 | 0.82 | 56 | 56.304 | 0.72 | 56 | 63.342 | 1.105
57 | 49.266 | 0.855 | 57 | 58.65 | 0.755 | 57 | 65.688 | 1.14
58 | 51.612 | 0.875 | 58 | 58.65 | 0.79 | 58 | 68.034 | 1.19
59 | 51.612 | 0.91 | 59 | 60.996 | 0.835 | 59 | 70.38 | 1.23
60 | 53.958 | 0.945 | 60 | 63.342 | 0.875 | 60 | 72.726 | 1.275
61 | 53.958 | 0.96 | 61 | 65.688 | 0.915 | 61 | 75.072 | 1.31
62 | 56.304 | 0.9899999 | 62 | 68.034 | 0.95 | 62 | 77.418 | 1.35
63 | 58.65 | 1.02 | 63 | 70.38 | 0.9899999 | 63 | 82.11 | 1.395
64 | 60.996 | 1.065 | 64 | 72.726 | 1.025 | 64 | 82.11 | 1.445
65 | 63.342 | 1.105 | 65 | 75.072 | 1.07 | 65 | 84.456 | 1.485
66 | 65.688 | 1.145 | 66 | 77.418 | 1.115 | 66 | 89.14799 | 1.52
67 | 68.034 | 1.18 | 67 | 79.764 | 1.155 | 67 | 91.494 | 1.565
68 | 70.38 | 1.22 | 68 | 82.11 | 1.195 | 68 | 93.84 | 1.605
69 | 72.726 | 1.26 | 69 | 84.456 | 1.235 | 69 | 96.186 | 1.65
70 | 72.726 | 1.3 | 70 | 86.802 | 1.28 | 70 | 98.532 | 1.69
71 | 75.072 | 1.34 | 71 | 89.14799 | 1.315 | 71 | 100.878 | 1.735
72 | 77.418 | 1.375 | 72 | 91.494 | 1.355 | 72 | 103.224 | 1.775
73 | 79.764 | 1.41 | 73 | 93.84 | 1.4 | 73 | 105.57 | 1.815
74 | 82.11 | 1.45 | 74 | 96.186 | 1.44 | 74 | 107.916 | 1.865
75 | 84.456 | 1.5 | 75 | 98.532 | 1.48 | 75 | 110.262 | 1.905
76 | 86.802 | 1.54 | 76 | 100.878 | 1.525 | 76 | 112.608 | 1.95
77 | 86.802 | 1.57 | 77 | 103.224 | 1.555 | 77 | 114.954 | 1.99
78 | 91.494 | 1.61 | 78 | 105.57 | 1.595 | 78 | 117.3 | 2.035
79 | 91.494 | 1.645 | 79 | 107.916 | 1.635 | 79 | 121.992 | 2.08
80 | 96.186 | 1.69 | 80 | 110.262 | 1.68 | 80 | 121.992 | 2.13
81 | 96.186 | 1.73 | 81 | 112.608 | 1.72 | 81 | 126.684 | 2.17
82 | 98.532 | 1.765 | 82 | 114.954 | 1.755 | 82 | 129.03 | 2.205
83 | 100.878 | 1.805 | 83 | 117.3 | 1.795 | 83 | 131.376 | 2.25
84 | 103.224 | 1.84 | 84 | 121.992 | 1.835 | 84 | 133.722 | 2.3
85 | 105.57 | 1.885 | 85 | 124.338 | 1.88 | 85 | 136.068 | 2.345
86 | 107.916 | 1.925 | 86 | 124.338 | 1.925 | 86 | 138.414 | 2.385
87 | 110.262 | 1.97 | 87 | 129.03 | 1.965 | 87 | 140.76 | 2.41
88 | 112.608 | 2.01 | 88 | 131.376 | 2 | 88 | 140.76 | 2.44
89 | 114.954 | 2.045 | 89 | 133.722 | 2.05 | 89 | 143.106 | 2.47
90 | 117.3 | 2.09 | 90 | 133.722 | 2.09 | 90 | 147.798 | 2.51
91 | 119.646 | 2.13 | 91 | 138.414 | 2.13 | 91 | 147.798 | 2.545
92 | 121.992 | 2.175 | 92 | 138.414 | 2.175 | 92 | 150.144 | 2.575
93 | 124.338 | 2.215 | 93 | 143.106 | 2.21 | 93 | 152.49 | 2.595
94 | 126.684 | 2.25 | 94 | 145.452 | 2.245 | 94 | 154.836 | 2.63
95 | 129.03 | 2.29 | 95 | 145.452 | 2.275 | 95 | 157.182 | 2.675
96 | 131.376 | 2.325 | 96 | 147.798 | 2.315 | 96 | 159.528 | 2.725
97 | 133.722 | 2.365 | 97 | 150.144 | 2.345 | 97 | 161.874 | 2.76
98 | 136.068 | 2.405 | 98 | 152.49 | 2.375 | 98 | 164.22 | 2.8
99 | 138.414 | 2.435 | 99 | 154.836 | 2.405 | 99 | 166.566 | 2.84
100 | 138.414 | 2.46 | 100 | 157.182 | 2.44 | 100 | 168.912 | 2.885
101 | 140.76 | 2.495 | 101 | 159.528 | 2.475 | 101 | 171.258 | 2.925
102 | 143.106 | 2.525 | 102 | 159.528 | 2.52 | 102 | 173.604 | 2.97
103 | 145.452 | 2.55 | 103 | 161.874 | 2.545 | 103 | 178.296 | 3.01
104 | 147.798 | 2.575 | 104 | 164.22 | 2.58 | 104 | 180.642 | 3.055
105 | 150.144 | 2.605 | 105 | 166.566 | 2.615 | 105 | 182.988 | 3.09
106 | 152.49 | 2.64 | 106 | 168.912 | 2.655 | 106 | 182.988 | 3.135
107 | 154.836 | 2.68 | 107 | 173.604 | 2.705 | 107 | 187.68 | 3.175
108 | 157.182 | 2.725 | 108 | 173.604 | 2.75 | 108 | 190.026 | 3.215
109 | 159.528 | 2.765 | 109 | 178.296 | 2.785 | 109 | 192.372 | 3.26
110 | 161.874 | 2.81 | 110 | 178.296 | 2.83 | 110 | 194.718 | 3.305
111 | 164.22 | 2.845 | 111 | 182.988 | 2.865 | 111 | 197.064 | 3.345
112 | 166.566 | 2.89 | 112 | 182.988 | 2.915 | 112 | 199.41 | 3.385
113 | 171.258 | 2.925 | 113 | 187.68 | 2.955 | 113 | 201.756 | 3.43
114 | 173.604 | 2.965 | 114 | 190.026 | 2.99 | 114 | 206.448 | 3.47
115 | 175.95 | 3.005 | 115 | 192.372 | 3.04 | 115 | 206.448 | 3.515
116 | 178.296 | 3.045 | 116 | 194.718 | 3.08 | 116 | 208.794 | 3.56
117 | 180.642 | 3.09 | 117 | 199.41 | 3.11 | 117 | 213.486 | 3.6
118 | 182.988 | 3.125 | 118 | 199.41 | 3.155 | 118 | 215.832 | 3.645
119 | 185.334 | 3.165 | 119 | 204.102 | 3.195 | 119 | 218.178 | 3.685
120 | 187.68 | 3.205 | 120 | 206.448 | 3.235 | 120 | 220.524 | 3.73
121 | 190.026 | 3.245 | 121 | 208.794 | 3.28 | 121 | 225.216 | 3.775
122 | 192.372 | 3.285 | 122 | 211.14 | 3.325 | 122 | 227.562 | 3.81
123 | 194.718 | 3.32 | 123 | 213.486 | 3.36 | 123 | 229.908 | 3.86
124 | 199.41 | 3.37 | 124 | 213.486 | 3.405 | 124 | 232.254 | 3.905
125 | 201.756 | 3.405 | 125 | 218.178 | 3.445 | 125 | 234.6 | 3.94
126 | 204.102 | 3.45 | 126 | 220.524 | 3.49 | 126 | 236.946 | 3.985
127 | 206.448 | 3.495 | 127 | 222.87 | 3.53 | 127 | 239.292 | 4.035
128 | 208.794 | 3.535 | 128 | 225.216 | 3.575 | 128 | 241.638 | 4.075
129 | 211.14 | 3.57 | 129 | 227.562 | 3.615 | 129 | 243.984 | 4.11
130 | 213.486 | 3.62 | 130 | 229.908 | 3.655 | 130 | 248.676 | 4.15
131 | 215.832 | 3.655 | 131 | 232.254 | 3.7 | 131 | 251.022 | 4.2
132 | 220.524 | 3.7 | 132 | 234.6 | 3.74 | 132 | 253.368 | 4.245
133 | 222.87 | 3.74 | 133 | 236.946 | 3.78 | 133 | 255.714 | 4.285
134 | 225.216 | 3.78 | 134 | 239.292 | 3.82 | 134 | 258.06 | 4.33
135 | 225.216 | 3.825 | 135 | 241.638 | 3.87 | 135 | 260.406 | 4.37
136 | 229.908 | 3.865 | 136 | 243.984 | 3.915 | 136 | 262.752 | 4.41
137 | 232.254 | 3.915 | 137 | 246.33 | 3.955 | 137 | 265.098 | 4.455
138 | 234.6 | 3.945 | 138 | 248.676 | 3.995 | 138 | 267.444 | 4.5
139 | 236.946 | 3.99 | 139 | 253.368 | 4.04 | 139 | 269.79 | 4.54
140 | 239.292 | 4.03 | 140 | 255.714 | 4.075 | 140 | 272.136 | 4.585
141 | 241.638 | 4.08 | 141 | 255.714 | 4.12 | 141 | 274.482 | 4.63
142 | 243.984 | 4.115 | 142 | 260.406 | 4.16 | 142 | 276.828 | 4.665
143 | 248.676 | 4.16 | 143 | 262.752 | 4.205 | 143 | 279.174 | 4.705
144 | 251.022 | 4.2 | 144 | 265.098 | 4.245 | 144 | 281.52 | 4.75
145 | 251.022 | 4.24 | 145 | 267.444 | 4.29 | 145 | 283.866 | 4.795
146 | 255.714 | 4.285 | 146 | 269.79 | 4.33 | 146 | 286.212 | 4.835
147 | 258.06 | 4.325 | 147 | 272.136 | 4.375 | 147 | 290.904 | 4.875
148 | 260.406 | 4.37 | 148 | 274.482 | 4.405 | 148 | 293.25 | 4.915
149 | 262.752 | 4.41 | 149 | 276.828 | 4.455 | 149 | 295.596 | 4.96
150 | 265.098 | 4.45 | 150 | 279.174 | 4.495 | 150 | 297.942 | 5.005
151 | 267.444 | 4.49 | 151 | 281.52 | 4.545 | 151 | 300.288 | 5.045
152 | 269.79 | 4.54 | 152 | 283.866 | 4.585 | 152 | 304.98 | 5.09
153 | 272.136 | 4.585 | 153 | 286.212 | 4.62 | 153 | 307.326 | 5.14
154 | 274.482 | 4.62 | 154 | 288.558 | 4.66 | 154 | 309.672 | 5.17
155 | 276.828 | 4.655 | 155 | 290.904 | 4.7 | 155 | 312.018 | 5.215
156 | 279.174 | 4.7 | 156 | 295.596 | 4.74 | 156 | 314.364 | 5.255
157 | 281.52 | 4.745 | 157 | 297.942 | 4.78 | 157 | 316.71 | 5.3
158 | 283.866 | 4.785 | 158 | 300.288 | 4.825 | 158 | 319.056 | 5.34
159 | 286.212 | 4.825 | 159 | 302.634 | 4.865 | 159 | 321.402 | 5.38
160 | 288.558 | 4.86 | 160 | 304.98 | 4.91 | 160 | 323.748 | 5.42
161 | 290.904 | 4.905 | 161 | 307.326 | 4.95 | 161 | 326.094 | 5.465
162 | 293.25 | 4.95 | 162 | 307.326 | 5 | 162 | 328.44 | 5.52
163 | 295.596 | 4.99 | 163 | 312.018 | 5.03 | 163 | 330.786 | 5.56
164 | 297.942 | 5.03 | 164 | 314.364 | 5.08 | 164 | 335.478 | 5.59
165 | 300.288 | 5.075 | 165 | 316.71 | 5.125 | 165 | 337.824 | 5.635
166 | 302.634 | 5.115 | 166 | 319.056 | 5.16 | 166 | 340.17 | 5.68
167 | 304.98 | 5.16 | 167 | 321.402 | 5.2 | 167 | 342.516 | 5.725
168 | 307.326 | 5.2 | 168 | 323.748 | 5.24 | 168 | 344.862 | 5.765
169 | 309.672 | 5.235 | 169 | 326.094 | 5.28 | 169 | 347.208 | 5.81
170 | 309.672 | 5.28 | 170 | 328.44 | 5.33 | 170 | 349.554 | 5.85
171 | 312.018 | 5.315 | 171 | 330.786 | 5.365 | 171 | 354.246 | 5.89
172 | 314.364 | 5.365 | 172 | 333.132 | 5.405 | 172 | 354.246 | 5.93
173 | 319.056 | 5.405 | 173 | 335.478 | 5.445 | 173 | 356.592 | 5.97
174 | 321.402 | 5.445 | 174 | 337.824 | 5.495 | 174 | 358.938 | 6.025
175 | 323.748 | 5.485 | 175 | 340.17 | 5.535 | 175 | 361.284 | 6.065
176 | 326.094 | 5.525 | 176 | 342.516 | 5.575 | 176 | 363.63 | 6.105
177 | 328.44 | 5.57 | 177 | 344.862 | 5.615 | 177 | 365.976 | 6.155
178 | 330.786 | 5.61 | 178 | 347.208 | 5.655 | 178 | 368.322 | 6.195
179 | 333.132 | 5.65 | 179 | 349.554 | 5.695 | 179 | 370.668 | 6.24
180 | 335.478 | 5.695 | 180 | 351.9 | 5.74 | 180 | 375.36 | 6.275
181 | 337.824 | 5.73 | 181 | 354.246 | 5.78 | 181 | 375.36 | 6.315
182 | 340.17 | 5.78 | 182 | 356.592 | 5.82 | 182 | 380.052 | 6.36
183 | 340.17 | 5.815 | 183 | 361.284 | 5.865 | 183 | 380.052 | 6.4
184 | 342.516 | 5.86 | 184 | 363.63 | 5.905 | 184 | 382.398 | 6.445
185 | 344.862 | 5.905 | 185 | 365.976 | 5.95 | 185 | 384.744 | 6.485
186 | 349.554 | 5.94 | 186 | 368.322 | 5.99 | 186 | 387.09 | 6.525
187 | 351.9 | 5.985 | 187 | 370.668 | 6.035 | 187 | 389.436 | 6.56
188 | 351.9 | 6.03 | 188 | 373.014 | 6.075 | 188 | 391.782 | 6.605
189 | 356.592 | 6.075 | 189 | 375.36 | 6.115 | 189 | 394.128 | 6.65
190 | 358.938 | 6.115 | 190 | 375.36 | 6.155 | 190 | 396.474 | 6.7
191 | 358.938 | 6.15 | 191 | 377.706 | 6.2 | 191 | 398.82 | 6.735
192 | 361.284 | 6.195 | 192 | 380.052 | 6.245 | 192 | 403.512 | 6.775
193 | 365.976 | 6.235 | 193 | 382.398 | 6.285 | 193 | 405.858 | 6.81
194 | 365.976 | 6.285 | 194 | 384.744 | 6.32 | 194 | 408.204 | 6.855
195 | 368.322 | 6.32 | 195 | 387.09 | 6.365 | 195 | 410.55 | 6.9
196 | 370.668 | 6.365 | 196 | 389.436 | 6.405 | 196 | 412.896 | 6.94
197 | 373.014 | 6.4 | 197 | 391.782 | 6.45 | 197 | 415.242 | 6.98
198 | 375.36 | 6.445 | 198 | 391.782 | 6.49 | 198 | 417.588 | 7.025
199 | 377.706 | 6.485 | 199 | 396.474 | 6.53 | 199 | 419.934 | 7.065
200 | 380.052 | 6.525 | 200 | 398.82 | 6.575 | 200 | 422.28 | 7.11
201 | 382.398 | 6.565 | 201 | 401.166 | 6.61 | 201 | 424.626 | 7.145
202 | 382.398 | 6.605 | 202 | 401.166 | 6.655 | 202 | 426.972 | 7.185
203 | 384.744 | 6.65 | 203 | 405.858 | 6.705 | 203 | 429.318 | 7.23
204 | 387.09 | 6.695 | 204 | 408.204 | 6.74 | 204 | 434.01 | 7.27
205 | 389.436 | 6.735 | 205 | 410.55 | 6.78 | 205 | 434.01 | 7.315
206 | 391.782 | 6.775 | 206 | 412.896 | 6.82 | 206 | 436.356 | 7.35
207 | 394.128 | 6.815 | 207 | 412.896 | 6.86 | 207 | 438.702 | 7.39
208 | 396.474 | 6.855 | 208 | 417.588 | 6.905 | 208 | 441.048 | 7.435
209 | 398.82 | 6.895 | 209 | 417.588 | 6.945 | 209 | 443.394 | 7.47
210 | 401.166 | 6.94 | 210 | 422.28 | 6.995 | 210 | 445.74 | 7.515
211 | 403.512 | 6.98 | 211 | 422.28 | 7.025 | 211 | 450.432 | 7.555
212 | 403.512 | 7.02 | 212 | 424.626 | 7.07 | 212 | 450.432 | 7.6
213 | 405.858 | 7.065 | 213 | 426.972 | 7.11 | 213 | 452.778 | 7.645
214 | 408.204 | 7.11 | 214 | 429.318 | 7.155 | 214 | 455.124 | 7.685
215 | 410.55 | 7.15 | 215 | 431.664 | 7.195 | 215 | 457.47 | 7.73
216 | 412.896 | 7.19 | 216 | 434.01 | 7.235 | 216 | 459.816 | 7.77
217 | 415.242 | 7.23 | 217 | 436.356 | 7.275 | 217 | 462.162 | 7.805
218 | 417.588 | 7.275 | 218 | 438.702 | 7.32 | 218 | 464.508 | 7.85
219 | 419.934 | 7.315 | 219 | 441.048 | 7.36 | 219 | 466.854 | 7.89
220 | 422.28 | 7.355 | 220 | 443.394 | 7.405 | 220 | 469.2 | 7.93
221 | 422.28 | 7.395 | 221 | 445.74 | 7.44 | 221 | 471.546 | 7.97
222 | 426.972 | 7.435 | 222 | 448.086 | 7.48 | 222 | 473.892 | 8.01
223 | 429.318 | 7.475 | 223 | 448.086 | 7.52 | 223 | 476.238 | 8.045
224 | 431.664 | 7.515 | 224 | 450.432 | 7.565 | 224 | 476.238 | 8.085
225 | 431.664 | 7.56 | 225 | 452.778 | 7.61 | 225 | 478.584 | 8.13
226 | 434.01 | 7.605 | 226 | 457.47 | 7.655 | 226 | 480.93 | 8.165
227 | 436.356 | 7.645 | 227 | 457.47 | 7.69 | 227 | 483.276 | 8.205
228 | 438.702 | 7.69 | 228 | 459.816 | 7.74 | 228 | 485.622 | 8.245
229 | 438.702 | 7.73 | 229 | 462.162 | 7.775 | 229 | 485.622 | 8.285
230 | 441.048 | 7.775 | 230 | 464.508 | 7.82 | 230 | 487.968 | 8.325
231 | 443.394 | 7.815 | 231 | 466.854 | 7.86 | 231 | 490.314 | 8.365
232 | 445.74 | 7.85 | 232 | 469.2 | 7.9 | 232 | 492.66 | 8.4
233 | 448.086 | 7.895 | 233 | 469.2 | 7.945 | 233 | 492.66 | 8.44
234 | 450.432 | 7.935 | 234 | 471.546 | 7.98 | 234 | 495.006 | 8.474999
235 | 450.432 | 7.985 | 235 | 473.892 | 8.02 | 235 | 497.352 | 8.52
236 | 452.778 | 8.014999 | 236 | 476.238 | 8.059999 | 236 | 499.698 | 8.559999
237 | 455.124 | 8.059999 | 237 | 478.584 | 8.099999 | 237 | 499.698 | 8.605
238 | 457.47 | 8.095 | 238 | 478.584 | 8.139999 | 238 | 502.044 | 8.639999
239 | 459.816 | 8.139999 | 239 | 480.93 | 8.179999 | 239 | 504.39 | 8.675
240 | 459.816 | 8.179999 | 240 | 483.276 | 8.224999 | 240 | 504.39 | 8.72
241 | 462.162 | 8.22 | 241 | 483.276 | 8.264999 | 241 | 506.736 | 8.76
242 | 464.508 | 8.26 | 242 | 487.968 | 8.3 | 242 | 509.082 | 8.795
243 | 466.854 | 8.304999 | 243 | 487.968 | 8.345 | 243 | 511.428 | 8.835
244 | 469.2 | 8.345 | 244 | 490.314 | 8.385 | 244 | 511.428 | 8.875
245 | 469.2 | 8.389999 | 245 | 492.66 | 8.425 | 245 | 513.774 | 8.915
246 | 471.546 | 8.425 | 246 | 492.66 | 8.46 | 246 | 513.774 | 8.96
247 | 473.892 | 8.465 | 247 | 495.006 | 8.5 | 247 | 516.12 | 9
248 | 476.238 | 8.51 | 248 | 495.006 | 8.545 | 248 | 516.12 | 9.035
249 | 476.238 | 8.55 | 249 | 497.352 | 8.59 | 249 | 518.466 | 9.075
250 | 478.584 | 8.59 | 250 | 499.698 | 8.63 | 250 | 520.812 | 9.115
251 | 480.93 | 8.635 | 251 | 502.044 | 8.67 | 251 | 520.812 | 9.155
252 | 480.93 | 8.679999 | 252 | 502.044 | 8.715 | 252 | 523.158 | 9.205
253 | 483.276 | 8.715 | 253 | 504.39 | 8.755 | 253 | 523.158 | 9.245
254 | 485.622 | 8.76 | 254 | 506.736 | 8.795 | 254 | 525.504 | 9.28
255 | 485.622 | 8.795 | 255 | 506.736 | 8.835 | 255 | 525.504 | 9.32
256 | 487.968 | 8.84 | 256 | 509.082 | 8.875 | 256 | 527.85 | 9.355
257 | 490.314 | 8.885 | 257 | 511.428 | 8.915 | 257 | 525.504 | 9.395
258 | 492.66 | 8.92 | 258 | 511.428 | 8.96 | 258 | 527.85 | 9.434999
259 | 492.66 | 8.96 | 259 | 513.774 | 9.005 | 259 | 530.196 | 9.48
260 | 495.006 | 9.005 | 260 | 516.12 | 9.04 | 260 | 530.196 | 9.52
261 | 495.006 | 9.05 | 261 | 518.466 | 9.085 | 261 | 532.542 | 9.559999
262 | 497.352 | 9.09 | 262 | 518.466 | 9.12 | 262 | 534.888 | 9.594999
263 | 497.352 | 9.13 | 263 | 518.466 | 9.17 | 263 | 534.888 | 9.63
264 | 499.698 | 9.17 | 264 | 520.812 | 9.215 | 264 | 537.234 | 9.675
265 | 499.698 | 9.21 | 265 | 520.812 | 9.25 | 265 | 537.234 | 9.715
266 | 502.044 | 9.255 | 266 | 523.158 | 9.29 | 266 | 537.234 | 9.755
267 | 504.39 | 9.3 | 267 | 525.504 | 9.33 | 267 | 539.58 | 9.8
268 | 504.39 | 9.335 | 268 | 527.85 | 9.375 | 268 | 539.58 | 9.835
269 | 506.736 | 9.375 | 269 | 527.85 | 9.42 | 269 | 541.926 | 9.88
270 | 506.736 | 9.42 | 270 | 530.196 | 9.455 | 270 | 544.272 | 9.92
271 | 506.736 | 9.465 | 271 | 530.196 | 9.5 | 271 | 544.272 | 9.96
272 | 509.082 | 9.51 | 272 | 532.542 | 9.545 | 272 | 546.618 | 10
273 | 511.428 | 9.55 | 273 | 532.542 | 9.575 | 273 | 546.618 | 10.04
274 | 511.428 | 9.59 | 274 | 532.542 | 9.62 | 274 | 546.618 | 10.08
275 | 513.774 | 9.625 | 275 | 537.234 | 9.65 | 275 | 548.964 | 10.125
276 | 513.774 | 9.665 | 276 | 534.888 | 9.695 | 276 | 551.31 | 10.16
277 | 516.12 | 9.705 | 277 | 537.234 | 9.735 | 277 | 551.31 | 10.195
278 | 518.466 | 9.75 | 278 | 539.58 | 9.77 | 278 | 551.31 | 10.24
279 | 518.466 | 9.795 | 279 | 539.58 | 9.825 | 279 | 553.656 | 10.275
280 | 520.812 | 9.83 | 280 | 541.926 | 9.86 | 280 | 553.656 | 10.32
281 | 520.812 | 9.88 | 281 | 541.926 | 9.905 | 281 | 556.002 | 10.365
282 | 523.158 | 9.915 | 282 | 544.272 | 9.94 | 282 | 556.002 | 10.405
283 | 523.158 | 9.96 | 283 | 546.618 | 9.98 | 283 | 556.002 | 10.45
284 | 525.504 | 10.005 | 284 | 546.618 | 10.025 | 284 | 558.348 | 10.49
285 | 525.504 | 10.04 | 285 | 546.618 | 10.065 | 285 | 560.694 | 10.53
286 | 527.85 | 10.08 | 286 | 548.964 | 10.11 | 286 | 560.694 | 10.565
287 | 527.85 | 10.125 | 287 | 548.964 | 10.145 | 287 | 560.694 | 10.615
288 | 530.196 | 10.165 | 288 | 551.31 | 10.18 | 288 | 560.694 | 10.655
289 | 530.196 | 10.205 | 289 | 551.31 | 10.22 | 289 | 563.04 | 10.695
290 | 532.542 | 10.25 | 290 | 553.656 | 10.26 | 290 | 563.04 | 10.735
291 | 532.542 | 10.285 | 291 | 553.656 | 10.305 | 291 | 563.04 | 10.78
292 | 534.888 | 10.33 | 292 | 556.002 | 10.35 | 292 | 565.386 | 10.82
293 | 534.888 | 10.375 | 293 | 556.002 | 10.385 | 293 | 565.386 | 10.86
294 | 534.888 | 10.415 | 294 | 558.348 | 10.43 | 294 | 567.732 | 10.91
295 | 537.234 | 10.455 | 295 | 558.348 | 10.465 | 295 | 567.732 | 10.945
296 | 537.234 | 10.495 | 296 | 560.694 | 10.505 | 296 | 567.732 | 10.985
297 | 539.58 | 10.54 | 297 | 560.694 | 10.55 | 297 | 570.078 | 11.03
298 | 539.58 | 10.585 | 298 | 563.04 | 10.585 | 298 | 570.078 | 11.07
299 | 541.926 | 10.62 | 299 | 563.04 | 10.63 | 299 | 572.424 | 11.115
300 | 544.272 | 10.66 | 300 | 565.386 | 10.665 | 300 | 572.424 | 11.16
301 | 544.272 | 10.705 | 301 | 565.386 | 10.71 | 301 | 572.424 | 11.2
302 | 544.272 | 10.745 | 302 | 567.732 | 10.75 | 302 | 572.424 | 11.245
303 | 546.618 | 10.79 | 303 | 567.732 | 10.79 | 303 | 574.77 | 11.28
304 | 548.964 | 10.83 | 304 | 570.078 | 10.83 | 304 | 574.77 | 11.33
305 | 548.964 | 10.875 | 305 | 570.078 | 10.875 | 305 | 577.116 | 11.36
306 | 551.31 | 10.92 | 306 | 570.078 | 10.92 | 306 | 577.116 | 11.405
307 | 551.31 | 10.96 | 307 | 572.424 | 10.96 | 307 | 579.462 | 11.45
308 | 551.31 | 11.005 | 308 | 572.424 | 10.995 | 308 | 579.462 | 11.49
309 | 553.656 | 11.045 | 309 | 574.77 | 11.035 | 309 | 579.462 | 11.53
310 | 553.656 | 11.085 | 310 | 574.77 | 11.075 | 310 | 581.808 | 11.575
311 | 556.002 | 11.13 | 311 | 572.424 | 11.145 | 311 | 581.808 | 11.615
312 | 556.002 | 11.18 | 312 | 572.424 | 11.185 | 312 | 584.154 | 11.66
313 | 556.002 | 11.22 | 313 | 574.77 | 11.235 | 313 | 584.154 | 11.7
314 | 558.348 | 11.26 | 314 | 574.77 | 11.265 | 314 | 584.154 | 11.74
315 | 558.348 | 11.3 | 315 | -4.692 | 23.56 | 315 | 586.5 | 11.78
316 | 558.348 | 11.34 | 316 | -4.692 | 23.43 | 316 | 586.5 | 11.815
317 | 560.694 | 11.38 | 317 | -2.346 | 23.38 | 317 | 586.5 | 11.865
318 | 560.694 | 11.425 | 318 | -2.346 | 23.35 | 318 | 586.5 | 11.905
319 | 563.04 | 11.465 | 319 | -2.346 | 23.325 | 319 | 588.846 | 11.95
320 | 563.04 | 11.505 | 320 | 0 | 23.3 | 320 | 588.846 | 11.99
321 | 563.04 | 11.545 | 321 | 0 | 23.295 | 321 | 588.846 | 12.04
322 | 565.386 | 11.59 | 322 | 0 | 23.285 | 322 | 591.192 | 12.075
323 | 565.386 | 11.635 | 323 | -2.346 | 23.28 | 323 | 591.192 | 12.115
324 | 567.732 | 11.68 | 324 | 0 | 23.275 | 324 | 591.192 | 12.16
325 | 567.732 | 11.72 | 325 | -2.346 | 23.27 | 325 | 593.538 | 12.205
326 | 570.078 | 11.76 | 326 | 0 | 23.265 | 326 | 591.192 | 12.25
327 | 570.078 | 11.795 | 327 | -2.346 | 23.255 | 327 | 591.192 | 12.285
328 | 570.078 | 11.84 | 328 | -2.346 | 23.25 | 328 | 593.538 | 12.33
329 | 572.424 | 11.89 | 329 | -4.692 | 23.245 | 329 | 593.538 | 12.375
330 | 572.424 | 11.93 |  |  |  | 330 | 593.538 | 12.415
331 | 574.77 | 11.97 |  |  |  | 331 | 593.538 | 12.455
332 | 574.77 | 12.015 |  |  |  | 332 | 595.884 | 12.49
333 | 574.77 | 12.055 |  |  |  | 333 | 595.884 | 12.53
334 | 577.116 | 12.105 |  |  |  | 334 | 595.884 | 12.575
335 | 579.462 | 12.135 |  |  |  | 335 | 598.23 | 12.62
336 | 577.116 | 12.18 |  |  |  | 336 | 598.23 | 12.665
337 | 579.462 | 12.215 |  |  |  | 337 | 598.23 | 12.71
338 | 579.462 | 12.26 |  |  |  | 338 | 600.576 | 12.745
339 | 579.462 | 12.31 |  |  |  | 339 | 600.576 | 12.78
340 | 579.462 | 12.355 |  |  |  | 340 | 600.576 | 12.82
341 | 579.462 | 12.395 |  |  |  | 341 | 600.576 | 12.865
342 | 579.462 | 12.43 |  |  |  | 342 | 602.922 | 12.905
343 | 581.808 | 12.47 |  |  |  | 343 | 602.922 | 12.945
344 | 581.808 | 12.51 |  |  |  | 344 | 605.268 | 12.98
345 | 584.154 | 12.545 |  |  |  | 345 | 605.268 | 13.005
346 | 584.154 | 12.585 |  |  |  | 346 | 605.268 | 13.04
347 | 584.154 | 12.62 |  |  |  | 347 | 605.268 | 13.065
348 | 586.5 | 12.665 |  |  |  | 348 | 605.268 | 13.105
349 | 586.5 | 12.705 |  |  |  | 349 | 607.614 | 13.14
350 | 586.5 | 12.745 |  |  |  | 350 | 607.614 | 13.18
351 | 588.846 | 12.78 |  |  |  | 351 | 609.96 | 13.21
352 | 588.846 | 12.815 |  |  |  | 352 | 607.614 | 13.245
353 | 588.846 | 12.855 |  |  |  | 353 | 607.614 | 13.28
354 | 591.192 | 12.89 |  |  |  | 354 | 609.96 | 13.315
355 | 591.192 | 12.925 |  |  |  | 355 | 609.96 | 13.355
356 | 591.192 | 12.965 |  |  |  | 356 | 609.96 | 13.39
357 | 593.538 | 13 |  |  |  | 357 | 612.306 | 13.425
358 | 593.538 | 13.03 |  |  |  | 358 | 612.306 | 13.47
359 | 593.538 | 13.055 |  |  |  | 359 | 614.652 | 13.515
360 | 595.884 | 13.1 |  |  |  | 360 | 614.652 | 13.55
361 | 595.884 | 13.14 |  |  |  | 361 | 614.652 | 13.585
362 | 595.884 | 13.175 |  |  |  | 362 | 616.998 | 13.625
363 | 595.884 | 13.215 |  |  |  | 363 | 616.998 | 13.67
364 | 598.23 | 13.25 |  |  |  | 364 | 616.998 | 13.71
365 | 598.23 | 13.29 |  |  |  | 365 | 619.344 | 13.74
366 | 598.23 | 13.335 |  |  |  | 366 | 619.344 | 13.785
367 | 598.23 | 13.375 |  |  |  | 367 | 619.344 | 13.82
368 | 598.23 | 13.415 |  |  |  | 368 | 619.344 | 13.86
369 | 600.576 | 13.46 |  |  |  | 369 | 621.69 | 13.9
370 | 600.576 | 13.5 |  |  |  | 370 | 619.344 | 13.94
371 | 600.576 | 13.54 |  |  |  | 371 | 621.69 | 13.98
372 | 600.576 | 13.59 |  |  |  | 372 | 621.69 | 14.02
373 | 598.23 | 13.64 |  |  |  | 373 | 621.69 | 14.065
374 | 2.346 | 18.19 |  |  |  | 374 | 624.036 | 14.095
375 | 7.038 | 18.185 |  |  |  | 375 | 624.036 | 14.14
376 | 9.384 | 18.21 |  |  |  | 376 | 624.036 | 14.18
377 | 14.076 | 18.22 |  |  |  | 377 | 624.036 | 14.22
378 | 14.076 | 18.225 |  |  |  | 378 | 626.382 | 14.26
379 | 16.422 | 18.23 |  |  |  | 379 | 626.382 | 14.295
380 | 16.422 | 18.235 |  |  |  | 380 | 626.382 | 14.335
381 | 14.076 | 18.225 |  |  |  | 381 | 626.382 | 14.375
382 | 14.076 | 18.22 |  |  |  | 382 | 628.728 | 14.42
383 | 16.422 | 18.215 |  |  |  | 383 | 628.728 | 14.465
384 | 16.422 | 18.215 |  |  |  | 384 | 628.728 | 14.495
385 | 16.422 | 18.21 |  |  |  | 385 | 628.728 | 14.535
386 | 14.076 | 18.175 |  |  |  | 386 | 631.074 | 14.565
387 | 7.038 | 18.05 |  |  |  | 387 | 631.074 | 14.605
388 | 0 | 17.92 |  |  |  | 388 | 631.074 | 14.635
389 | -2.346 | 17.9 |  |  |  | 389 | 633.42 | 14.675
[6 empty] | 390 | 633.42 | 14.71
[6 empty] | 391 | 633.42 | 14.745
[6 empty] | 392 | 633.42 | 14.785
[6 empty] | 393 | 633.42 | 14.82
[6 empty] | 394 | 633.42 | 14.86
[6 empty] | 395 | 635.766 | 14.895
[6 empty] | 396 | 635.766 | 14.93
[6 empty] | 397 | 635.766 | 14.965
[6 empty] | 398 | 635.766 | 15.005
[6 empty] | 399 | 638.112 | 15.04
[6 empty] | 400 | 638.112 | 15.07
[6 empty] | 401 | 638.112 | 15.11
[6 empty] | 402 | 640.458 | 15.145
[6 empty] | 403 | 640.458 | 15.18
[6 empty] | 404 | 640.458 | 15.215
[6 empty] | 405 | 640.458 | 15.255
[6 empty] | 406 | 640.458 | 15.285
[6 empty] | 407 | 642.804 | 15.32
[6 empty] | 408 | 642.804 | 15.35
[6 empty] | 409 | 642.804 | 15.395
[6 empty] | 410 | 645.15 | 15.43
[6 empty] | 411 | 645.15 | 15.465
[6 empty] | 412 | 645.15 | 15.495
[6 empty] | 413 | 645.15 | 15.535
[6 empty] | 414 | 647.496 | 15.57
[6 empty] | 415 | 647.496 | 15.61
[6 empty] | 416 | 647.496 | 15.645
[6 empty] | 417 | 647.496 | 15.675
[6 empty] | 418 | 649.842 | 15.715
[6 empty] | 419 | 649.842 | 15.75
[6 empty] | 420 | 649.842 | 15.785
[6 empty] | 421 | 649.842 | 15.82
[6 empty] | 422 | 652.188 | 15.85
[6 empty] | 423 | 652.188 | 15.89
[6 empty] | 424 | 654.534 | 15.925
[6 empty] | 425 | 654.534 | 15.96
[6 empty] | 426 | 654.534 | 15.995
[6 empty] | 427 | 654.534 | 16.03
[6 empty] | 428 | 656.88 | 16.065
[6 empty] | 429 | 656.88 | 16.105
[6 empty] | 430 | 656.88 | 16.145
[6 empty] | 431 | 656.88 | 16.18
[6 empty] | 432 | 659.226 | 16.22
[6 empty] | 433 | 659.226 | 16.25
[6 empty] | 434 | 659.226 | 16.285
[6 empty] | 435 | 661.572 | 16.33
[6 empty] | 436 | 663.918 | 16.365
[6 empty] | 437 | 663.918 | 16.395
[6 empty] | 438 | 663.918 | 16.435
[6 empty] | 439 | 663.918 | 16.47
[6 empty] | 440 | 666.264 | 16.5
[6 empty] | 441 | 666.264 | 16.54
[6 empty] | 442 | 666.264 | 16.58
[6 empty] | 443 | 666.264 | 16.62
[6 empty] | 444 | 666.264 | 16.66
[6 empty] | 445 | 668.61 | 16.695
[6 empty] | 446 | 668.61 | 16.73
[6 empty] | 447 | 668.61 | 16.765
[6 empty] | 448 | 670.956 | 16.8
[6 empty] | 449 | 670.956 | 16.84
[6 empty] | 450 | 670.956 | 16.88
[6 empty] | 451 | 673.302 | 16.91
[6 empty] | 452 | 673.302 | 16.955
[6 empty] | 453 | 673.302 | 16.99
[6 empty] | 454 | 673.302 | 17.03
[6 empty] | 455 | 675.648 | 17.06
[6 empty] | 456 | 675.648 | 17.1
[6 empty] | 457 | 675.648 | 17.135
[6 empty] | 458 | 675.648 | 17.165
[6 empty] | 459 | 675.648 | 17.205
[6 empty] | 460 | 677.994 | 17.24
[6 empty] | 461 | 677.994 | 17.28
[6 empty] | 462 | 677.994 | 17.31
[6 empty] | 463 | 677.994 | 17.35
[6 empty] | 464 | 680.34 | 17.385
[6 empty] | 465 | 677.994 | 17.42
[6 empty] | 466 | 680.34 | 17.46
[6 empty] | 467 | 680.34 | 17.5
[6 empty] | 468 | 682.686 | 17.53
[6 empty] | 469 | 680.34 | 17.565
[6 empty] | 470 | 682.686 | 17.6
[6 empty] | 471 | 682.686 | 17.63
[6 empty] | 472 | 682.686 | 17.675
[6 empty] | 473 | 682.686 | 17.71
[6 empty] | 474 | 685.032 | 17.745
[6 empty] | 475 | 685.032 | 17.785
[6 empty] | 476 | 685.032 | 17.82
[6 empty] | 477 | 685.032 | 17.85
[6 empty] | 478 | 687.378 | 17.885
[6 empty] | 479 | 687.378 | 17.925
[6 empty] | 480 | 687.378 | 17.96
[6 empty] | 481 | 687.378 | 17.995
[6 empty] | 482 | 687.378 | 18.03
[6 empty] | 483 | 687.378 | 18.065
[6 empty] | 484 | 689.724 | 18.105
[6 empty] | 485 | 689.724 | 18.14
[6 empty] | 486 | 689.724 | 18.17
[6 empty] | 487 | 689.724 | 18.205
[6 empty] | 488 | 692.07 | 18.24
[6 empty] | 489 | 692.07 | 18.275
[6 empty] | 490 | 692.07 | 18.32
[6 empty] | 491 | 692.07 | 18.355
[6 empty] | 492 | 694.416 | 18.39
[6 empty] | 493 | 694.416 | 18.43
[6 empty] | 494 | 694.416 | 18.46
[6 empty] | 495 | 694.416 | 18.495
[6 empty] | 496 | 694.416 | 18.535
[6 empty] | 497 | 694.416 | 18.57
[6 empty] | 498 | 696.762 | 18.605
[6 empty] | 499 | 696.762 | 18.635
[6 empty] | 500 | 696.762 | 18.66
[6 empty] | 501 | 696.762 | 18.69
[6 empty] | 502 | 699.108 | 18.73
[6 empty] | 503 | 699.108 | 18.77
[6 empty] | 504 | 699.108 | 18.8
[6 empty] | 505 | 699.108 | 18.84
[6 empty] | 506 | 699.108 | 18.87
[6 empty] | 507 | 699.108 | 18.905
[6 empty] | 508 | 699.108 | 18.93
[6 empty] | 509 | 701.454 | 18.97
[6 empty] | 510 | 699.108 | 18.995
[6 empty] | 511 | 701.454 | 19.035
[6 empty] | 512 | 701.454 | 19.07
[6 empty] | 513 | 701.454 | 19.11
[6 empty] | 514 | 701.454 | 19.145
[6 empty] | 515 | 703.8 | 19.175
[6 empty] | 516 | 701.454 | 19.205
[6 empty] | 517 | 701.454 | 19.245
[6 empty] | 518 | 703.8 | 19.275
[6 empty] | 519 | 701.454 | 19.315
[6 empty] | 520 | 703.8 | 19.35
[6 empty] | 521 | 703.8 | 19.385
[6 empty] | 522 | 703.8 | 19.42
[6 empty] | 523 | 703.8 | 19.455
[6 empty] | 524 | 703.8 | 19.495
[6 empty] | 525 | 703.8 | 19.53
[6 empty] | 526 | 703.8 | 19.56
[6 empty] | 527 | 703.8 | 19.595
[6 empty] | 528 | 703.8 | 19.63
[6 empty] | 529 | 703.8 | 19.665
[6 empty] | 530 | 706.146 | 19.705
[6 empty] | 531 | 703.8 | 19.75
[6 empty] | 532 | 703.8 | 19.785
[6 empty] | 533 | 703.8 | 19.815
[6 empty] | 534 | 706.146 | 19.855
[6 empty] | 535 | 706.146 | 19.89
[6 empty] | 536 | 706.146 | 19.925
[6 empty] | 537 | 706.146 | 19.965
[6 empty] | 538 | 706.146 | 20.01
[6 empty] | 539 | 706.146 | 20.045
[6 empty] | 540 | 706.146 | 20.075
[6 empty] | 541 | 706.146 | 20.11
[6 empty] | 542 | 706.146 | 20.145
[6 empty] | 543 | 706.146 | 20.175
[6 empty] | 544 | 706.146 | 20.215
[6 empty] | 545 | 708.492 | 20.255
[6 empty] | 546 | 706.146 | 20.295
[6 empty] | 547 | 706.146 | 20.335
[6 empty] | 548 | 708.492 | 20.365
[6 empty] | 549 | 708.492 | 20.405
[6 empty] | 550 | 708.492 | 20.44
[6 empty] | 551 | 708.492 | 20.475
[6 empty] | 552 | 708.492 | 20.515
[6 empty] | 553 | 706.146 | 20.55
[6 empty] | 554 | 708.492 | 20.59
[6 empty] | 555 | 708.492 | 20.625
[6 empty] | 556 | 706.146 | 20.66
[6 empty] | 557 | 706.146 | 20.7
[6 empty] | 558 | 706.146 | 20.735
[6 empty] | 559 | 706.146 | 20.77
[6 empty] | 560 | 706.146 | 20.805
[6 empty] | 561 | 706.146 | 20.84
[6 empty] | 562 | 706.146 | 20.875
[6 empty] | 563 | 706.146 | 20.92
[6 empty] | 564 | 708.492 | 20.955
[6 empty] | 565 | 708.492 | 20.995
[6 empty] | 566 | 708.492 | 21.025
[6 empty] | 567 | 708.492 | 21.06
[6 empty] | 568 | 708.492 | 21.095
[6 empty] | 569 | 708.492 | 21.135
[6 empty] | 570 | 708.492 | 21.17
[6 empty] | 571 | 708.492 | 21.21
[6 empty] | 572 | 696.762 | 21.23
[6 empty] | 573 | 696.762 | 21.26
[6 empty] | 574 | 696.762 | 21.295
[6 empty] | 575 | 699.108 | 21.335
[6 empty] | 576 | 699.108 | 21.37
[6 empty] | 577 | 699.108 | 21.41
[6 empty] | 578 | 699.108 | 21.44
[6 empty] | 579 | 699.108 | 21.475
[6 empty] | 580 | 699.108 | 21.505
[6 empty] | 581 | 701.454 | 21.55
[6 empty] | 582 | 701.454 | 21.585
[6 empty] | 583 | 701.454 | 21.625
[6 empty] | 584 | 701.454 | 21.66
[6 empty] | 585 | 701.454 | 21.69
[6 empty] | 586 | 703.8 | 21.72
[6 empty] | 587 | 703.8 | 21.755
[6 empty] | 588 | 703.8 | 21.795
[6 empty] | 589 | 703.8 | 21.835
[6 empty] | 590 | 706.146 | 21.87
[6 empty] | 591 | 703.8 | 21.91
[6 empty] | 592 | 706.146 | 21.94
[6 empty] | 593 | 703.8 | 21.97
[6 empty] | 594 | 706.146 | 22.01
[6 empty] | 595 | 706.146 | 22.05
[6 empty] | 596 | 706.146 | 22.09
[6 empty] | 597 | 706.146 | 22.125
[6 empty] | 598 | 708.492 | 22.16
[6 empty] | 599 | 708.492 | 22.19
[6 empty] | 600 | 708.492 | 22.235
[6 empty] | 601 | 708.492 | 22.27
[6 empty] | 602 | 708.492 | 22.305
[6 empty] | 603 | 694.416 | 22.335
[6 empty] | 604 | 696.762 | 22.365
[6 empty] | 605 | 696.762 | 22.395
[6 empty] | 606 | 696.762 | 22.435
[6 empty] | 607 | 696.762 | 22.47
[6 empty] | 608 | 696.762 | 22.515
[6 empty] | 609 | 696.762 | 22.545
[6 empty] | 610 | 699.108 | 22.585
[6 empty] | 611 | 699.108 | 22.62
[6 empty] | 612 | 699.108 | 22.665
[6 empty] | 613 | 699.108 | 22.7
[6 empty] | 614 | 699.108 | 22.735
[6 empty] | 615 | 701.454 | 22.775
[6 empty] | 616 | 701.454 | 22.81
[6 empty] | 617 | 701.454 | 22.845
[6 empty] | 618 | 701.454 | 22.88
[6 empty] | 619 | 701.454 | 22.915
[6 empty] | 620 | 703.8 | 22.945
[6 empty] | 621 | 701.454 | 22.99
[6 empty] | 622 | 694.416 | 23.025
[6 empty] | 623 | 692.07 | 23.065
[6 empty] | 624 | 675.648 | 23.09
[6 empty] | 625 | 675.648 | 23.135
[6 empty] | 626 | 642.804 | 23.17
[6 empty] | 627 | 631.074 | 23.2
[6 empty] | 628 | 567.732 | 23.23
[6 empty] | 629 | 567.732 | 23.26
[6 empty] | 630 | 567.732 | 23.305
[6 empty] | 631 | 567.732 | 23.33
[6 empty] | 632 | 570.078 | 23.365
[6 empty] | 633 | 570.078 | 23.395
[6 empty] | 634 | 570.078 | 23.41
[6 empty] | 635 | 567.732 | 23.425
[6 empty] | 636 | 567.732 | 23.425
[6 empty] | 637 | 567.732 | 23.425
[6 empty] | 638 | 567.732 | 23.425
[6 empty] | 639 | 565.386 | 23.425
[6 empty] | 640 | 565.386 | 23.425
[6 empty] | 641 | 565.386 | 23.43
[6 empty] | 642 | 565.386 | 23.43
[6 empty] | 643 | 563.04 | 23.43
[6 empty] | 644 | 558.348 | 23.385
[6 empty] | 645 | 548.964 | 23.24
[6 empty] | 646 | 537.234 | 23.085
[6 empty] | 647 | 525.504 | 22.94
[6 empty] | 648 | 516.12 | 22.785
[6 empty] | 649 | 504.39 | 22.58
[6 empty] | 650 | 490.314 | 22.38
[6 empty] | 651 | 478.584 | 22.185
[6 empty] | 652 | 469.2 | 21.985
[6 empty] | 653 | 457.47 | 21.795
[6 empty] | 654 | 448.086 | 21.6
[6 empty] | 655 | 436.356 | 21.405
[6 empty] | 656 | 426.972 | 21.215
[6 empty] | 657 | 415.242 | 21.025
[6 empty] | 658 | 405.858 | 20.805
[6 empty] | 659 | 394.128 | 20.57
[6 empty] | 660 | 382.398 | 20.33
[6 empty] | 661 | 368.322 | 20.09
[6 empty] | 662 | 356.592 | 19.845
[6 empty] | 663 | 347.208 | 19.6
[6 empty] | 664 | 333.132 | 19.37
[6 empty] | 665 | 321.402 | 19.15
[6 empty] | 666 | 309.672 | 18.925
[6 empty] | 667 | 300.288 | 18.7
[6 empty] | 668 | 288.558 | 18.47
[6 empty] | 669 | 276.828 | 18.225
[6 empty] | 670 | 267.444 | 17.99
[6 empty] | 671 | 258.06 | 17.755
[6 empty] | 672 | 248.676 | 17.515
[6 empty] | 673 | 236.946 | 17.275
[6 empty] | 674 | 227.562 | 17.04

## Yanagihara
CSV Data | 0sec - 234.5sec |  | CSV Data | 0sec - 189.5sec |  | CSV Data | 0sec - 345.5sec
DATASET | F006 | Yanagihara.suibi | DATASET | F007 | Yanagihara.epo | DATASET | F008 | YanagiharaC
VERSION | 2 |  | VERSION | 2 |  | VERSION | 2
SERIES | CH_1 | CH_3 | SERIES | CH_1 | CH_3 | SERIES | CH_1 | CH_3
DATE | 01-19-2000 |  | DATE | 01-19-2000 |  | DATE | 01-19-2000
TIME | 2:17 |  | TIME | 2:22 |  | TIME | 2:27
RATE | 2 |  | RATE | 2 |  | RATE | 2
VERT_UNITS | N | mm | VERT_UNITS | N | mm | VERT_UNITS | N | mm
PMAX | 792.948 |  |  | 602.922 |  |  | 938.4
HORZ_UNITS | SEC |  | HORZ_UNITS | SEC |  | HORZ_UNITS | SEC
NUM_SERIES | 4 |  | NUM_SERIES | 4 |  | NUM_SERIES | 4
STORAGE_MODE | INTERLACED |  | STORAGE_MODE | INTERLACED |  | STORAGE_MODE | INTERLACED
FILE_TYPE | INTEGER |  | FILE_TYPE | INTEGER |  | FILE_TYPE | INTEGER
SLOPE | 2.346 | -0.005 | SLOPE | 2.346 | -0.005 | SLOPE | 2.346 | -0.005
X_OFFSET | 0 |  | X_OFFSET | 0 |  | X_OFFSET | 0
Y_OFFSET | 0 | 0 | Y_OFFSET | 0 | 0 | Y_OFFSET | 0 | 0
NUM_SAMPS | 470 |  | NUM_SAMPS | 380 |  | NUM_SAMPS | 692
| CH_1 | CH_3 |  | CH_1 | CH_3 |  | CH_1 | CH_3
1 | -2.346 | 0.03 | 1 | 0 | -0.015 | 1 | 0 | 0.03
2 | -2.346 | 0.03 | 2 | 0 | -0.015 | 2 | 2.346 | 0.03
3 | -2.346 | 0.03 | 3 | 0 | -0.01 | 3 | 0 | 0.03
4 | -2.346 | 0.03 | 4 | 0 | -0.015 | 4 | 0 | 0.035
5 | -2.346 | 0.03 | 5 | 0 | -0.01 | 5 | 0 | 0.03
6 | -2.346 | 0.03 | 6 | 0 | -0.01 | 6 | 0 | 0.03
7 | -2.346 | 0.025 | 7 | 0 | -0.015 | 7 | 2.346 | 0.03
8 | -2.346 | 0.03 | 8 | 0 | -0.015 | 8 | 0 | 0.03
9 | -2.346 | 0.03 | 9 | 0 | -0.01 | 9 | 0 | 0.035
10 | -2.346 | 0.03 | 10 | 0 | -0.015 | 10 | 0 | 0.03
11 | -2.346 | 0.03 | 11 | 0 | -0.005 | 11 | 0 | 0.03
12 | -2.346 | 0.03 | 12 | 0 | -0.01 | 12 | 2.346 | 0.03
13 | -2.346 | 0.03 | 13 | 0 | -0.01 | 13 | 2.346 | 0.03
14 | -2.346 | 0.03 | 14 | 0 | -0.015 | 14 | 2.346 | 0.035
15 | -2.346 | 0.03 | 15 | 0 | -0.005 | 15 | 2.346 | 0.03
16 | -2.346 | 0.03 | 16 | 2.346 | 0.005 | 16 | 2.346 | 0.03
17 | -2.346 | 0.025 | 17 | 2.346 | 0.02 | 17 | 2.346 | 0.03
18 | -2.346 | 0.03 | 18 | 4.692 | 0.04 | 18 | 2.346 | 0.035
19 | -2.346 | 0.035 | 19 | 4.692 | 0.055 | 19 | 2.346 | 0.03
20 | -2.346 | 0.03 | 20 | 4.692 | 0.075 | 20 | 2.346 | 0.035
21 | -2.346 | 0.045 | 21 | 7.038 | 0.095 | 21 | 2.346 | 0.03
22 | 0 | 0.04 | 22 | 7.038 | 0.115 | 22 | 2.346 | 0.03
23 | 0 | 0.025 | 23 | 9.384 | 0.13 | 23 | 2.346 | 0.03
24 | 0 | 0.035 | 24 | 9.384 | 0.15 | 24 | 2.346 | 0.03
25 | 0 | 0.065 | 25 | 11.73 | 0.165 | 25 | 2.346 | 0.03
26 | 2.346 | 0.105 | 26 | 14.076 | 0.185 | 26 | 2.346 | 0.03
27 | 4.692 | 0.14 | 27 | 14.076 | 0.21 | 27 | 2.346 | 0.035
28 | 7.038 | 0.175 | 28 | 16.422 | 0.23 | 28 | 2.346 | 0.035
29 | 7.038 | 0.22 | 29 | 16.422 | 0.25 | 29 | 2.346 | 0.035
30 | 11.73 | 0.26 | 30 | 18.768 | 0.28 | 30 | 2.346 | 0.03
31 | 14.076 | 0.295 | 31 | 18.768 | 0.295 | 31 | 2.346 | 0.03
32 | 14.076 | 0.33 | 32 | 18.768 | 0.305 | 32 | 2.346 | 0.03
33 | 16.422 | 0.355 | 33 | 21.114 | 0.32 | 33 | 2.346 | 0.035
34 | 18.768 | 0.39 | 34 | 23.46 | 0.335 | 34 | 2.346 | 0.03
35 | 18.768 | 0.405 | 35 | 23.46 | 0.36 | 35 | 2.346 | 0.035
36 | 18.768 | 0.425 | 36 | 25.806 | 0.375 | 36 | 2.346 | 0.03
37 | 21.114 | 0.445 | 37 | 25.806 | 0.4 | 37 | 4.692 | 0.03
38 | 21.114 | 0.465 | 38 | 28.152 | 0.43 | 38 | 2.346 | 0.03
39 | 23.46 | 0.485 | 39 | 28.152 | 0.445 | 39 | 2.346 | 0.035
40 | 23.46 | 0.515 | 40 | 30.498 | 0.465 | 40 | 2.346 | 0.03
41 | 23.46 | 0.535 | 41 | 30.498 | 0.495 | 41 | 2.346 | 0.035
42 | 25.806 | 0.565 | 42 | 32.844 | 0.515 | 42 | 2.346 | 0.035
43 | 28.152 | 0.59 | 43 | 32.844 | 0.545 | 43 | 2.346 | 0.03
44 | 28.152 | 0.615 | 44 | 35.19 | 0.57 | 44 | 2.346 | 0.03
45 | 30.498 | 0.65 | 45 | 35.19 | 0.59 | 45 | 2.346 | 0.03
46 | 35.19 | 0.685 | 46 | 35.19 | 0.605 | 46 | 2.346 | 0.03
47 | 35.19 | 0.705 | 47 | 37.536 | 0.625 | 47 | 2.346 | 0.03
48 | 35.19 | 0.74 | 48 | 39.882 | 0.64 | 48 | 2.346 | 0.035
49 | 37.536 | 0.76 | 49 | 37.536 | 0.65 | 49 | 2.346 | 0.04
50 | 39.882 | 0.79 | 50 | 39.882 | 0.675 | 50 | 2.346 | 0.035
51 | 39.882 | 0.82 | 51 | 42.228 | 0.715 | 51 | 2.346 | 0.03
52 | 42.228 | 0.835 | 52 | 44.574 | 0.745 | 52 | 2.346 | 0.035
53 | 39.882 | 0.84 | 53 | 44.574 | 0.775 | 53 | 4.692 | 0.05
54 | 42.228 | 0.865 | 54 | 44.574 | 0.79 | 54 | 4.692 | 0.07
55 | 44.574 | 0.895 | 55 | 44.574 | 0.785 | 55 | 7.038 | 0.105
56 | 44.574 | 0.935 | 56 | 46.92 | 0.79 | 56 | 9.384 | 0.135
57 | 46.92 | 0.97 | 57 | 49.266 | 0.825 | 57 | 9.384 | 0.16
58 | 49.266 | 1.01 | 58 | 51.612 | 0.85 | 58 | 11.73 | 0.18
59 | 51.612 | 1.03 | 59 | 51.612 | 0.885 | 59 | 14.076 | 0.21
60 | 51.612 | 1.055 | 60 | 53.958 | 0.92 | 60 | 14.076 | 0.24
61 | 53.958 | 1.085 | 61 | 56.304 | 0.945 | 61 | 16.422 | 0.275
62 | 56.304 | 1.13 | 62 | 56.304 | 0.96 | 62 | 18.768 | 0.305
63 | 58.65 | 1.17 | 63 | 58.65 | 0.985 | 63 | 18.768 | 0.335
64 | 60.996 | 1.215 | 64 | 58.65 | 1.02 | 64 | 21.114 | 0.365
65 | 63.342 | 1.26 | 65 | 60.996 | 1.065 | 65 | 23.46 | 0.4
66 | 65.688 | 1.3 | 66 | 63.342 | 1.1 | 66 | 25.806 | 0.435
67 | 68.034 | 1.345 | 67 | 65.688 | 1.14 | 67 | 25.806 | 0.47
68 | 70.38 | 1.39 | 68 | 68.034 | 1.18 | 68 | 28.152 | 0.5
69 | 72.726 | 1.43 | 69 | 70.38 | 1.22 | 69 | 30.498 | 0.54
70 | 72.726 | 1.475 | 70 | 72.726 | 1.26 | 70 | 30.498 | 0.57
71 | 75.072 | 1.515 | 71 | 75.072 | 1.3 | 71 | 32.844 | 0.6
72 | 77.418 | 1.555 | 72 | 77.418 | 1.335 | 72 | 35.19 | 0.625
73 | 79.764 | 1.6 | 73 | 79.764 | 1.375 | 73 | 35.19 | 0.655
74 | 82.11 | 1.645 | 74 | 82.11 | 1.415 | 74 | 35.19 | 0.68
75 | 84.456 | 1.685 | 75 | 82.11 | 1.455 | 75 | 37.536 | 0.7
76 | 86.802 | 1.73 | 76 | 84.456 | 1.5 | 76 | 37.536 | 0.71
77 | 89.14799 | 1.77 | 77 | 86.802 | 1.535 | 77 | 37.536 | 0.73
78 | 91.494 | 1.81 | 78 | 89.14799 | 1.57 | 78 | 39.882 | 0.765
79 | 93.84 | 1.855 | 79 | 91.494 | 1.61 | 79 | 42.228 | 0.8
80 | 96.186 | 1.9 | 80 | 93.84 | 1.65 | 80 | 42.228 | 0.835
81 | 98.532 | 1.945 | 81 | 96.186 | 1.685 | 81 | 42.228 | 0.86
82 | 100.878 | 1.985 | 82 | 98.532 | 1.725 | 82 | 42.228 | 0.855
83 | 103.224 | 2.035 | 83 | 100.878 | 1.765 | 83 | 42.228 | 0.86
84 | 105.57 | 2.08 | 84 | 103.224 | 1.805 | 84 | 44.574 | 0.895
85 | 107.916 | 2.12 | 85 | 103.224 | 1.84 | 85 | 44.574 | 0.92
86 | 110.262 | 2.165 | 86 | 105.57 | 1.885 | 86 | 46.92 | 0.955
87 | 112.608 | 2.205 | 87 | 107.916 | 1.925 | 87 | 46.92 | 0.985
88 | 117.3 | 2.245 | 88 | 110.262 | 1.97 | 88 | 49.266 | 1.02
89 | 117.3 | 2.29 | 89 | 112.608 | 2.01 | 89 | 51.612 | 1.045
90 | 119.646 | 2.34 | 90 | 114.954 | 2.05 | 90 | 53.958 | 1.085
91 | 121.992 | 2.38 | 91 | 117.3 | 2.09 | 91 | 53.958 | 1.125
92 | 124.338 | 2.415 | 92 | 117.3 | 2.135 | 92 | 56.304 | 1.17
93 | 126.684 | 2.46 | 93 | 119.646 | 2.175 | 93 | 60.996 | 1.21
94 | 129.03 | 2.505 | 94 | 121.992 | 2.215 | 94 | 60.996 | 1.255
95 | 133.722 | 2.545 | 95 | 124.338 | 2.245 | 95 | 63.342 | 1.3
96 | 133.722 | 2.58 | 96 | 126.684 | 2.295 | 96 | 65.688 | 1.34
97 | 136.068 | 2.615 | 97 | 129.03 | 2.335 | 97 | 68.034 | 1.38
98 | 138.414 | 2.65 | 98 | 131.376 | 2.38 | 98 | 70.38 | 1.425
99 | 140.76 | 2.68 | 99 | 133.722 | 2.41 | 99 | 72.726 | 1.475
100 | 140.76 | 2.71 | 100 | 136.068 | 2.45 | 100 | 75.072 | 1.515
101 | 143.106 | 2.745 | 101 | 136.068 | 2.495 | 101 | 77.418 | 1.55
102 | 143.106 | 2.775 | 102 | 138.414 | 2.535 | 102 | 79.764 | 1.595
103 | 147.798 | 2.81 | 103 | 140.76 | 2.57 | 103 | 84.456 | 1.64
104 | 150.144 | 2.84 | 104 | 143.106 | 2.595 | 104 | 86.802 | 1.685
105 | 150.144 | 2.875 | 105 | 145.452 | 2.625 | 105 | 89.14799 | 1.725
106 | 152.49 | 2.91 | 106 | 147.798 | 2.655 | 106 | 91.494 | 1.765
107 | 154.836 | 2.95 | 107 | 150.144 | 2.7 | 107 | 93.84 | 1.81
108 | 157.182 | 2.995 | 108 | 150.144 | 2.73 | 108 | 96.186 | 1.85
109 | 159.528 | 3.04 | 109 | 152.49 | 2.76 | 109 | 98.532 | 1.9
110 | 161.874 | 3.07 | 110 | 152.49 | 2.785 | 110 | 100.878 | 1.94
111 | 164.22 | 3.11 | 111 | 154.836 | 2.815 | 111 | 103.224 | 1.985
112 | 166.566 | 3.155 | 112 | 157.182 | 2.85 | 112 | 105.57 | 2.03
113 | 168.912 | 3.19 | 113 | 159.528 | 2.89 | 113 | 110.262 | 2.075
114 | 171.258 | 3.235 | 114 | 161.874 | 2.93 | 114 | 112.608 | 2.125
115 | 173.604 | 3.275 | 115 | 161.874 | 2.975 | 115 | 114.954 | 2.165
116 | 173.604 | 3.32 | 116 | 166.566 | 3.015 | 116 | 117.3 | 2.21
117 | 178.296 | 3.36 | 117 | 166.566 | 3.06 | 117 | 119.646 | 2.24
118 | 180.642 | 3.405 | 118 | 168.912 | 3.09 | 118 | 121.992 | 2.29
119 | 182.988 | 3.445 | 119 | 171.258 | 3.135 | 119 | 124.338 | 2.33
120 | 185.334 | 3.495 | 120 | 173.604 | 3.175 | 120 | 126.684 | 2.375
121 | 187.68 | 3.53 | 121 | 175.95 | 3.21 | 121 | 131.376 | 2.415
122 | 190.026 | 3.575 | 122 | 175.95 | 3.25 | 122 | 133.722 | 2.455
123 | 192.372 | 3.62 | 123 | 178.296 | 3.295 | 123 | 133.722 | 2.495
124 | 194.718 | 3.66 | 124 | 180.642 | 3.335 | 124 | 138.414 | 2.535
125 | 197.064 | 3.71 | 125 | 182.988 | 3.37 | 125 | 140.76 | 2.575
126 | 199.41 | 3.75 | 126 | 185.334 | 3.415 | 126 | 143.106 | 2.605
127 | 201.756 | 3.79 | 127 | 185.334 | 3.46 | 127 | 145.452 | 2.635
128 | 204.102 | 3.83 | 128 | 187.68 | 3.5 | 128 | 145.452 | 2.67
129 | 206.448 | 3.875 | 129 | 190.026 | 3.54 | 129 | 147.798 | 2.705
130 | 208.794 | 3.915 | 130 | 192.372 | 3.585 | 130 | 150.144 | 2.74
131 | 211.14 | 3.955 | 131 | 194.718 | 3.625 | 131 | 150.144 | 2.775
132 | 211.14 | 3.995 | 132 | 194.718 | 3.665 | 132 | 154.836 | 2.81
133 | 213.486 | 4.04 | 133 | 199.41 | 3.71 | 133 | 154.836 | 2.85
134 | 218.178 | 4.085 | 134 | 201.756 | 3.755 | 134 | 157.182 | 2.885
135 | 220.524 | 4.125 | 135 | 201.756 | 3.79 | 135 | 159.528 | 2.92
136 | 222.87 | 4.165 | 136 | 206.448 | 3.83 | 136 | 161.874 | 2.955
137 | 225.216 | 4.21 | 137 | 206.448 | 3.875 | 137 | 164.22 | 3
138 | 227.562 | 4.255 | 138 | 208.794 | 3.915 | 138 | 166.566 | 3.045
139 | 229.908 | 4.295 | 139 | 213.486 | 3.95 | 139 | 168.912 | 3.08
140 | 232.254 | 4.34 | 140 | 213.486 | 3.995 | 140 | 168.912 | 3.125
141 | 234.6 | 4.375 | 141 | 215.832 | 4.04 | 141 | 173.604 | 3.165
142 | 236.946 | 4.42 | 142 | 218.178 | 4.085 | 142 | 175.95 | 3.205
143 | 239.292 | 4.46 | 143 | 220.524 | 4.12 | 143 | 178.296 | 3.245
144 | 241.638 | 4.505 | 144 | 222.87 | 4.165 | 144 | 178.296 | 3.29
145 | 243.984 | 4.555 | 145 | 222.87 | 4.205 | 145 | 182.988 | 3.33
146 | 246.33 | 4.595 | 146 | 225.216 | 4.245 | 146 | 185.334 | 3.38
147 | 248.676 | 4.63 | 147 | 227.562 | 4.29 | 147 | 185.334 | 3.42
148 | 251.022 | 4.67 | 148 | 229.908 | 4.325 | 148 | 190.026 | 3.465
149 | 253.368 | 4.715 | 149 | 232.254 | 4.37 | 149 | 192.372 | 3.505
150 | 255.714 | 4.755 | 150 | 234.6 | 4.41 | 150 | 192.372 | 3.55
151 | 258.06 | 4.8 | 151 | 234.6 | 4.45 | 151 | 194.718 | 3.595
152 | 260.406 | 4.84 | 152 | 236.946 | 4.495 | 152 | 197.064 | 3.64
153 | 262.752 | 4.88 | 153 | 239.292 | 4.535 | 153 | 199.41 | 3.68
154 | 267.444 | 4.925 | 154 | 241.638 | 4.58 | 154 | 201.756 | 3.73
155 | 269.79 | 4.965 | 155 | 243.984 | 4.615 | 155 | 206.448 | 3.765
156 | 272.136 | 5.01 | 156 | 246.33 | 4.655 | 156 | 208.794 | 3.81
157 | 274.482 | 5.055 | 157 | 248.676 | 4.695 | 157 | 208.794 | 3.855
158 | 276.828 | 5.1 | 158 | 251.022 | 4.735 | 158 | 211.14 | 3.9
159 | 279.174 | 5.14 | 159 | 253.368 | 4.78 | 159 | 213.486 | 3.935
160 | 281.52 | 5.175 | 160 | 253.368 | 4.82 | 160 | 218.178 | 3.98
161 | 286.212 | 5.215 | 161 | 255.714 | 4.855 | 161 | 218.178 | 4.03
162 | 288.558 | 5.26 | 162 | 258.06 | 4.9 | 162 | 220.524 | 4.075
163 | 290.904 | 5.305 | 163 | 260.406 | 4.945 | 163 | 222.87 | 4.115
164 | 293.25 | 5.345 | 164 | 262.752 | 4.985 | 164 | 225.216 | 4.16
165 | 295.596 | 5.38 | 165 | 265.098 | 5.025 | 165 | 227.562 | 4.2
166 | 297.942 | 5.425 | 166 | 265.098 | 5.07 | 166 | 229.908 | 4.245
167 | 300.288 | 5.475 | 167 | 267.444 | 5.11 | 167 | 232.254 | 4.285
168 | 302.634 | 5.515 | 168 | 269.79 | 5.155 | 168 | 234.6 | 4.33
169 | 304.98 | 5.555 | 169 | 272.136 | 5.195 | 169 | 236.946 | 4.375
170 | 307.326 | 5.595 | 170 | 274.482 | 5.225 | 170 | 239.292 | 4.415
171 | 309.672 | 5.635 | 171 | 276.828 | 5.275 | 171 | 241.638 | 4.46
172 | 312.018 | 5.69 | 172 | 279.174 | 5.315 | 172 | 243.984 | 4.5
173 | 316.71 | 5.73 | 173 | 281.52 | 5.355 | 173 | 246.33 | 4.55
174 | 316.71 | 5.77 | 174 | 281.52 | 5.395 | 174 | 248.676 | 4.595
175 | 321.402 | 5.815 | 175 | 283.866 | 5.44 | 175 | 251.022 | 4.63
176 | 323.748 | 5.855 | 176 | 286.212 | 5.48 | 176 | 253.368 | 4.67
177 | 326.094 | 5.895 | 177 | 288.558 | 5.525 | 177 | 255.714 | 4.715
178 | 326.094 | 5.94 | 178 | 290.904 | 5.56 | 178 | 258.06 | 4.755
179 | 330.786 | 5.985 | 179 | 290.904 | 5.605 | 179 | 260.406 | 4.8
180 | 330.786 | 6.03 | 180 | 295.596 | 5.65 | 180 | 262.752 | 4.85
181 | 335.478 | 6.07 | 181 | 297.942 | 5.69 | 181 | 265.098 | 4.885
182 | 335.478 | 6.12 | 182 | 297.942 | 5.725 | 182 | 267.444 | 4.93
183 | 340.17 | 6.16 | 183 | 300.288 | 5.775 | 183 | 269.79 | 4.975
184 | 340.17 | 6.205 | 184 | 302.634 | 5.815 | 184 | 272.136 | 5.02
185 | 342.516 | 6.25 | 185 | 304.98 | 5.86 | 185 | 274.482 | 5.065
186 | 347.208 | 6.295 | 186 | 307.326 | 5.9 | 186 | 276.828 | 5.11
187 | 349.554 | 6.335 | 187 | 309.672 | 5.94 | 187 | 279.174 | 5.15
188 | 349.554 | 6.37 | 188 | 312.018 | 5.98 | 188 | 281.52 | 5.195
189 | 354.246 | 6.415 | 189 | 314.364 | 6.03 | 189 | 283.866 | 5.235
190 | 356.592 | 6.465 | 190 | 316.71 | 6.075 | 190 | 283.866 | 5.28
191 | 358.938 | 6.505 | 191 | 319.056 | 6.11 | 191 | 286.212 | 5.32
192 | 358.938 | 6.54 | 192 | 321.402 | 6.15 | 192 | 288.558 | 5.37
193 | 361.284 | 6.585 | 193 | 323.748 | 6.19 | 193 | 293.25 | 5.41
194 | 363.63 | 6.63 | 194 | 326.094 | 6.24 | 194 | 293.25 | 5.455
195 | 365.976 | 6.675 | 195 | 326.094 | 6.285 | 195 | 295.596 | 5.5
196 | 365.976 | 6.715 | 196 | 328.44 | 6.32 | 196 | 300.288 | 5.545
197 | 370.668 | 6.755 | 197 | 330.786 | 6.365 | 197 | 300.288 | 5.585
198 | 373.014 | 6.8 | 198 | 333.132 | 6.405 | 198 | 302.634 | 5.63
199 | 373.014 | 6.835 | 199 | 335.478 | 6.445 | 199 | 304.98 | 5.68
200 | 375.36 | 6.88 | 200 | 337.824 | 6.49 | 200 | 307.326 | 5.715
201 | 377.706 | 6.93 | 201 | 340.17 | 6.53 | 201 | 309.672 | 5.76
202 | 377.706 | 6.97 | 202 | 342.516 | 6.57 | 202 | 312.018 | 5.805
203 | 382.398 | 7.01 | 203 | 344.862 | 6.61 | 203 | 314.364 | 5.85
204 | 382.398 | 7.05 | 204 | 347.208 | 6.655 | 204 | 316.71 | 5.895
205 | 384.744 | 7.095 | 205 | 349.554 | 6.695 | 205 | 319.056 | 5.94
206 | 387.09 | 7.135 | 206 | 351.9 | 6.735 | 206 | 319.056 | 5.98
207 | 389.436 | 7.18 | 207 | 354.246 | 6.775 | 207 | 321.402 | 6.03
208 | 391.782 | 7.225 | 208 | 356.592 | 6.815 | 208 | 323.748 | 6.075
209 | 391.782 | 7.265 | 209 | 356.592 | 6.86 | 209 | 326.094 | 6.115
210 | 394.128 | 7.31 | 210 | 358.938 | 6.905 | 210 | 328.44 | 6.16
211 | 396.474 | 7.355 | 211 | 363.63 | 6.94 | 211 | 330.786 | 6.205
212 | 398.82 | 7.4 | 212 | 363.63 | 6.985 | 212 | 333.132 | 6.25
213 | 401.166 | 7.435 | 213 | 365.976 | 7.03 | 213 | 335.478 | 6.295
214 | 403.512 | 7.48 | 214 | 368.322 | 7.07 | 214 | 337.824 | 6.335
215 | 405.858 | 7.525 | 215 | 370.668 | 7.115 | 215 | 340.17 | 6.38
216 | 405.858 | 7.565 | 216 | 373.014 | 7.15 | 216 | 342.516 | 6.425
217 | 408.204 | 7.61 | 217 | 375.36 | 7.195 | 217 | 342.516 | 6.465
218 | 410.55 | 7.655 | 218 | 377.706 | 7.24 | 218 | 347.208 | 6.51
219 | 412.896 | 7.7 | 219 | 380.052 | 7.28 | 219 | 349.554 | 6.55
220 | 415.242 | 7.745 | 220 | 382.398 | 7.32 | 220 | 349.554 | 6.59
221 | 417.588 | 7.785 | 221 | 384.744 | 7.36 | 221 | 351.9 | 6.635
222 | 419.934 | 7.83 | 222 | 387.09 | 7.405 | 222 | 354.246 | 6.685
223 | 422.28 | 7.865 | 223 | 389.436 | 7.445 | 223 | 356.592 | 6.73
224 | 424.626 | 7.91 | 224 | 391.782 | 7.485 | 224 | 358.938 | 6.77
225 | 426.972 | 7.955 | 225 | 394.128 | 7.53 | 225 | 361.284 | 6.815
226 | 426.972 | 7.995 | 226 | 396.474 | 7.57 | 226 | 363.63 | 6.855
227 | 429.318 | 8.035 | 227 | 398.82 | 7.615 | 227 | 365.976 | 6.905
228 | 431.664 | 8.08 | 228 | 401.166 | 7.65 | 228 | 368.322 | 6.945
229 | 434.01 | 8.12 | 229 | 401.166 | 7.7 | 229 | 370.668 | 6.99
230 | 436.356 | 8.16 | 230 | 403.512 | 7.74 | 230 | 373.014 | 7.03
231 | 438.702 | 8.205 | 231 | 405.858 | 7.785 | 231 | 373.014 | 7.075
232 | 441.048 | 8.25 | 232 | 408.204 | 7.82 | 232 | 377.706 | 7.12
233 | 443.394 | 8.29 | 233 | 410.55 | 7.86 | 233 | 377.706 | 7.16
234 | 445.74 | 8.34 | 234 | 412.896 | 7.905 | 234 | 380.052 | 7.21
235 | 448.086 | 8.375 | 235 | 415.242 | 7.95 | 235 | 382.398 | 7.25
236 | 450.432 | 8.415 | 236 | 417.588 | 7.99 | 236 | 384.744 | 7.295
237 | 452.778 | 8.455 | 237 | 419.934 | 8.03 | 237 | 389.436 | 7.335
238 | 455.124 | 8.495 | 238 | 422.28 | 8.07 | 238 | 389.436 | 7.385
239 | 457.47 | 8.54 | 239 | 424.626 | 8.11 | 239 | 391.782 | 7.425
240 | 459.816 | 8.585 | 240 | 426.972 | 8.15 | 240 | 394.128 | 7.465
241 | 462.162 | 8.635 | 241 | 426.972 | 8.195 | 241 | 396.474 | 7.51
242 | 464.508 | 8.67 | 242 | 429.318 | 8.24 | 242 | 396.474 | 7.56
243 | 466.854 | 8.72 | 243 | 431.664 | 8.275 | 243 | 398.82 | 7.605
244 | 469.2 | 8.755 | 244 | 434.01 | 8.32 | 244 | 401.166 | 7.65
245 | 471.546 | 8.8 | 245 | 436.356 | 8.36 | 245 | 403.512 | 7.695
246 | 471.546 | 8.845 | 246 | 438.702 | 8.395 | 246 | 405.858 | 7.74
247 | 473.892 | 8.889999 | 247 | 441.048 | 8.44 | 247 | 408.204 | 7.785
248 | 476.238 | 8.929999 | 248 | 441.048 | 8.48 | 248 | 410.55 | 7.825
249 | 478.584 | 8.974999 | 249 | 443.394 | 8.525 | 249 | 412.896 | 7.87
250 | 480.93 | 9.02 | 250 | 445.74 | 8.565 | 250 | 415.242 | 7.915
251 | 483.276 | 9.054999 | 251 | 448.086 | 8.61 | 251 | 417.588 | 7.965
252 | 485.622 | 9.099999 | 252 | 450.432 | 8.655 | 252 | 419.934 | 8.005
253 | 487.968 | 9.145 | 253 | 452.778 | 8.69 | 253 | 422.28 | 8.045
254 | 490.314 | 9.195 | 254 | 455.124 | 8.735 | 254 | 424.626 | 8.085
255 | 490.314 | 9.235 | 255 | 457.47 | 8.775 | 255 | 426.972 | 8.135
256 | 495.006 | 9.28 | 256 | 457.47 | 8.815 | 256 | 429.318 | 8.179999
257 | 497.352 | 9.315 | 257 | 457.47 | 8.86 | 257 | 431.664 | 8.224999
258 | 499.698 | 9.36 | 258 | 459.816 | 8.905 | 258 | 434.01 | 8.27
259 | 502.044 | 9.405 | 259 | 464.508 | 8.945 | 259 | 434.01 | 8.315
260 | 502.044 | 9.45 | 260 | 464.508 | 8.985 | 260 | 436.356 | 8.355
261 | 504.39 | 9.49 | 261 | 466.854 | 9.025 | 261 | 438.702 | 8.405
262 | 506.736 | 9.535 | 262 | 469.2 | 9.07 | 262 | 441.048 | 8.44
263 | 509.082 | 9.575 | 263 | 471.546 | 9.115 | 263 | 443.394 | 8.485
264 | 511.428 | 9.615 | 264 | 471.546 | 9.16 | 264 | 445.74 | 8.53
265 | 513.774 | 9.655 | 265 | 473.892 | 9.205 | 265 | 448.086 | 8.575
266 | 513.774 | 9.705 | 266 | 476.238 | 9.245 | 266 | 450.432 | 8.62
267 | 516.12 | 9.745 | 267 | 478.584 | 9.285 | 267 | 452.778 | 8.665
268 | 518.466 | 9.79 | 268 | 480.93 | 9.33 | 268 | 455.124 | 8.71
269 | 520.812 | 9.835 | 269 | 480.93 | 9.37 | 269 | 457.47 | 8.755
270 | 523.158 | 9.875 | 270 | 483.276 | 9.41 | 270 | 459.816 | 8.8
271 | 525.504 | 9.92 | 271 | 483.276 | 9.455 | 271 | 462.162 | 8.84
272 | 527.85 | 9.96 | 272 | 485.622 | 9.505 | 272 | 464.508 | 8.889999
273 | 530.196 | 10.005 | 273 | 487.968 | 9.545 | 273 | 464.508 | 8.934999
274 | 530.196 | 10.05 | 274 | 490.314 | 9.585 | 274 | 466.854 | 8.974999
275 | 534.888 | 10.09 | 275 | 492.66 | 9.62 | 275 | 471.546 | 9.02
276 | 534.888 | 10.14 | 276 | 492.66 | 9.66 | 276 | 471.546 | 9.065
277 | 537.234 | 10.175 | 277 | 495.006 | 9.7 | 277 | 473.892 | 9.11
278 | 539.58 | 10.22 | 278 | 497.352 | 9.745 | 278 | 476.238 | 9.16
279 | 541.926 | 10.26 | 279 | 497.352 | 9.79 | 279 | 478.584 | 9.205
280 | 544.272 | 10.305 | 280 | 499.698 | 9.83 | 280 | 480.93 | 9.245
281 | 546.618 | 10.35 | 281 | 502.044 | 9.875 | 281 | 483.276 | 9.29
282 | 548.964 | 10.395 | 282 | 504.39 | 9.915 | 282 | 485.622 | 9.335
283 | 551.31 | 10.435 | 283 | 504.39 | 9.955 | 283 | 487.968 | 9.38
284 | 553.656 | 10.48 | 284 | 506.736 | 10.005 | 284 | 490.314 | 9.425
285 | 553.656 | 10.525 | 285 | 509.082 | 10.04 | 285 | 490.314 | 9.474999
286 | 556.002 | 10.565 | 286 | 511.428 | 10.08 | 286 | 495.006 | 9.514999
287 | 558.348 | 10.61 | 287 | 511.428 | 10.125 | 287 | 497.352 | 9.565
288 | 560.694 | 10.655 | 288 | 516.12 | 10.17 | 288 | 499.698 | 9.605
289 | 563.04 | 10.695 | 289 | 516.12 | 10.21 | 289 | 502.044 | 9.645
290 | 565.386 | 10.745 | 290 | 516.12 | 10.25 | 290 | 504.39 | 9.69
291 | 567.732 | 10.785 | 291 | 518.466 | 10.29 | 291 | 506.736 | 9.73
292 | 567.732 | 10.83 | 292 | 520.812 | 10.34 | 292 | 509.082 | 9.785
293 | 570.078 | 10.875 | 293 | 520.812 | 10.375 | 293 | 511.428 | 9.825
294 | 572.424 | 10.92 | 294 | 523.158 | 10.42 | 294 | 513.774 | 9.87
295 | 574.77 | 10.96 | 295 | 525.504 | 10.465 | 295 | 516.12 | 9.915
296 | 577.116 | 11.005 | 296 | 525.504 | 10.505 | 296 | 516.12 | 9.96
297 | 579.462 | 11.05 | 297 | 527.85 | 10.55 | 297 | 520.812 | 10.005
298 | 581.808 | 11.095 | 298 | 530.196 | 10.59 | 298 | 523.158 | 10.055
299 | 584.154 | 11.135 | 299 | 530.196 | 10.63 | 299 | 525.504 | 10.095
300 | 586.5 | 11.185 | 300 | 532.542 | 10.675 | 300 | 527.85 | 10.14
301 | 588.846 | 11.225 | 301 | 534.888 | 10.715 | 301 | 527.85 | 10.185
302 | 591.192 | 11.265 | 302 | 537.234 | 10.765 | 302 | 530.196 | 10.22
303 | 593.538 | 11.305 | 303 | 537.234 | 10.805 | 303 | 532.542 | 10.265
304 | 593.538 | 11.35 | 304 | 539.58 | 10.845 | 304 | 534.888 | 10.315
305 | 595.884 | 11.395 | 305 | 539.58 | 10.9 | 305 | 534.888 | 10.36
306 | 598.23 | 11.435 | 306 | 541.926 | 10.935 | 306 | 537.234 | 10.405
307 | 600.576 | 11.475 | 307 | 541.926 | 10.975 | 307 | 539.58 | 10.455
308 | 600.576 | 11.515 | 308 | 544.272 | 11.02 | 308 | 541.926 | 10.5
309 | 605.268 | 11.565 | 309 | 544.272 | 11.065 | 309 | 544.272 | 10.545
310 | 605.268 | 11.61 | 310 | 546.618 | 11.105 | 310 | 546.618 | 10.585
311 | 609.96 | 11.66 | 311 | 548.964 | 11.15 | 311 | 548.964 | 10.63
312 | 609.96 | 11.695 | 312 | 548.964 | 11.195 | 312 | 548.964 | 10.68
313 | 612.306 | 11.74 | 313 | 551.31 | 11.23 | 313 | 553.656 | 10.725
314 | 614.652 | 11.775 | 314 | 551.31 | 11.275 | 314 | 553.656 | 10.765
315 | 616.998 | 11.825 | 315 | 553.656 | 11.315 | 315 | 553.656 | 10.815
316 | 619.344 | 11.865 | 316 | 553.656 | 11.36 | 316 | 556.002 | 10.86
317 | 621.69 | 11.91 | 317 | 556.002 | 11.395 | 317 | 558.348 | 10.91
318 | 624.036 | 11.955 | 318 | 558.348 | 11.44 | 318 | 560.694 | 10.95
319 | 626.382 | 12 | 319 | 558.348 | 11.48 | 319 | 560.694 | 10.995
320 | 628.728 | 12.05 | 320 | 558.348 | 11.525 | 320 | 565.386 | 11.04
321 | 628.728 | 12.09 | 321 | 560.694 | 11.565 | 321 | 565.386 | 11.085
322 | 631.074 | 12.13 | 322 | 560.694 | 11.615 | 322 | 567.732 | 11.13
323 | 633.42 | 12.175 | 323 | 563.04 | 11.66 | 323 | 570.078 | 11.185
324 | 633.42 | 12.22 | 324 | 563.04 | 11.705 | 324 | 572.424 | 11.225
325 | 638.112 | 12.265 | 325 | 565.386 | 11.75 | 325 | 572.424 | 11.27
326 | 638.112 | 12.305 | 326 | 565.386 | 11.795 | 326 | 574.77 | 11.315
327 | 640.458 | 12.345 | 327 | 565.386 | 11.835 | 327 | 577.116 | 11.35
328 | 642.804 | 12.39 | 328 | 567.732 | 11.875 | 328 | 579.462 | 11.395
329 | 642.804 | 12.43 | 329 | 567.732 | 11.92 | 329 | 581.808 | 11.445
330 | 645.15 | 12.475 | 330 | 570.078 | 11.96 | 330 | 584.154 | 11.485
331 | 647.496 | 12.515 | 331 | 572.424 | 12.005 | 331 | 584.154 | 11.53
332 | 649.842 | 12.555 | 332 | 572.424 | 12.055 | 332 | 586.5 | 11.575
333 | 649.842 | 12.605 | 333 | 572.424 | 12.105 | 333 | 588.846 | 11.62
334 | 652.188 | 12.65 | 334 | 574.77 | 12.145 | 334 | 588.846 | 11.675
335 | 654.534 | 12.69 | 335 | 574.77 | 12.185 | 335 | 591.192 | 11.715
336 | 656.88 | 12.73 | 336 | 577.116 | 12.225 | 336 | 593.538 | 11.76
337 | 656.88 | 12.775 | 337 | 577.116 | 12.28 | 337 | 595.884 | 11.805
338 | 659.226 | 12.815 | 338 | 577.116 | 12.32 | 338 | 598.23 | 11.85
339 | 661.572 | 12.855 | 339 | 579.462 | 12.365 | 339 | 598.23 | 11.895
340 | 663.918 | 12.905 | 340 | 579.462 | 12.41 | 340 | 602.922 | 11.935
341 | 666.264 | 12.95 | 341 | 581.808 | 12.445 | 341 | 602.922 | 11.985
342 | 666.264 | 12.98 | 342 | 581.808 | 12.49 | 342 | 605.268 | 12.035
343 | 668.61 | 13.015 | 343 | 584.154 | 12.53 | 343 | 607.614 | 12.08
344 | 668.61 | 13.055 | 344 | 584.154 | 12.575 | 344 | 609.96 | 12.125
345 | 670.956 | 13.1 | 345 | 586.5 | 12.615 | 345 | 609.96 | 12.17
346 | 673.302 | 13.14 | 346 | 586.5 | 12.66 | 346 | 614.652 | 12.215
347 | 673.302 | 13.18 | 347 | 588.846 | 12.71 | 347 | 614.652 | 12.255
348 | 675.648 | 13.22 | 348 | 588.846 | 12.75 | 348 | 614.652 | 12.3
349 | 677.994 | 13.26 | 349 | 588.846 | 12.79 | 349 | 616.998 | 12.345
350 | 677.994 | 13.305 | 350 | 591.192 | 12.83 | 350 | 619.344 | 12.39
351 | 680.34 | 13.345 | 351 | 591.192 | 12.875 | 351 | 619.344 | 12.435
352 | 682.686 | 13.38 | 352 | 593.538 | 12.92 | 352 | 621.69 | 12.475
353 | 682.686 | 13.42 | 353 | 593.538 | 12.97 | 353 | 624.036 | 12.52
354 | 685.032 | 13.46 | 354 | 595.884 | 13.005 | 354 | 626.382 | 12.56
355 | 685.032 | 13.505 | 355 | 598.23 | 13.045 | 355 | 626.382 | 12.61
356 | 687.378 | 13.545 | 356 | 595.884 | 13.085 | 356 | 628.728 | 12.655
357 | 689.724 | 13.575 | 357 | 598.23 | 13.125 | 357 | 631.074 | 12.705
358 | 692.07 | 13.615 | 358 | 600.576 | 13.165 | 358 | 633.42 | 12.745
359 | 692.07 | 13.655 | 359 | 600.576 | 13.205 | 359 | 633.42 | 12.79
360 | 694.416 | 13.69 | 360 | 600.576 | 13.25 | 360 | 635.766 | 12.83
361 | 696.762 | 13.725 | 361 | 600.576 | 13.3 | 361 | 635.766 | 12.875
362 | 696.762 | 13.76 | 362 | 600.576 | 13.345 | 362 | 638.112 | 12.925
363 | 699.108 | 13.795 | 363 | 600.576 | 13.39 | 363 | 640.458 | 12.97
364 | 699.108 | 13.835 | 364 | 602.922 | 13.425 | 364 | 642.804 | 13.01
365 | 701.454 | 13.875 | 365 | 602.922 | 13.47 | 365 | 645.15 | 13.04
366 | 701.454 | 13.91 | 366 | 595.884 | 13.555 | 366 | 645.15 | 13.09
367 | 703.8 | 13.95 | 367 | 14.076 | 17.795 | 367 | 647.496 | 13.135
368 | 706.146 | 13.98 | 368 | 11.73 | 17.71 | 368 | 647.496 | 13.18
369 | 708.492 | 14.015 | 369 | 16.422 | 17.74 | 369 | 649.842 | 13.22
370 | 708.492 | 14.055 | 370 | 18.768 | 17.77 | 370 | 649.842 | 13.26
371 | 710.838 | 14.09 | 371 | 18.768 | 17.74 | 371 | 652.188 | 13.305
372 | 710.838 | 14.13 | 372 | 21.114 | 17.77 | 372 | 654.534 | 13.35
373 | 710.838 | 14.17 | 373 | 21.114 | 17.75 | 373 | 654.534 | 13.395
374 | 710.838 | 14.21 | 374 | 18.768 | 17.765 | 374 | 656.88 | 13.43
375 | 713.184 | 14.25 | 375 | 18.768 | 17.755 | 375 | 659.226 | 13.48
376 | 715.53 | 14.29 | 376 | 21.114 | 17.76 | 376 | 661.572 | 13.525
377 | 715.53 | 14.33 | 377 | 18.768 | 17.75 | 377 | 661.572 | 13.56
378 | 717.876 | 14.37 | 378 | 18.768 | 17.75 | 378 | 663.918 | 13.595
379 | 717.876 | 14.415 | 379 | 14.076 | 17.615 | 379 | 663.918 | 13.635
380 | 720.222 | 14.46 | 380 | 7.038 | 17.455 | 380 | 666.264 | 13.68
381 | 720.222 | 14.5 |  |  |  | 381 | 668.61 | 13.72
382 | 722.568 | 14.53 |  |  |  | 382 | 668.61 | 13.765
383 | 722.568 | 14.57 |  |  |  | 383 | 670.956 | 13.805
384 | 724.914 | 14.61 |  |  |  | 384 | 673.302 | 13.84
385 | 724.914 | 14.655 |  |  |  | 385 | 673.302 | 13.885
386 | 727.26 | 14.69 |  |  |  | 386 | 675.648 | 13.92
387 | 727.26 | 14.73 |  |  |  | 387 | 677.994 | 13.96
388 | 729.606 | 14.77 |  |  |  | 388 | 677.994 | 13.995
389 | 729.606 | 14.815 |  |  |  | 389 | 680.34 | 14.03
390 | 729.606 | 14.855 |  |  |  | 390 | 680.34 | 14.06
391 | 731.952 | 14.895 |  |  |  | 391 | 682.686 | 14.1
392 | 734.298 | 14.935 |  |  |  | 392 | 682.686 | 14.135
393 | 734.298 | 14.98 |  |  |  | 393 | 685.032 | 14.175
394 | 736.644 | 15.02 |  |  |  | 394 | 687.378 | 14.21
395 | 734.298 | 15.06 |  |  |  | 395 | 687.378 | 14.25
396 | 736.644 | 15.095 |  |  |  | 396 | 689.724 | 14.29
397 | 736.644 | 15.14 |  |  |  | 397 | 689.724 | 14.325
398 | 738.99 | 15.18 |  |  |  | 398 | 692.07 | 14.37
399 | 741.336 | 15.215 |  |  |  | 399 | 694.416 | 14.41
400 | 741.336 | 15.26 |  |  |  | 400 | 694.416 | 14.46
401 | 743.682 | 15.295 |  |  |  | 401 | 696.762 | 14.5
402 | 743.682 | 15.33 |  |  |  | 402 | 699.108 | 14.535
403 | 746.028 | 15.375 |  |  |  | 403 | 699.108 | 14.58
404 | 748.374 | 15.415 |  |  |  | 404 | 701.454 | 14.62
405 | 748.374 | 15.45 |  |  |  | 405 | 703.8 | 14.665
406 | 750.72 | 15.495 |  |  |  | 406 | 703.8 | 14.7
407 | 750.72 | 15.53 |  |  |  | 407 | 706.146 | 14.745
408 | 753.066 | 15.575 |  |  |  | 408 | 706.146 | 14.785
409 | 753.066 | 15.605 |  |  |  | 409 | 708.492 | 14.825
410 | 755.412 | 15.64 |  |  |  | 410 | 710.838 | 14.875
411 | 755.412 | 15.665 |  |  |  | 411 | 710.838 | 14.915
412 | 757.758 | 15.7 |  |  |  | 412 | 713.184 | 14.96
413 | 757.758 | 15.73 |  |  |  | 413 | 713.184 | 15
414 | 760.104 | 15.755 |  |  |  | 414 | 713.184 | 15.045
415 | 762.45 | 15.785 |  |  |  | 415 | 715.53 | 15.085
416 | 762.45 | 15.81 |  |  |  | 416 | 715.53 | 15.13
417 | 762.45 | 15.83 |  |  |  | 417 | 717.876 | 15.17
418 | 762.45 | 15.86 |  |  |  | 418 | 720.222 | 15.215
419 | 762.45 | 15.89 |  |  |  | 419 | 720.222 | 15.25
420 | 764.796 | 15.92 |  |  |  | 420 | 722.568 | 15.295
421 | 764.796 | 15.95 |  |  |  | 421 | 722.568 | 15.335
422 | 767.142 | 15.985 |  |  |  | 422 | 724.914 | 15.375
423 | 769.488 | 16.015 |  |  |  | 423 | 727.26 | 15.415
424 | 769.488 | 16.045 |  |  |  | 424 | 727.26 | 15.455
425 | 769.488 | 16.08 |  |  |  | 425 | 727.26 | 15.495
426 | 771.834 | 16.115 |  |  |  | 426 | 729.606 | 15.535
427 | 774.18 | 16.155 |  |  |  | 427 | 729.606 | 15.575
428 | 774.18 | 16.19 |  |  |  | 428 | 731.952 | 15.615
429 | 776.526 | 16.22 |  |  |  | 429 | 731.952 | 15.655
430 | 776.526 | 16.255 |  |  |  | 430 | 734.298 | 15.695
431 | 778.872 | 16.295 |  |  |  | 431 | 736.644 | 15.735
432 | 778.872 | 16.335 |  |  |  | 432 | 736.644 | 15.775
433 | 781.218 | 16.365 |  |  |  | 433 | 738.99 | 15.81
434 | 781.218 | 16.405 |  |  |  | 434 | 738.99 | 15.845
435 | 783.564 | 16.445 |  |  |  | 435 | 741.336 | 15.88
436 | 783.564 | 16.485 |  |  |  | 436 | 741.336 | 15.925
437 | 783.564 | 16.52 |  |  |  | 437 | 741.336 | 15.96
438 | 785.91 | 16.565 |  |  |  | 438 | 743.682 | 16
439 | 785.91 | 16.6 |  |  |  | 439 | 743.682 | 16.035
440 | 785.91 | 16.645 |  |  |  | 440 | 746.028 | 16.075
441 | 785.91 | 16.685 |  |  |  | 441 | 748.374 | 16.11
442 | 788.256 | 16.72 |  |  |  | 442 | 748.374 | 16.155
443 | 788.256 | 16.76 |  |  |  | 443 | 748.374 | 16.195
444 | 790.602 | 16.8 |  |  |  | 444 | 750.72 | 16.23
445 | 790.602 | 16.835 |  |  |  | 445 | 750.72 | 16.265
446 | 792.948 | 16.875 |  |  |  | 446 | 753.066 | 16.305
447 | 792.948 | 16.915 |  |  |  | 447 | 753.066 | 16.345
448 | -2.346 | 37.83 |  |  |  | 448 | 755.412 | 16.385
449 | -2.346 | 37.72 |  |  |  | 449 | 757.758 | 16.425
450 | 0 | 37.63 |  |  |  | 450 | 757.758 | 16.46
451 | 0 | 37.595 |  |  |  | 451 | 760.104 | 16.495
452 | -2.346 | 37.55 |  |  |  | 452 | 760.104 | 16.535
453 | -2.346 | 37.525 |  |  |  | 453 | 760.104 | 16.58
454 | 0 | 37.51 |  |  |  | 454 | 762.45 | 16.62
455 | 0 | 37.49 |  |  |  | 455 | 762.45 | 16.655
456 | 0 | 37.475 |  |  |  | 456 | 764.796 | 16.695
457 | 0 | 37.46 |  |  |  | 457 | 764.796 | 16.73
458 | 0 | 37.445 |  |  |  | 458 | 764.796 | 16.77
459 | -2.346 | 37.45 |  |  |  | 459 | 767.142 | 16.805
460 | -2.346 | 37.445 |  |  |  | 460 | 767.142 | 16.845
461 | -2.346 | 37.435 |  |  |  | 461 | 769.488 | 16.885
462 | -2.346 | 37.445 |  |  |  | 462 | 769.488 | 16.92
463 | -2.346 | 37.47 |  |  |  | 463 | 771.834 | 16.96
464 | -2.346 | 37.515 |  |  |  | 464 | 771.834 | 16.995
465 | -2.346 | 37.565 |  |  |  | 465 | 774.18 | 17.04
466 | -2.346 | 37.61 |  |  |  | 466 | 774.18 | 17.07
467 | -2.346 | 37.66 |  |  |  | 467 | 776.526 | 17.11
468 | -2.346 | 37.725 |  |  |  | 468 | 776.526 | 17.145
469 | -2.346 | 37.545 |  |  |  | 469 | 776.526 | 17.185
470 | -2.346 | 26.98 |  |  |  | 470 | 778.872 | 17.225
[6 empty] | 471 | 778.872 | 17.26
[6 empty] | 472 | 781.218 | 17.3
[6 empty] | 473 | 781.218 | 17.34
[6 empty] | 474 | 783.564 | 17.375
[6 empty] | 475 | 783.564 | 17.415
[6 empty] | 476 | 785.91 | 17.455
[6 empty] | 477 | 785.91 | 17.49
[6 empty] | 478 | 788.256 | 17.53
[6 empty] | 479 | 790.602 | 17.565
[6 empty] | 480 | 790.602 | 17.605
[6 empty] | 481 | 792.948 | 17.64
[6 empty] | 482 | 792.948 | 17.685
[6 empty] | 483 | 792.948 | 17.725
[6 empty] | 484 | 795.294 | 17.765
[6 empty] | 485 | 795.294 | 17.805
[6 empty] | 486 | 797.64 | 17.84
[6 empty] | 487 | 797.64 | 17.88
[6 empty] | 488 | 799.986 | 17.915
[6 empty] | 489 | 799.986 | 17.96
[6 empty] | 490 | 802.332 | 18
[6 empty] | 491 | 802.332 | 18.04
[6 empty] | 492 | 804.678 | 18.08
[6 empty] | 493 | 804.678 | 18.12
[6 empty] | 494 | 807.024 | 18.16
[6 empty] | 495 | 809.37 | 18.2
[6 empty] | 496 | 809.37 | 18.235
[6 empty] | 497 | 811.716 | 18.275
[6 empty] | 498 | 811.716 | 18.32
[6 empty] | 499 | 814.062 | 18.36
[6 empty] | 500 | 816.408 | 18.4
[6 empty] | 501 | 816.408 | 18.44
[6 empty] | 502 | 816.408 | 18.48
[6 empty] | 503 | 818.754 | 18.52
[6 empty] | 504 | 821.1 | 18.56
[6 empty] | 505 | 821.1 | 18.6
[6 empty] | 506 | 823.446 | 18.64
[6 empty] | 507 | 823.446 | 18.67
[6 empty] | 508 | 825.792 | 18.715
[6 empty] | 509 | 825.792 | 18.755
[6 empty] | 510 | 825.792 | 18.795
[6 empty] | 511 | 828.138 | 18.84
[6 empty] | 512 | 828.138 | 18.875
[6 empty] | 513 | 830.484 | 18.915
[6 empty] | 514 | 830.484 | 18.95
[6 empty] | 515 | 832.83 | 18.99
[6 empty] | 516 | 832.83 | 19.03
[6 empty] | 517 | 835.176 | 19.07
[6 empty] | 518 | 835.176 | 19.115
[6 empty] | 519 | 837.522 | 19.15
[6 empty] | 520 | 837.522 | 19.185
[6 empty] | 521 | 839.868 | 19.225
[6 empty] | 522 | 842.214 | 19.265
[6 empty] | 523 | 842.214 | 19.3
[6 empty] | 524 | 842.214 | 19.345
[6 empty] | 525 | 844.56 | 19.38
[6 empty] | 526 | 844.56 | 19.415
[6 empty] | 527 | 844.56 | 19.46
[6 empty] | 528 | 846.906 | 19.5
[6 empty] | 529 | 849.252 | 19.545
[6 empty] | 530 | 849.252 | 19.58
[6 empty] | 531 | 849.252 | 19.62
[6 empty] | 532 | 851.598 | 19.655
[6 empty] | 533 | 851.598 | 19.695
[6 empty] | 534 | 853.944 | 19.74
[6 empty] | 535 | 853.944 | 19.78
[6 empty] | 536 | 853.944 | 19.815
[6 empty] | 537 | 856.29 | 19.86
[6 empty] | 538 | 858.636 | 19.9
[6 empty] | 539 | 858.636 | 19.935
[6 empty] | 540 | 858.636 | 19.98
[6 empty] | 541 | 858.636 | 20.025
[6 empty] | 542 | 860.982 | 20.065
[6 empty] | 543 | 860.982 | 20.1
[6 empty] | 544 | 860.982 | 20.14
[6 empty] | 545 | 860.982 | 20.18
[6 empty] | 546 | 863.328 | 20.22
[6 empty] | 547 | 863.328 | 20.26
[6 empty] | 548 | 865.674 | 20.3
[6 empty] | 549 | 865.674 | 20.34
[6 empty] | 550 | 865.674 | 20.38
[6 empty] | 551 | 868.02 | 20.415
[6 empty] | 552 | 868.02 | 20.46
[6 empty] | 553 | 868.02 | 20.5
[6 empty] | 554 | 870.366 | 20.535
[6 empty] | 555 | 868.02 | 20.58
[6 empty] | 556 | 870.366 | 20.625
[6 empty] | 557 | 872.712 | 20.655
[6 empty] | 558 | 872.712 | 20.695
[6 empty] | 559 | 872.712 | 20.74
[6 empty] | 560 | 872.712 | 20.78
[6 empty] | 561 | 875.058 | 20.82
[6 empty] | 562 | 875.058 | 20.86
[6 empty] | 563 | 875.058 | 20.895
[6 empty] | 564 | 875.058 | 20.935
[6 empty] | 565 | 877.404 | 20.97
[6 empty] | 566 | 879.75 | 21.015
[6 empty] | 567 | 879.75 | 21.05
[6 empty] | 568 | 882.096 | 21.09
[6 empty] | 569 | 882.096 | 21.13
[6 empty] | 570 | 882.096 | 21.17
[6 empty] | 571 | 884.442 | 21.21
[6 empty] | 572 | 884.442 | 21.245
[6 empty] | 573 | 884.442 | 21.285
[6 empty] | 574 | 886.788 | 21.325
[6 empty] | 575 | 886.788 | 21.365
[6 empty] | 576 | 886.788 | 21.405
[6 empty] | 577 | 889.134 | 21.435
[6 empty] | 578 | 889.134 | 21.475
[6 empty] | 579 | 891.48 | 21.515
[6 empty] | 580 | 891.48 | 21.55
[6 empty] | 581 | 891.48 | 21.595
[6 empty] | 582 | 893.826 | 21.64
[6 empty] | 583 | 893.826 | 21.67
[6 empty] | 584 | 893.826 | 21.7
[6 empty] | 585 | 896.172 | 21.74
[6 empty] | 586 | 896.172 | 21.78
[6 empty] | 587 | 896.172 | 21.825
[6 empty] | 588 | 898.518 | 21.865
[6 empty] | 589 | 898.518 | 21.9
[6 empty] | 590 | 900.864 | 21.935
[6 empty] | 591 | 900.864 | 21.975
[6 empty] | 592 | 903.21 | 22.01
[6 empty] | 593 | 903.21 | 22.05
[6 empty] | 594 | 905.556 | 22.095
[6 empty] | 595 | 903.21 | 22.13
[6 empty] | 596 | 905.556 | 22.175
[6 empty] | 597 | 905.556 | 22.21
[6 empty] | 598 | 907.902 | 22.25
[6 empty] | 599 | 907.902 | 22.295
[6 empty] | 600 | 910.248 | 22.335
[6 empty] | 601 | 910.248 | 22.37
[6 empty] | 602 | 910.248 | 22.405
[6 empty] | 603 | 910.248 | 22.445
[6 empty] | 604 | 912.594 | 22.49
[6 empty] | 605 | 912.594 | 22.535
[6 empty] | 606 | 914.94 | 22.57
[6 empty] | 607 | 914.94 | 22.615
[6 empty] | 608 | 914.94 | 22.655
[6 empty] | 609 | 914.94 | 22.705
[6 empty] | 610 | 917.286 | 22.745
[6 empty] | 611 | 917.286 | 22.78
[6 empty] | 612 | 917.286 | 22.815
[6 empty] | 613 | 919.632 | 22.86
[6 empty] | 614 | 919.632 | 22.895
[6 empty] | 615 | 921.978 | 22.93
[6 empty] | 616 | 921.978 | 22.965
[6 empty] | 617 | 921.978 | 23.01
[6 empty] | 618 | 924.324 | 23.045
[6 empty] | 619 | 924.324 | 23.095
[6 empty] | 620 | 924.324 | 23.135
[6 empty] | 621 | 924.324 | 23.17
[6 empty] | 622 | 926.67 | 23.215
[6 empty] | 623 | 926.67 | 23.255
[6 empty] | 624 | 926.67 | 23.295
[6 empty] | 625 | 929.016 | 23.335
[6 empty] | 626 | 929.016 | 23.38
[6 empty] | 627 | 929.016 | 23.42
[6 empty] | 628 | 931.362 | 23.455
[6 empty] | 629 | 931.362 | 23.5
[6 empty] | 630 | 931.362 | 23.54
[6 empty] | 631 | 933.708 | 23.575
[6 empty] | 632 | 931.362 | 23.615
[6 empty] | 633 | 933.708 | 23.655
[6 empty] | 634 | 933.708 | 23.7
[6 empty] | 635 | 933.708 | 23.735
[6 empty] | 636 | 933.708 | 23.785
[6 empty] | 637 | 933.708 | 23.82
[6 empty] | 638 | 936.054 | 23.855
[6 empty] | 639 | 936.054 | 23.9
[6 empty] | 640 | 936.054 | 23.94
[6 empty] | 641 | 936.054 | 23.98
[6 empty] | 642 | 936.054 | 24.015
[6 empty] | 643 | 938.4 | 24.055
[6 empty] | 644 | 938.4 | 24.095
[6 empty] | 645 | 938.4 | 24.135
[6 empty] | 646 | 58.65 | 25.365
[6 empty] | 647 | 58.65 | 25.41
[6 empty] | 648 | 60.996 | 25.43
[6 empty] | 649 | 60.996 | 25.5
[6 empty] | 650 | 60.996 | 25.505
[6 empty] | 651 | 63.342 | 25.54
[6 empty] | 652 | 60.996 | 25.545
[6 empty] | 653 | 63.342 | 25.565
[6 empty] | 654 | 63.342 | 25.56
[6 empty] | 655 | 60.996 | 25.565
[6 empty] | 656 | 60.996 | 25.555
[6 empty] | 657 | 60.996 | 25.56
[6 empty] | 658 | 60.996 | 25.565
[6 empty] | 659 | 60.996 | 25.56
[6 empty] | 660 | 60.996 | 25.56
[6 empty] | 661 | 58.65 | 25.52
[6 empty] | 662 | 56.304 | 25.32
[6 empty] | 663 | 53.958 | 25.08
[6 empty] | 664 | 51.612 | 24.815
[6 empty] | 665 | 49.266 | 24.555
[6 empty] | 666 | 49.266 | 24.31
[6 empty] | 667 | 44.574 | 24.055
[6 empty] | 668 | 44.574 | 23.815
[6 empty] | 669 | 42.228 | 23.575
[6 empty] | 670 | 42.228 | 23.32
[6 empty] | 671 | 37.536 | 23.065
[6 empty] | 672 | 37.536 | 22.815
[6 empty] | 673 | 35.19 | 22.57
[6 empty] | 674 | 32.844 | 22.35
[6 empty] | 675 | 30.498 | 22.12
[6 empty] | 676 | 28.152 | 21.875
[6 empty] | 677 | 25.806 | 21.635
[6 empty] | 678 | 23.46 | 21.375
[6 empty] | 679 | 21.114 | 21.12
[6 empty] | 680 | 21.114 | 20.84
[6 empty] | 681 | 18.768 | 20.605
[6 empty] | 682 | 16.422 | 20.34
[6 empty] | 683 | 16.422 | 20.08
[6 empty] | 684 | 16.422 | 20.04
[6 empty] | 685 | 14.076 | 19.82
[6 empty] | 686 | 11.73 | 19.555
[6 empty] | 687 | 9.384 | 19.295
[6 empty] | 688 | 9.384 | 18.05
[6 empty] | 689 | 9.384 | 18.205
[6 empty] | 690 | 7.038 | 18.215
[6 empty] | 691 | 4.692 | 18.01
[6 empty] | 692 | 7.038 | 17.79

## Izuhara
CSV Data | 0sec - 205.5sec |  | CSV Data | 0sec - 239sec |  | CSV Data | 0sec - 396sec
DATASET | F009 | Izuhara.bond | DATASET | F010 | Izuhara.epo | DATASET | F011 | IzuharaC
VERSION | 2 |  | VERSION | 2 |  | VERSION | 2
SERIES | CH_1 | CH_3 | SERIES | CH_1 | CH_3 | SERIES | CH_1 | CH_3
DATE | 01-19-2000 |  | DATE | 01-19-2000 |  | DATE | 01-19-2000
TIME | 2:35 |  | TIME | 2:39 |  | TIME | 2:45
RATE | 2 |  | RATE | 2 |  | RATE | 2
VERT_UNITS | N | mm | VERT_UNITS | N | mm | VERT_UNITS | N | mm
Pmax | 783.564 |  |  | 776.526 |  |  | 921.978
HORZ_UNITS | SEC |  | HORZ_UNITS | SEC |  | HORZ_UNITS | SEC
NUM_SERIES | 4 |  | NUM_SERIES | 4 |  | NUM_SERIES | 4
STORAGE_MODE | INTERLACED |  | STORAGE_MODE | INTERLACED |  | STORAGE_MODE | INTERLACED
FILE_TYPE | INTEGER |  | FILE_TYPE | INTEGER |  | FILE_TYPE | INTEGER
SLOPE | 2.346 | -0.005 | SLOPE | 2.346 | -0.005 | SLOPE | 2.346 | -0.005
X_OFFSET | 0 |  | X_OFFSET | 0 |  | X_OFFSET | 0
Y_OFFSET | 0 | 0 | Y_OFFSET | 0 | 0 | Y_OFFSET | 0 | 0
NUM_SAMPS | 412 |  | NUM_SAMPS | 479 |  | NUM_SAMPS | 793
| CH_1 | CH_3 |  | CH_1 | CH_3 |  | CH_1 | CH_3
1 | 0 | 0 | 1 | 0 | 0.085 | 1 | 0 | 0
2 | 0 | 0 | 2 | 0 | 0.08 | 2 | 0 | 0
3 | 0 | 0 | 3 | 0 | 0.085 | 3 | 0 | 0
4 | 0 | 0 | 4 | 0 | 0.085 | 4 | 0 | 0
5 | -2.346 | 0 | 5 | 0 | 0.08 | 5 | 0 | 0
6 | -2.346 | 0 | 6 | 0 | 0.085 | 6 | 0 | 0
7 | -2.346 | 0 | 7 | 0 | 0.08 | 7 | 0 | 0
8 | -2.346 | 0 | 8 | 0 | 0.08 | 8 | -2.346 | 0
9 | -2.346 | 0 | 9 | 0 | 0.085 | 9 | -2.346 | 0
10 | -2.346 | 0 | 10 | 0 | 0.085 | 10 | -2.346 | 0
11 | -2.346 | 0.005 | 11 | 0 | 0.085 | 11 | -2.346 | -0.005
12 | -2.346 | 0.005 | 12 | 0 | 0.085 | 12 | -2.346 | -0.005
13 | -2.346 | 0 | 13 | 0 | 0.09 | 13 | -2.346 | 0
14 | -2.346 | 0.005 | 14 | 0 | 0.09 | 14 | -2.346 | -0.005
15 | -2.346 | 0.005 | 15 | 0 | 0.085 | 15 | -2.346 | 0
16 | -2.346 | 0.005 | 16 | 0 | 0.085 | 16 | -2.346 | 0
17 | -2.346 | 0 | 17 | 0 | 0.09 | 17 | -2.346 | 0
18 | 0 | 0.005 | 18 | 0 | 0.085 | 18 | -2.346 | 0
19 | 0 | 0.025 | 19 | 0 | 0.085 | 19 | -2.346 | 0
20 | 0 | 0.055 | 20 | 0 | 0.085 | 20 | -2.346 | 0
21 | 2.346 | 0.085 | 21 | 0 | 0.085 | 21 | -2.346 | 0
22 | 4.692 | 0.11 | 22 | 0 | 0.09 | 22 | -2.346 | 0
23 | 7.038 | 0.14 | 23 | 0 | 0.095 | 23 | -2.346 | 0
24 | 9.384 | 0.165 | 24 | 0 | 0.105 | 24 | -2.346 | 0
25 | 11.73 | 0.19 | 25 | 0 | 0.12 | 25 | 0 | 0.01
26 | 11.73 | 0.22 | 26 | 2.346 | 0.135 | 26 | 0 | 0.035
27 | 16.422 | 0.25 | 27 | 2.346 | 0.16 | 27 | 0 | 0.055
28 | 16.422 | 0.28 | 28 | 4.692 | 0.185 | 28 | 2.346 | 0.085
29 | 18.768 | 0.305 | 29 | 7.038 | 0.215 | 29 | 4.692 | 0.115
30 | 21.114 | 0.335 | 30 | 9.384 | 0.245 | 30 | 7.038 | 0.14
31 | 23.46 | 0.37 | 31 | 11.73 | 0.27 | 31 | 9.384 | 0.165
32 | 25.806 | 0.395 | 32 | 11.73 | 0.31 | 32 | 11.73 | 0.195
33 | 25.806 | 0.43 | 33 | 14.076 | 0.335 | 33 | 11.73 | 0.225
34 | 30.498 | 0.455 | 34 | 16.422 | 0.36 | 34 | 14.076 | 0.245
35 | 30.498 | 0.475 | 35 | 16.422 | 0.39 | 35 | 16.422 | 0.265
36 | 30.498 | 0.49 | 36 | 18.768 | 0.425 | 36 | 16.422 | 0.285
37 | 32.844 | 0.51 | 37 | 21.114 | 0.455 | 37 | 18.768 | 0.305
38 | 32.844 | 0.52 | 38 | 23.46 | 0.485 | 38 | 21.114 | 0.32
39 | 35.19 | 0.54 | 39 | 23.46 | 0.52 | 39 | 21.114 | 0.335
40 | 35.19 | 0.57 | 40 | 25.806 | 0.55 | 40 | 21.114 | 0.35
41 | 39.882 | 0.6 | 41 | 28.152 | 0.575 | 41 | 23.46 | 0.37
42 | 42.228 | 0.63 | 42 | 28.152 | 0.61 | 42 | 25.806 | 0.385
43 | 39.882 | 0.64 | 43 | 30.498 | 0.635 | 43 | 25.806 | 0.405
44 | 42.228 | 0.64 | 44 | 30.498 | 0.645 | 44 | 28.152 | 0.43
45 | 42.228 | 0.645 | 45 | 32.844 | 0.665 | 45 | 30.498 | 0.46
46 | 44.574 | 0.675 | 46 | 32.844 | 0.685 | 46 | 32.844 | 0.475
47 | 44.574 | 0.695 | 47 | 32.844 | 0.69 | 47 | 35.19 | 0.505
48 | 49.266 | 0.73 | 48 | 35.19 | 0.72 | 48 | 35.19 | 0.52
49 | 49.266 | 0.745 | 49 | 37.536 | 0.76 | 49 | 37.536 | 0.545
50 | 51.612 | 0.765 | 50 | 39.882 | 0.8 | 50 | 39.882 | 0.56
51 | 56.304 | 0.805 | 51 | 39.882 | 0.825 | 51 | 39.882 | 0.585
52 | 56.304 | 0.845 | 52 | 39.882 | 0.83 | 52 | 44.574 | 0.63
53 | 60.996 | 0.88 | 53 | 39.882 | 0.83 | 53 | 44.574 | 0.66
54 | 63.342 | 0.915 | 54 | 42.228 | 0.845 | 54 | 46.92 | 0.665
55 | 65.688 | 0.955 | 55 | 44.574 | 0.875 | 55 | 46.92 | 0.665
56 | 68.034 | 1 | 56 | 46.92 | 0.9 | 56 | 49.266 | 0.68
57 | 70.38 | 1.045 | 57 | 49.266 | 0.935 | 57 | 49.266 | 0.705
58 | 75.072 | 1.085 | 58 | 49.266 | 0.965 | 58 | 53.958 | 0.725
59 | 77.418 | 1.12 | 59 | 49.266 | 0.97 | 59 | 56.304 | 0.765
60 | 79.764 | 1.16 | 60 | 51.612 | 1.005 | 60 | 56.304 | 0.78
61 | 82.11 | 1.2 | 61 | 53.958 | 1.05 | 61 | 58.65 | 0.8
62 | 86.802 | 1.24 | 62 | 56.304 | 1.085 | 62 | 60.996 | 0.835
63 | 86.802 | 1.28 | 63 | 60.996 | 1.125 | 63 | 63.342 | 0.865
64 | 91.494 | 1.32 | 64 | 60.996 | 1.16 | 64 | 65.688 | 0.905
65 | 93.84 | 1.36 | 65 | 63.342 | 1.2 | 65 | 68.034 | 0.945
66 | 96.186 | 1.405 | 66 | 68.034 | 1.24 | 66 | 70.38 | 0.985
67 | 100.878 | 1.44 | 67 | 68.034 | 1.275 | 67 | 72.726 | 1.025
68 | 103.224 | 1.485 | 68 | 70.38 | 1.31 | 68 | 77.418 | 1.065
69 | 105.57 | 1.525 | 69 | 75.072 | 1.35 | 69 | 79.764 | 1.1
70 | 107.916 | 1.565 | 70 | 77.418 | 1.395 | 70 | 82.11 | 1.145
71 | 112.608 | 1.605 | 71 | 79.764 | 1.435 | 71 | 84.456 | 1.185
72 | 114.954 | 1.645 | 72 | 82.11 | 1.47 | 72 | 89.14799 | 1.23
73 | 117.3 | 1.69 | 73 | 84.456 | 1.51 | 73 | 91.494 | 1.27
74 | 119.646 | 1.735 | 74 | 86.802 | 1.545 | 74 | 93.84 | 1.315
75 | 124.338 | 1.775 | 75 | 89.14799 | 1.595 | 75 | 96.186 | 1.355
76 | 126.684 | 1.815 | 76 | 91.494 | 1.635 | 76 | 100.878 | 1.395
77 | 129.03 | 1.85 | 77 | 93.84 | 1.675 | 77 | 103.224 | 1.43
78 | 133.722 | 1.895 | 78 | 98.532 | 1.715 | 78 | 105.57 | 1.475
79 | 136.068 | 1.935 | 79 | 100.878 | 1.755 | 79 | 110.262 | 1.515
80 | 138.414 | 1.98 | 80 | 103.224 | 1.795 | 80 | 112.608 | 1.56
81 | 143.106 | 2.015 | 81 | 105.57 | 1.835 | 81 | 114.954 | 1.6
82 | 145.452 | 2.05 | 82 | 107.916 | 1.875 | 82 | 117.3 | 1.635
83 | 147.798 | 2.095 | 83 | 110.262 | 1.915 | 83 | 119.646 | 1.68
84 | 150.144 | 2.14 | 84 | 114.954 | 1.955 | 84 | 124.338 | 1.72
85 | 154.836 | 2.18 | 85 | 114.954 | 1.995 | 85 | 126.684 | 1.76
86 | 157.182 | 2.21 | 86 | 119.646 | 2.035 | 86 | 129.03 | 1.795
87 | 159.528 | 2.235 | 87 | 121.992 | 2.075 | 87 | 133.722 | 1.835
88 | 161.874 | 2.265 | 88 | 124.338 | 2.12 | 88 | 136.068 | 1.875
89 | 164.22 | 2.3 | 89 | 126.684 | 2.155 | 89 | 138.414 | 1.92
90 | 166.566 | 2.325 | 90 | 129.03 | 2.195 | 90 | 140.76 | 1.96
91 | 168.912 | 2.365 | 91 | 131.376 | 2.235 | 91 | 145.452 | 2.005
92 | 171.258 | 2.395 | 92 | 136.068 | 2.275 | 92 | 145.452 | 2.045
93 | 173.604 | 2.425 | 93 | 136.068 | 2.315 | 93 | 150.144 | 2.085
94 | 178.296 | 2.465 | 94 | 140.76 | 2.355 | 94 | 152.49 | 2.13
95 | 180.642 | 2.5 | 95 | 143.106 | 2.395 | 95 | 157.182 | 2.17
96 | 182.988 | 2.54 | 96 | 143.106 | 2.435 | 96 | 159.528 | 2.205
97 | 185.334 | 2.58 | 97 | 145.452 | 2.465 | 97 | 159.528 | 2.23
98 | 190.026 | 2.625 | 98 | 150.144 | 2.49 | 98 | 161.874 | 2.26
99 | 192.372 | 2.67 | 99 | 150.144 | 2.53 | 99 | 164.22 | 2.295
100 | 194.718 | 2.705 | 100 | 152.49 | 2.56 | 100 | 166.566 | 2.32
101 | 199.41 | 2.745 | 101 | 154.836 | 2.59 | 101 | 168.912 | 2.35
102 | 201.756 | 2.79 | 102 | 157.182 | 2.63 | 102 | 171.258 | 2.39
103 | 204.102 | 2.835 | 103 | 161.874 | 2.675 | 103 | 173.604 | 2.435
104 | 208.794 | 2.88 | 104 | 161.874 | 2.715 | 104 | 175.95 | 2.47
105 | 211.14 | 2.92 | 105 | 164.22 | 2.745 | 105 | 178.296 | 2.505
106 | 213.486 | 2.955 | 106 | 166.566 | 2.78 | 106 | 180.642 | 2.545
107 | 218.178 | 2.995 | 107 | 168.912 | 2.83 | 107 | 185.334 | 2.59
108 | 220.524 | 3.04 | 108 | 173.604 | 2.87 | 108 | 187.68 | 2.63
109 | 222.87 | 3.08 | 109 | 175.95 | 2.91 | 109 | 190.026 | 2.67
110 | 227.562 | 3.115 | 110 | 178.296 | 2.95 | 110 | 194.718 | 2.705
111 | 229.908 | 3.15 | 111 | 180.642 | 2.995 | 111 | 194.718 | 2.745
112 | 232.254 | 3.195 | 112 | 185.334 | 3.04 | 112 | 199.41 | 2.795
113 | 234.6 | 3.24 | 113 | 187.68 | 3.075 | 113 | 201.756 | 2.835
114 | 239.292 | 3.285 | 114 | 190.026 | 3.115 | 114 | 204.102 | 2.88
115 | 241.638 | 3.325 | 115 | 192.372 | 3.155 | 115 | 206.448 | 2.92
116 | 243.984 | 3.36 | 116 | 194.718 | 3.195 | 116 | 208.794 | 2.96
117 | 246.33 | 3.405 | 117 | 199.41 | 3.245 | 117 | 211.14 | 3.005
118 | 251.022 | 3.445 | 118 | 201.756 | 3.29 | 118 | 213.486 | 3.045
119 | 253.368 | 3.49 | 119 | 204.102 | 3.335 | 119 | 215.832 | 3.085
120 | 255.714 | 3.53 | 120 | 206.448 | 3.38 | 120 | 218.178 | 3.135
121 | 258.06 | 3.575 | 121 | 211.14 | 3.42 | 121 | 222.87 | 3.175
122 | 262.752 | 3.61 | 122 | 213.486 | 3.455 | 122 | 222.87 | 3.21
123 | 265.098 | 3.65 | 123 | 215.832 | 3.5 | 123 | 225.216 | 3.25
124 | 267.444 | 3.69 | 124 | 218.178 | 3.545 | 124 | 229.908 | 3.29
125 | 272.136 | 3.73 | 125 | 220.524 | 3.595 | 125 | 232.254 | 3.335
126 | 274.482 | 3.775 | 126 | 222.87 | 3.63 | 126 | 234.6 | 3.38
127 | 276.828 | 3.82 | 127 | 227.562 | 3.67 | 127 | 236.946 | 3.42
128 | 281.52 | 3.86 | 128 | 229.908 | 3.715 | 128 | 239.292 | 3.46
129 | 283.866 | 3.9 | 129 | 229.908 | 3.755 | 129 | 241.638 | 3.505
130 | 286.212 | 3.94 | 130 | 234.6 | 3.8 | 130 | 246.33 | 3.545
131 | 290.904 | 3.98 | 131 | 236.946 | 3.845 | 131 | 248.676 | 3.59
132 | 293.25 | 4.025 | 132 | 239.292 | 3.89 | 132 | 251.022 | 3.64
133 | 297.942 | 4.065 | 133 | 241.638 | 3.93 | 133 | 253.368 | 3.68
134 | 300.288 | 4.11 | 134 | 246.33 | 3.975 | 134 | 258.06 | 3.725
135 | 302.634 | 4.155 | 135 | 248.676 | 4.02 | 135 | 260.406 | 3.77
136 | 304.98 | 4.2 | 136 | 251.022 | 4.06 | 136 | 262.752 | 3.805
137 | 307.326 | 4.24 | 137 | 253.368 | 4.11 | 137 | 265.098 | 3.85
138 | 312.018 | 4.28 | 138 | 255.714 | 4.155 | 138 | 269.79 | 3.895
139 | 314.364 | 4.32 | 139 | 258.06 | 4.205 | 139 | 272.136 | 3.93
140 | 316.71 | 4.36 | 140 | 262.752 | 4.25 | 140 | 276.828 | 3.98
141 | 321.402 | 4.405 | 141 | 265.098 | 4.285 | 141 | 279.174 | 4.025
142 | 323.748 | 4.45 | 142 | 267.444 | 4.33 | 142 | 281.52 | 4.065
143 | 326.094 | 4.485 | 143 | 269.79 | 4.38 | 143 | 283.866 | 4.11
144 | 330.786 | 4.535 | 144 | 274.482 | 4.425 | 144 | 288.558 | 4.15
145 | 333.132 | 4.58 | 145 | 274.482 | 4.47 | 145 | 290.904 | 4.19
146 | 335.478 | 4.625 | 146 | 276.828 | 4.51 | 146 | 293.25 | 4.235
147 | 337.824 | 4.66 | 147 | 281.52 | 4.55 | 147 | 297.942 | 4.28
148 | 340.17 | 4.705 | 148 | 283.866 | 4.6 | 148 | 300.288 | 4.32
149 | 344.862 | 4.745 | 149 | 286.212 | 4.645 | 149 | 302.634 | 4.36
150 | 347.208 | 4.785 | 150 | 288.558 | 4.69 | 150 | 304.98 | 4.41
151 | 351.9 | 4.83 | 151 | 290.904 | 4.73 | 151 | 309.672 | 4.445
152 | 354.246 | 4.87 | 152 | 293.25 | 4.775 | 152 | 312.018 | 4.49
153 | 356.592 | 4.905 | 153 | 297.942 | 4.82 | 153 | 314.364 | 4.525
154 | 358.938 | 4.95 | 154 | 300.288 | 4.86 | 154 | 316.71 | 4.57
155 | 361.284 | 4.995 | 155 | 302.634 | 4.905 | 155 | 321.402 | 4.615
156 | 365.976 | 5.035 | 156 | 304.98 | 4.945 | 156 | 323.748 | 4.665
157 | 368.322 | 5.08 | 157 | 309.672 | 4.995 | 157 | 326.094 | 4.7
158 | 370.668 | 5.12 | 158 | 312.018 | 5.04 | 158 | 330.786 | 4.74
159 | 373.014 | 5.16 | 159 | 312.018 | 5.085 | 159 | 333.132 | 4.785
160 | 377.706 | 5.2 | 160 | 316.71 | 5.13 | 160 | 335.478 | 4.82
161 | 380.052 | 5.24 | 161 | 319.056 | 5.165 | 161 | 337.824 | 4.865
162 | 382.398 | 5.28 | 162 | 321.402 | 5.21 | 162 | 340.17 | 4.905
163 | 387.09 | 5.325 | 163 | 323.748 | 5.255 | 163 | 344.862 | 4.95
164 | 389.436 | 5.365 | 164 | 328.44 | 5.295 | 164 | 349.554 | 4.99
165 | 391.782 | 5.405 | 165 | 330.786 | 5.34 | 165 | 351.9 | 5.035
166 | 394.128 | 5.45 | 166 | 333.132 | 5.375 | 166 | 354.246 | 5.075
167 | 398.82 | 5.49 | 167 | 335.478 | 5.42 | 167 | 358.938 | 5.115
168 | 401.166 | 5.53 | 168 | 337.824 | 5.475 | 168 | 358.938 | 5.16
169 | 403.512 | 5.575 | 169 | 340.17 | 5.515 | 169 | 363.63 | 5.205
170 | 405.858 | 5.62 | 170 | 344.862 | 5.555 | 170 | 365.976 | 5.245
171 | 408.204 | 5.665 | 171 | 347.208 | 5.6 | 171 | 368.322 | 5.285
172 | 412.896 | 5.705 | 172 | 349.554 | 5.645 | 172 | 373.014 | 5.32
173 | 415.242 | 5.735 | 173 | 351.9 | 5.685 | 173 | 375.36 | 5.36
174 | 417.588 | 5.78 | 174 | 356.592 | 5.725 | 174 | 377.706 | 5.41
175 | 419.934 | 5.825 | 175 | 358.938 | 5.765 | 175 | 380.052 | 5.445
176 | 422.28 | 5.865 | 176 | 361.284 | 5.81 | 176 | 382.398 | 5.485
177 | 424.626 | 5.905 | 177 | 363.63 | 5.85 | 177 | 384.744 | 5.53
178 | 426.972 | 5.945 | 178 | 365.976 | 5.895 | 178 | 389.436 | 5.57
179 | 431.664 | 5.99 | 179 | 368.322 | 5.935 | 179 | 391.782 | 5.62
180 | 434.01 | 6.04 | 180 | 370.668 | 5.98 | 180 | 396.474 | 5.66
181 | 436.356 | 6.075 | 181 | 375.36 | 6.025 | 181 | 398.82 | 5.695
182 | 438.702 | 6.11 | 182 | 375.36 | 6.07 | 182 | 401.166 | 5.735
183 | 441.048 | 6.155 | 183 | 377.706 | 6.11 | 183 | 405.858 | 5.78
184 | 445.74 | 6.2 | 184 | 382.398 | 6.15 | 184 | 408.204 | 5.825
185 | 448.086 | 6.245 | 185 | 384.744 | 6.195 | 185 | 410.55 | 5.87
186 | 450.432 | 6.28 | 186 | 387.09 | 6.24 | 186 | 412.896 | 5.905
187 | 452.778 | 6.325 | 187 | 389.436 | 6.285 | 187 | 417.588 | 5.95
188 | 457.47 | 6.37 | 188 | 391.782 | 6.33 | 188 | 419.934 | 5.99
189 | 457.47 | 6.405 | 189 | 396.474 | 6.37 | 189 | 422.28 | 6.03
190 | 459.816 | 6.45 | 190 | 398.82 | 6.41 | 190 | 426.972 | 6.075
191 | 462.162 | 6.49 | 191 | 401.166 | 6.455 | 191 | 429.318 | 6.115
192 | 464.508 | 6.535 | 192 | 403.512 | 6.5 | 192 | 431.664 | 6.155
193 | 469.2 | 6.58 | 193 | 408.204 | 6.54 | 193 | 434.01 | 6.205
194 | 471.546 | 6.625 | 194 | 410.55 | 6.59 | 194 | 436.356 | 6.24
195 | 473.892 | 6.66 | 195 | 412.896 | 6.625 | 195 | 441.048 | 6.28
196 | 476.238 | 6.71 | 196 | 415.242 | 6.665 | 196 | 443.394 | 6.325
197 | 478.584 | 6.75 | 197 | 417.588 | 6.71 | 197 | 445.74 | 6.365
198 | 483.276 | 6.79 | 198 | 419.934 | 6.755 | 198 | 448.086 | 6.41
199 | 485.622 | 6.83 | 199 | 422.28 | 6.8 | 199 | 452.778 | 6.45
200 | 485.622 | 6.875 | 200 | 424.626 | 6.84 | 200 | 455.124 | 6.49
201 | 490.314 | 6.915 | 201 | 426.972 | 6.885 | 201 | 457.47 | 6.53
202 | 492.66 | 6.955 | 202 | 429.318 | 6.925 | 202 | 459.816 | 6.575
203 | 495.006 | 6.995 | 203 | 431.664 | 6.965 | 203 | 464.508 | 6.61
204 | 497.352 | 7.04 | 204 | 434.01 | 7.01 | 204 | 466.854 | 6.65
205 | 499.698 | 7.08 | 205 | 436.356 | 7.05 | 205 | 469.2 | 6.695
206 | 504.39 | 7.12 | 206 | 438.702 | 7.095 | 206 | 471.546 | 6.735
207 | 506.736 | 7.16 | 207 | 441.048 | 7.135 | 207 | 476.238 | 6.78
208 | 509.082 | 7.21 | 208 | 443.394 | 7.18 | 208 | 478.584 | 6.82
209 | 511.428 | 7.25 | 209 | 448.086 | 7.23 | 209 | 480.93 | 6.86
210 | 511.428 | 7.285 | 210 | 450.432 | 7.265 | 210 | 483.276 | 6.9
211 | 516.12 | 7.325 | 211 | 452.778 | 7.31 | 211 | 487.968 | 6.94
212 | 518.466 | 7.365 | 212 | 455.124 | 7.35 | 212 | 490.314 | 6.98
213 | 520.812 | 7.41 | 213 | 457.47 | 7.39 | 213 | 492.66 | 7.025
214 | 523.158 | 7.45 | 214 | 459.816 | 7.435 | 214 | 495.006 | 7.065
215 | 525.504 | 7.495 | 215 | 462.162 | 7.475 | 215 | 499.698 | 7.11
216 | 525.504 | 7.535 | 216 | 464.508 | 7.52 | 216 | 502.044 | 7.15
217 | 530.196 | 7.58 | 217 | 469.2 | 7.565 | 217 | 504.39 | 7.19
218 | 532.542 | 7.62 | 218 | 469.2 | 7.61 | 218 | 506.736 | 7.23
219 | 534.888 | 7.66 | 219 | 473.892 | 7.65 | 219 | 509.082 | 7.275
220 | 537.234 | 7.705 | 220 | 476.238 | 7.7 | 220 | 511.428 | 7.315
221 | 539.58 | 7.75 | 221 | 478.584 | 7.74 | 221 | 513.774 | 7.36
222 | 541.926 | 7.79 | 222 | 480.93 | 7.785 | 222 | 518.466 | 7.4
223 | 544.272 | 7.83 | 223 | 483.276 | 7.825 | 223 | 520.812 | 7.44
224 | 546.618 | 7.875 | 224 | 485.622 | 7.865 | 224 | 523.158 | 7.48
225 | 548.964 | 7.915 | 225 | 487.968 | 7.91 | 225 | 525.504 | 7.52
226 | 551.31 | 7.96 | 226 | 492.66 | 7.95 | 226 | 527.85 | 7.555
227 | 553.656 | 7.99 | 227 | 492.66 | 7.995 | 227 | 530.196 | 7.6
228 | 558.348 | 8.035 | 228 | 497.352 | 8.04 | 228 | 532.542 | 7.645
229 | 558.348 | 8.085 | 229 | 497.352 | 8.085 | 229 | 534.888 | 7.69
230 | 560.694 | 8.13 | 230 | 502.044 | 8.13 | 230 | 539.58 | 7.73
231 | 563.04 | 8.17 | 231 | 504.39 | 8.17 | 231 | 541.926 | 7.775
232 | 565.386 | 8.215 | 232 | 506.736 | 8.215 | 232 | 544.272 | 7.82
233 | 567.732 | 8.26 | 233 | 509.082 | 8.26 | 233 | 548.964 | 7.86
234 | 570.078 | 8.3 | 234 | 511.428 | 8.309999 | 234 | 548.964 | 7.905
235 | 572.424 | 8.345 | 235 | 513.774 | 8.345 | 235 | 553.656 | 7.94
236 | 574.77 | 8.385 | 236 | 513.774 | 8.389999 | 236 | 556.002 | 7.985
237 | 577.116 | 8.429999 | 237 | 518.466 | 8.434999 | 237 | 558.348 | 8.025
238 | 579.462 | 8.47 | 238 | 518.466 | 8.474999 | 238 | 560.694 | 8.065
239 | 581.808 | 8.51 | 239 | 523.158 | 8.52 | 239 | 563.04 | 8.105
240 | 584.154 | 8.554999 | 240 | 525.504 | 8.559999 | 240 | 565.386 | 8.15
241 | 586.5 | 8.599999 | 241 | 525.504 | 8.599999 | 241 | 570.078 | 8.184999
242 | 588.846 | 8.635 | 242 | 530.196 | 8.645 | 242 | 572.424 | 8.224999
243 | 588.846 | 8.679999 | 243 | 532.542 | 8.695 | 243 | 574.77 | 8.27
244 | 593.538 | 8.72 | 244 | 534.888 | 8.735 | 244 | 577.116 | 8.309999
245 | 595.884 | 8.77 | 245 | 537.234 | 8.775 | 245 | 579.462 | 8.349999
246 | 595.884 | 8.809999 | 246 | 539.58 | 8.82 | 246 | 581.808 | 8.395
247 | 598.23 | 8.86 | 247 | 539.58 | 8.86 | 247 | 584.154 | 8.434999
248 | 600.576 | 8.895 | 248 | 544.272 | 8.905 | 248 | 588.846 | 8.474999
249 | 602.922 | 8.94 | 249 | 546.618 | 8.945 | 249 | 591.192 | 8.514999
250 | 605.268 | 8.98 | 250 | 548.964 | 8.99 | 250 | 593.538 | 8.559999
251 | 607.614 | 9.02 | 251 | 551.31 | 9.03 | 251 | 598.23 | 8.599999
252 | 609.96 | 9.065 | 252 | 551.31 | 9.075 | 252 | 598.23 | 8.639999
253 | 612.306 | 9.11 | 253 | 553.656 | 9.12 | 253 | 600.576 | 8.684999
254 | 612.306 | 9.155 | 254 | 556.002 | 9.165 | 254 | 605.268 | 8.72
255 | 614.652 | 9.2 | 255 | 558.348 | 9.21 | 255 | 607.614 | 8.76
256 | 616.998 | 9.24 | 256 | 560.694 | 9.25 | 256 | 609.96 | 8.804999
257 | 619.344 | 9.285 | 257 | 563.04 | 9.29 | 257 | 612.306 | 8.845
258 | 621.69 | 9.32 | 258 | 565.386 | 9.33 | 258 | 614.652 | 8.885
259 | 624.036 | 9.37 | 259 | 567.732 | 9.375 | 259 | 616.998 | 8.92
260 | 624.036 | 9.415 | 260 | 567.732 | 9.415 | 260 | 619.344 | 8.96
261 | 626.382 | 9.455 | 261 | 570.078 | 9.46 | 261 | 621.69 | 9.005
262 | 628.728 | 9.5 | 262 | 572.424 | 9.505 | 262 | 624.036 | 9.05
263 | 628.728 | 9.545 | 263 | 574.77 | 9.545 | 263 | 626.382 | 9.09
264 | 631.074 | 9.59 | 264 | 577.116 | 9.594999 | 264 | 628.728 | 9.13
265 | 633.42 | 9.63 | 265 | 577.116 | 9.63 | 265 | 631.074 | 9.175
266 | 635.766 | 9.679999 | 266 | 579.462 | 9.675 | 266 | 633.42 | 9.21
267 | 635.766 | 9.73 | 267 | 581.808 | 9.719999 | 267 | 633.42 | 9.255
268 | 638.112 | 9.77 | 268 | 584.154 | 9.764999 | 268 | 635.766 | 9.295
269 | 640.458 | 9.809999 | 269 | 586.5 | 9.809999 | 269 | 638.112 | 9.34
270 | 642.804 | 9.855 | 270 | 588.846 | 9.849999 | 270 | 640.458 | 9.38
271 | 645.15 | 9.9 | 271 | 588.846 | 9.889999 | 271 | 642.804 | 9.415
272 | 645.15 | 9.945 | 272 | 591.192 | 9.934999 | 272 | 645.15 | 9.455
273 | 647.496 | 9.985 | 273 | 593.538 | 9.98 | 273 | 647.496 | 9.495
274 | 647.496 | 10.04 | 274 | 593.538 | 10.025 | 274 | 647.496 | 9.54
275 | 649.842 | 10.075 | 275 | 598.23 | 10.07 | 275 | 649.842 | 9.585
276 | 652.188 | 10.115 | 276 | 598.23 | 10.11 | 276 | 652.188 | 9.63
277 | 654.534 | 10.16 | 277 | 600.576 | 10.15 | 277 | 654.534 | 9.67
278 | 654.534 | 10.205 | 278 | 602.922 | 10.19 | 278 | 654.534 | 9.705
279 | 656.88 | 10.25 | 279 | 605.268 | 10.235 | 279 | 656.88 | 9.74
280 | 659.226 | 10.29 | 280 | 605.268 | 10.275 | 280 | 659.226 | 9.78
281 | 659.226 | 10.33 | 281 | 607.614 | 10.32 | 281 | 659.226 | 9.82
282 | 659.226 | 10.38 | 282 | 609.96 | 10.365 | 282 | 661.572 | 9.865
283 | 661.572 | 10.425 | 283 | 609.96 | 10.41 | 283 | 661.572 | 9.9
284 | 663.918 | 10.47 | 284 | 612.306 | 10.45 | 284 | 663.918 | 9.94
285 | 663.918 | 10.515 | 285 | 614.652 | 10.495 | 285 | 666.264 | 9.99
286 | 666.264 | 10.55 | 286 | 614.652 | 10.54 | 286 | 666.264 | 10.03
287 | 668.61 | 10.6 | 287 | 616.998 | 10.58 | 287 | 668.61 | 10.07
288 | 668.61 | 10.645 | 288 | 619.344 | 10.62 | 288 | 670.956 | 10.105
289 | 670.956 | 10.685 | 289 | 619.344 | 10.67 | 289 | 670.956 | 10.15
290 | 670.956 | 10.725 | 290 | 621.69 | 10.71 | 290 | 673.302 | 10.195
291 | 673.302 | 10.77 | 291 | 621.69 | 10.75 | 291 | 673.302 | 10.24
292 | 675.648 | 10.815 | 292 | 624.036 | 10.79 | 292 | 675.648 | 10.27
293 | 675.648 | 10.86 | 293 | 626.382 | 10.835 | 293 | 675.648 | 10.31
294 | 677.994 | 10.905 | 294 | 626.382 | 10.88 | 294 | 677.994 | 10.35
295 | 680.34 | 10.945 | 295 | 628.728 | 10.925 | 295 | 677.994 | 10.4
296 | 680.34 | 10.995 | 296 | 628.728 | 10.965 | 296 | 677.994 | 10.435
297 | 682.686 | 11.035 | 297 | 631.074 | 11.01 | 297 | 680.34 | 10.475
298 | 682.686 | 11.08 | 298 | 633.42 | 11.055 | 298 | 682.686 | 10.52
299 | 685.032 | 11.12 | 299 | 635.766 | 11.1 | 299 | 685.032 | 10.56
300 | 685.032 | 11.17 | 300 | 635.766 | 11.14 | 300 | 685.032 | 10.6
301 | 687.378 | 11.21 | 301 | 635.766 | 11.18 | 301 | 687.378 | 10.645
302 | 687.378 | 11.255 | 302 | 638.112 | 11.225 | 302 | 689.724 | 10.685
303 | 689.724 | 11.3 | 303 | 640.458 | 11.27 | 303 | 689.724 | 10.72
304 | 692.07 | 11.345 | 304 | 642.804 | 11.31 | 304 | 692.07 | 10.765
305 | 692.07 | 11.39 | 305 | 642.804 | 11.355 | 305 | 694.416 | 10.805
306 | 692.07 | 11.435 | 306 | 645.15 | 11.4 | 306 | 694.416 | 10.85
307 | 694.416 | 11.48 | 307 | 645.15 | 11.445 | 307 | 696.762 | 10.89
308 | 694.416 | 11.52 | 308 | 647.496 | 11.485 | 308 | 699.108 | 10.93
309 | 696.762 | 11.565 | 309 | 649.842 | 11.53 | 309 | 699.108 | 10.97
310 | 696.762 | 11.615 | 310 | 649.842 | 11.565 | 310 | 701.454 | 11.02
311 | 699.108 | 11.66 | 311 | 652.188 | 11.615 | 311 | 701.454 | 11.06
312 | 701.454 | 11.705 | 312 | 652.188 | 11.66 | 312 | 703.8 | 11.1
313 | 701.454 | 11.75 | 313 | 654.534 | 11.705 | 313 | 706.146 | 11.135
314 | 701.454 | 11.79 | 314 | 656.88 | 11.745 | 314 | 706.146 | 11.18
315 | 703.8 | 11.83 | 315 | 656.88 | 11.785 | 315 | 708.492 | 11.225
316 | 703.8 | 11.875 | 316 | 659.226 | 11.825 | 316 | 708.492 | 11.27
317 | 706.146 | 11.915 | 317 | 659.226 | 11.87 | 317 | 710.838 | 11.31
318 | 708.492 | 11.96 | 318 | 659.226 | 11.915 | 318 | 710.838 | 11.345
319 | 708.492 | 12.005 | 319 | 661.572 | 11.955 | 319 | 713.184 | 11.385
320 | 710.838 | 12.05 | 320 | 663.918 | 11.995 | 320 | 715.53 | 11.43
321 | 710.838 | 12.095 | 321 | 666.264 | 12.035 | 321 | 715.53 | 11.465
322 | 713.184 | 12.14 | 322 | 666.264 | 12.08 | 322 | 717.876 | 11.505
323 | 713.184 | 12.185 | 323 | 668.61 | 12.125 | 323 | 717.876 | 11.55
324 | 713.184 | 12.225 | 324 | 668.61 | 12.17 | 324 | 720.222 | 11.59
325 | 715.53 | 12.275 | 325 | 668.61 | 12.215 | 325 | 720.222 | 11.635
326 | 715.53 | 12.31 | 326 | 670.956 | 12.255 | 326 | 722.568 | 11.67
327 | 717.876 | 12.355 | 327 | 670.956 | 12.295 | 327 | 722.568 | 11.72
328 | 717.876 | 12.4 | 328 | 673.302 | 12.34 | 328 | 724.914 | 11.765
329 | 720.222 | 12.445 | 329 | 675.648 | 12.38 | 329 | 724.914 | 11.8
330 | 722.568 | 12.49 | 330 | 675.648 | 12.42 | 330 | 727.26 | 11.845
331 | 722.568 | 12.54 | 331 | 677.994 | 12.465 | 331 | 727.26 | 11.885
332 | 724.914 | 12.585 | 332 | 677.994 | 12.51 | 332 | 729.606 | 11.925
333 | 724.914 | 12.625 | 333 | 677.994 | 12.555 | 333 | 729.606 | 11.975
334 | 724.914 | 12.675 | 334 | 680.34 | 12.605 | 334 | 731.952 | 12.015
335 | 727.26 | 12.715 | 335 | 680.34 | 12.64 | 335 | 731.952 | 12.055
336 | 729.606 | 12.76 | 336 | 682.686 | 12.68 | 336 | 734.298 | 12.1
337 | 729.606 | 12.8 | 337 | 682.686 | 12.73 | 337 | 734.298 | 12.145
338 | 729.606 | 12.845 | 338 | 682.686 | 12.77 | 338 | 736.644 | 12.19
339 | 729.606 | 12.89 | 339 | 685.032 | 12.81 | 339 | 736.644 | 12.225
340 | 731.952 | 12.935 | 340 | 685.032 | 12.855 | 340 | 736.644 | 12.28
341 | 734.298 | 12.97 | 341 | 687.378 | 12.9 | 341 | 738.99 | 12.315
342 | 734.298 | 13.015 | 342 | 687.378 | 12.94 | 342 | 738.99 | 12.36
343 | 734.298 | 13.055 | 343 | 689.724 | 12.98 | 343 | 738.99 | 12.405
344 | 736.644 | 13.1 | 344 | 692.07 | 13.02 | 344 | 741.336 | 12.44
345 | 736.644 | 13.15 | 345 | 692.07 | 13.06 | 345 | 741.336 | 12.485
346 | 736.644 | 13.195 | 346 | 694.416 | 13.105 | 346 | 743.682 | 12.53
347 | 738.99 | 13.24 | 347 | 692.07 | 13.145 | 347 | 743.682 | 12.57
348 | 738.99 | 13.275 | 348 | 694.416 | 13.19 | 348 | 746.028 | 12.61
349 | 741.336 | 13.32 | 349 | 696.762 | 13.235 | 349 | 746.028 | 12.65
350 | 741.336 | 13.365 | 350 | 696.762 | 13.275 | 350 | 746.028 | 12.695
351 | 743.682 | 13.41 | 351 | 699.108 | 13.315 | 351 | 748.374 | 12.745
352 | 746.028 | 13.455 | 352 | 699.108 | 13.355 | 352 | 748.374 | 12.785
353 | 746.028 | 13.5 | 353 | 699.108 | 13.4 | 353 | 750.72 | 12.83
354 | 748.374 | 13.535 | 354 | 701.454 | 13.445 | 354 | 750.72 | 12.87
355 | 748.374 | 13.575 | 355 | 701.454 | 13.49 | 355 | 750.72 | 12.915
356 | 750.72 | 13.62 | 356 | 703.8 | 13.535 | 356 | 753.066 | 12.955
357 | 748.374 | 13.665 | 357 | 703.8 | 13.57 | 357 | 753.066 | 13.005
358 | 750.72 | 13.715 | 358 | 706.146 | 13.605 | 358 | 753.066 | 13.045
359 | 750.72 | 13.755 | 359 | 706.146 | 13.65 | 359 | 755.412 | 13.09
360 | 753.066 | 13.8 | 360 | 706.146 | 13.69 | 360 | 755.412 | 13.125
361 | 753.066 | 13.845 | 361 | 706.146 | 13.73 | 361 | 755.412 | 13.16
362 | 753.066 | 13.89 | 362 | 708.492 | 13.775 | 362 | 757.758 | 13.205
363 | 753.066 | 13.93 | 363 | 708.492 | 13.815 | 363 | 757.758 | 13.25
364 | 755.412 | 13.975 | 364 | 710.838 | 13.855 | 364 | 757.758 | 13.285
365 | 757.758 | 14.02 | 365 | 710.838 | 13.9 | 365 | 757.758 | 13.335
366 | 757.758 | 14.065 | 366 | 713.184 | 13.94 | 366 | 760.104 | 13.37
367 | 760.104 | 14.105 | 367 | 713.184 | 13.98 | 367 | 760.104 | 13.415
368 | 760.104 | 14.155 | 368 | 715.53 | 14.025 | 368 | 760.104 | 13.46
369 | 760.104 | 14.195 | 369 | 715.53 | 14.06 | 369 | 762.45 | 13.5
370 | 760.104 | 14.235 | 370 | 715.53 | 14.1 | 370 | 764.796 | 13.54
371 | 762.45 | 14.27 | 371 | 717.876 | 14.14 | 371 | 764.796 | 13.59
372 | 762.45 | 14.315 | 372 | 720.222 | 14.175 | 372 | 767.142 | 13.625
373 | 762.45 | 14.36 | 373 | 720.222 | 14.215 | 373 | 767.142 | 13.665
374 | 764.796 | 14.395 | 374 | 722.568 | 14.255 | 374 | 767.142 | 13.7
375 | 764.796 | 14.44 | 375 | 722.568 | 14.295 | 375 | 769.488 | 13.745
376 | 764.796 | 14.48 | 376 | 724.914 | 14.325 | 376 | 771.834 | 13.78
377 | 767.142 | 14.52 | 377 | 724.914 | 14.36 | 377 | 771.834 | 13.82
378 | 769.488 | 14.565 | 378 | 724.914 | 14.395 | 378 | 771.834 | 13.855
379 | 769.488 | 14.595 | 379 | 727.26 | 14.435 | 379 | 774.18 | 13.89
380 | 769.488 | 14.635 | 380 | 727.26 | 14.47 | 380 | 774.18 | 13.925
381 | 769.488 | 14.675 | 381 | 729.606 | 14.51 | 381 | 776.526 | 13.965
382 | 771.834 | 14.71 | 382 | 729.606 | 14.545 | 382 | 776.526 | 14.01
383 | 774.18 | 14.75 | 383 | 731.952 | 14.585 | 383 | 776.526 | 14.04
384 | 774.18 | 14.785 | 384 | 731.952 | 14.62 | 384 | 778.872 | 14.08
385 | 774.18 | 14.82 | 385 | 731.952 | 14.66 | 385 | 781.218 | 14.115
386 | 776.526 | 14.855 | 386 | 734.298 | 14.705 | 386 | 781.218 | 14.155
387 | 776.526 | 14.885 | 387 | 731.952 | 14.745 | 387 | 781.218 | 14.19
388 | 776.526 | 14.925 | 388 | 734.298 | 14.785 | 388 | 783.564 | 14.22
389 | 778.872 | 14.975 | 389 | 734.298 | 14.825 | 389 | 783.564 | 14.265
390 | 778.872 | 15.01 | 390 | 736.644 | 14.865 | 390 | 783.564 | 14.3
391 | 781.218 | 15.04 | 391 | 736.644 | 14.905 | 391 | 785.91 | 14.345
392 | 781.218 | 15.07 | 392 | 736.644 | 14.95 | 392 | 785.91 | 14.385
393 | 781.218 | 15.11 | 393 | 736.644 | 15 | 393 | 785.91 | 14.42
394 | 783.564 | 15.15 | 394 | 738.99 | 15.04 | 394 | 788.256 | 14.46
395 | 783.564 | 15.185 | 395 | 738.99 | 15.07 | 395 | 788.256 | 14.5
396 | 0 | 47.49 | 396 | 741.336 | 15.11 | 396 | 790.602 | 14.55
397 | 0 | 47.5 | 397 | 741.336 | 15.15 | 397 | 790.602 | 14.595
398 | 2.346 | 47.5 | 398 | 741.336 | 15.195 | 398 | 790.602 | 14.625
399 | 2.346 | 47.5 | 399 | 741.336 | 15.235 | 399 | 792.948 | 14.665
400 | 0 | 47.5 | 400 | 743.682 | 15.275 | 400 | 792.948 | 14.705
401 | 2.346 | 47.5 | 401 | 743.682 | 15.315 | 401 | 792.948 | 14.745
402 | 0 | 47.505 | 402 | 743.682 | 15.36 | 402 | 792.948 | 14.79
403 | 2.346 | 47.505 | 403 | 746.028 | 15.405 | 403 | 795.294 | 14.83
404 | 2.346 | 47.505 | 404 | 746.028 | 15.445 | 404 | 792.948 | 14.87
405 | 2.346 | 47.505 | 405 | 746.028 | 15.49 | 405 | 792.948 | 14.905
406 | 2.346 | 47.505 | 406 | 748.374 | 15.525 | 406 | 792.948 | 14.95
407 | 2.346 | 47.505 | 407 | 750.72 | 15.565 | 407 | 792.948 | 14.995
408 | 0 | 47.505 | 408 | 750.72 | 15.61 | 408 | 792.948 | 15.035
409 | 2.346 | 47.505 | 409 | 750.72 | 15.65 | 409 | 795.294 | 15.075
410 | 2.346 | 47.505 | 410 | 750.72 | 15.69 | 410 | 795.294 | 15.12
411 | 2.346 | 47.505 | 411 | 753.066 | 15.73 | 411 | 795.294 | 15.16
412 | 2.346 | 47.505 | 412 | 753.066 | 15.77 | 412 | 795.294 | 15.2
|  |  | 413 | 753.066 | 15.815 | 413 | 795.294 | 15.24
|  |  | 414 | 755.412 | 15.85 | 414 | 795.294 | 15.285
|  |  | 415 | 753.066 | 15.89 | 415 | 797.64 | 15.32
|  |  | 416 | 755.412 | 15.93 | 416 | 797.64 | 15.36
|  |  | 417 | 755.412 | 15.97 | 417 | 797.64 | 15.4
|  |  | 418 | 755.412 | 16.01 | 418 | 797.64 | 15.44
|  |  | 419 | 755.412 | 16.045 | 419 | 797.64 | 15.48
|  |  | 420 | 757.758 | 16.085 | 420 | 799.986 | 15.525
|  |  | 421 | 757.758 | 16.125 | 421 | 799.986 | 15.56
|  |  | 422 | 757.758 | 16.16 | 422 | 799.986 | 15.595
|  |  | 423 | 760.104 | 16.19 | 423 | 799.986 | 15.635
|  |  | 424 | 760.104 | 16.23 | 424 | 799.986 | 15.67
|  |  | 425 | 760.104 | 16.27 | 425 | 802.332 | 15.715
|  |  | 426 | 760.104 | 16.31 | 426 | 802.332 | 15.75
|  |  | 427 | 760.104 | 16.345 | 427 | 804.678 | 15.785
|  |  | 428 | 762.45 | 16.375 | 428 | 804.678 | 15.825
|  |  | 429 | 762.45 | 16.415 | 429 | 804.678 | 15.865
|  |  | 430 | 762.45 | 16.45 | 430 | 804.678 | 15.9
|  |  | 431 | 762.45 | 16.485 | 431 | 804.678 | 15.935
|  |  | 432 | 762.45 | 16.525 | 432 | 807.024 | 15.97
|  |  | 433 | 764.796 | 16.555 | 433 | 807.024 | 16.005
|  |  | 434 | 764.796 | 16.59 | 434 | 807.024 | 16.04
|  |  | 435 | 764.796 | 16.635 | 435 | 809.37 | 16.075
|  |  | 436 | 764.796 | 16.675 | 436 | 809.37 | 16.115
|  |  | 437 | 767.142 | 16.71 | 437 | 807.024 | 16.145
|  |  | 438 | 767.142 | 16.745 | 438 | 809.37 | 16.185
|  |  | 439 | 767.142 | 16.775 | 439 | 809.37 | 16.225
|  |  | 440 | 767.142 | 16.815 | 440 | 809.37 | 16.265
|  |  | 441 | 769.488 | 16.855 | 441 | 811.716 | 16.3
|  |  | 442 | 769.488 | 16.895 | 442 | 811.716 | 16.335
|  |  | 443 | 769.488 | 16.925 | 443 | 814.062 | 16.375
|  |  | 444 | 769.488 | 16.96 | 444 | 814.062 | 16.415
|  |  | 445 | 771.834 | 16.995 | 445 | 816.408 | 16.45
|  |  | 446 | 771.834 | 17.035 | 446 | 816.408 | 16.485
|  |  | 447 | 771.834 | 17.075 | 447 | 818.754 | 16.52
|  |  | 448 | 771.834 | 17.115 | 448 | 818.754 | 16.555
|  |  | 449 | 774.18 | 17.16 | 449 | 821.1 | 16.595
|  |  | 450 | 774.18 | 17.195 | 450 | 823.446 | 16.63
|  |  | 451 | 774.18 | 17.23 | 451 | 823.446 | 16.67
|  |  | 452 | 774.18 | 17.27 | 452 | 823.446 | 16.71
|  |  | 453 | 774.18 | 17.31 | 453 | 825.792 | 16.75
|  |  | 454 | 776.526 | 17.345 | 454 | 825.792 | 16.785
|  |  | 455 | 771.834 | 17.405 | 455 | 828.138 | 16.82
|  |  | 456 | 771.834 | 17.455 | 456 | 828.138 | 16.855
|  |  | 457 | 769.488 | 17.495 | 457 | 830.484 | 16.89
|  |  | 458 | 771.834 | 17.54 | 458 | 830.484 | 16.925
|  |  | 459 | 769.488 | 17.585 | 459 | 830.484 | 16.965
|  |  | 460 | 769.488 | 17.63 | 460 | 832.83 | 17
|  |  | 461 | 769.488 | 17.67 | 461 | 835.176 | 17.04
|  |  | 462 | 762.45 | 17.73 | 462 | 835.176 | 17.075
|  |  | 463 | 2.346 | 27.525 | 463 | 835.176 | 17.115
|  |  | 464 | 2.346 | 27.35 | 464 | 837.522 | 17.15
|  |  | 465 | 2.346 | 27.255 | 465 | 837.522 | 17.19
|  |  | 466 | 2.346 | 27.19 | 466 | 839.868 | 17.22
|  |  | 467 | 2.346 | 27.145 | 467 | 839.868 | 17.255
|  |  | 468 | 2.346 | 27.105 | 468 | 839.868 | 17.29
|  |  | 469 | 0 | 27.075 | 469 | 842.214 | 17.325
|  |  | 470 | 2.346 | 27.05 | 470 | 842.214 | 17.36
|  |  | 471 | 2.346 | 27.025 | 471 | 842.214 | 17.4
|  |  | 472 | 2.346 | 27 | 472 | 844.56 | 17.43
|  |  | 473 | 0 | 26.985 | 473 | 844.56 | 17.47
|  |  | 474 | 0 | 26.98 | 474 | 844.56 | 17.505
|  |  | 475 | 0 | 27 | 475 | 846.906 | 17.54
|  |  | 476 | 0 | 27.03 | 476 | 846.906 | 17.58
|  |  | 477 | 0 | 27.045 | 477 | 849.252 | 17.615
|  |  | 478 | 0 | 27.05 | 478 | 849.252 | 17.645
|  |  | 479 | 0 | 27.07 | 479 | 849.252 | 17.69
[6 empty] | 480 | 846.906 | 17.72
[6 empty] | 481 | 846.906 | 17.76
[6 empty] | 482 | 846.906 | 17.8
[6 empty] | 483 | 849.252 | 17.83
[6 empty] | 484 | 849.252 | 17.87
[6 empty] | 485 | 849.252 | 17.905
[6 empty] | 486 | 851.598 | 17.94
[6 empty] | 487 | 851.598 | 17.975
[6 empty] | 488 | 851.598 | 18.01
[6 empty] | 489 | 851.598 | 18.05
[6 empty] | 490 | 853.944 | 18.095
[6 empty] | 491 | 853.944 | 18.13
[6 empty] | 492 | 853.944 | 18.165
[6 empty] | 493 | 853.944 | 18.205
[6 empty] | 494 | 856.29 | 18.24
[6 empty] | 495 | 856.29 | 18.28
[6 empty] | 496 | 856.29 | 18.315
[6 empty] | 497 | 856.29 | 18.355
[6 empty] | 498 | 856.29 | 18.39
[6 empty] | 499 | 856.29 | 18.43
[6 empty] | 500 | 858.636 | 18.475
[6 empty] | 501 | 858.636 | 18.515
[6 empty] | 502 | 858.636 | 18.555
[6 empty] | 503 | 858.636 | 18.59
[6 empty] | 504 | 858.636 | 18.63
[6 empty] | 505 | 858.636 | 18.665
[6 empty] | 506 | 860.982 | 18.71
[6 empty] | 507 | 860.982 | 18.74
[6 empty] | 508 | 860.982 | 18.775
[6 empty] | 509 | 860.982 | 18.815
[6 empty] | 510 | 860.982 | 18.855
[6 empty] | 511 | 863.328 | 18.89
[6 empty] | 512 | 863.328 | 18.935
[6 empty] | 513 | 863.328 | 18.97
[6 empty] | 514 | 865.674 | 19.005
[6 empty] | 515 | 865.674 | 19.04
[6 empty] | 516 | 865.674 | 19.075
[6 empty] | 517 | 865.674 | 19.115
[6 empty] | 518 | 868.02 | 19.155
[6 empty] | 519 | 868.02 | 19.19
[6 empty] | 520 | 865.674 | 19.225
[6 empty] | 521 | 865.674 | 19.265
[6 empty] | 522 | 868.02 | 19.305
[6 empty] | 523 | 868.02 | 19.34
[6 empty] | 524 | 868.02 | 19.375
[6 empty] | 525 | 868.02 | 19.42
[6 empty] | 526 | 870.366 | 19.455
[6 empty] | 527 | 868.02 | 19.49
[6 empty] | 528 | 870.366 | 19.53
[6 empty] | 529 | 870.366 | 19.57
[6 empty] | 530 | 870.366 | 19.61
[6 empty] | 531 | 872.712 | 19.645
[6 empty] | 532 | 872.712 | 19.68
[6 empty] | 533 | 872.712 | 19.715
[6 empty] | 534 | 875.058 | 19.76
[6 empty] | 535 | 875.058 | 19.795
[6 empty] | 536 | 875.058 | 19.835
[6 empty] | 537 | 875.058 | 19.88
[6 empty] | 538 | 875.058 | 19.915
[6 empty] | 539 | 877.404 | 19.955
[6 empty] | 540 | 877.404 | 20
[6 empty] | 541 | 879.75 | 20.035
[6 empty] | 542 | 879.75 | 20.075
[6 empty] | 543 | 879.75 | 20.12
[6 empty] | 544 | 879.75 | 20.145
[6 empty] | 545 | 882.096 | 20.185
[6 empty] | 546 | 882.096 | 20.225
[6 empty] | 547 | 882.096 | 20.255
[6 empty] | 548 | 884.442 | 20.295
[6 empty] | 549 | 884.442 | 20.335
[6 empty] | 550 | 884.442 | 20.38
[6 empty] | 551 | 884.442 | 20.42
[6 empty] | 552 | 886.788 | 20.45
[6 empty] | 553 | 886.788 | 20.49
[6 empty] | 554 | 889.134 | 20.53
[6 empty] | 555 | 889.134 | 20.57
[6 empty] | 556 | 889.134 | 20.61
[6 empty] | 557 | 891.48 | 20.65
[6 empty] | 558 | 889.134 | 20.695
[6 empty] | 559 | 889.134 | 20.73
[6 empty] | 560 | 889.134 | 20.765
[6 empty] | 561 | 889.134 | 20.81
[6 empty] | 562 | 889.134 | 20.85
[6 empty] | 563 | 891.48 | 20.885
[6 empty] | 564 | 891.48 | 20.925
[6 empty] | 565 | 891.48 | 20.96
[6 empty] | 566 | 893.826 | 21
[6 empty] | 567 | 893.826 | 21.035
[6 empty] | 568 | 893.826 | 21.085
[6 empty] | 569 | 893.826 | 21.125
[6 empty] | 570 | 896.172 | 21.16
[6 empty] | 571 | 896.172 | 21.2
[6 empty] | 572 | 896.172 | 21.24
[6 empty] | 573 | 898.518 | 21.28
[6 empty] | 574 | 898.518 | 21.315
[6 empty] | 575 | 898.518 | 21.36
[6 empty] | 576 | 898.518 | 21.4
[6 empty] | 577 | 900.864 | 21.445
[6 empty] | 578 | 900.864 | 21.49
[6 empty] | 579 | 900.864 | 21.52
[6 empty] | 580 | 900.864 | 21.56
[6 empty] | 581 | 900.864 | 21.6
[6 empty] | 582 | 903.21 | 21.645
[6 empty] | 583 | 903.21 | 21.69
[6 empty] | 584 | 903.21 | 21.73
[6 empty] | 585 | 905.556 | 21.765
[6 empty] | 586 | 905.556 | 21.795
[6 empty] | 587 | 905.556 | 21.845
[6 empty] | 588 | 905.556 | 21.88
[6 empty] | 589 | 905.556 | 21.925
[6 empty] | 590 | 905.556 | 21.97
[6 empty] | 591 | 907.902 | 22.005
[6 empty] | 592 | 905.556 | 22.045
[6 empty] | 593 | 905.556 | 22.09
[6 empty] | 594 | 905.556 | 22.125
[6 empty] | 595 | 905.556 | 22.175
[6 empty] | 596 | 905.556 | 22.21
[6 empty] | 597 | 905.556 | 22.25
[6 empty] | 598 | 905.556 | 22.3
[6 empty] | 599 | 905.556 | 22.34
[6 empty] | 600 | 905.556 | 22.38
[6 empty] | 601 | 907.902 | 22.415
[6 empty] | 602 | 907.902 | 22.46
[6 empty] | 603 | 907.902 | 22.495
[6 empty] | 604 | 907.902 | 22.535
[6 empty] | 605 | 907.902 | 22.58
[6 empty] | 606 | 907.902 | 22.62
[6 empty] | 607 | 907.902 | 22.66
[6 empty] | 608 | 907.902 | 22.71
[6 empty] | 609 | 907.902 | 22.75
[6 empty] | 610 | 907.902 | 22.795
[6 empty] | 611 | 907.902 | 22.835
[6 empty] | 612 | 907.902 | 22.875
[6 empty] | 613 | 907.902 | 22.91
[6 empty] | 614 | 907.902 | 22.95
[6 empty] | 615 | 907.902 | 22.99
[6 empty] | 616 | 907.902 | 23.025
[6 empty] | 617 | 907.902 | 23.065
[6 empty] | 618 | 910.248 | 23.105
[6 empty] | 619 | 910.248 | 23.15
[6 empty] | 620 | 910.248 | 23.195
[6 empty] | 621 | 907.902 | 23.23
[6 empty] | 622 | 910.248 | 23.275
[6 empty] | 623 | 910.248 | 23.315
[6 empty] | 624 | 910.248 | 23.355
[6 empty] | 625 | 912.594 | 23.4
[6 empty] | 626 | 910.248 | 23.435
[6 empty] | 627 | 910.248 | 23.485
[6 empty] | 628 | 910.248 | 23.52
[6 empty] | 629 | 912.594 | 23.56
[6 empty] | 630 | 912.594 | 23.6
[6 empty] | 631 | 912.594 | 23.64
[6 empty] | 632 | 912.594 | 23.685
[6 empty] | 633 | 912.594 | 23.72
[6 empty] | 634 | 912.594 | 23.755
[6 empty] | 635 | 912.594 | 23.8
[6 empty] | 636 | 912.594 | 23.84
[6 empty] | 637 | 914.94 | 23.885
[6 empty] | 638 | 914.94 | 23.92
[6 empty] | 639 | 914.94 | 23.96
[6 empty] | 640 | 914.94 | 24
[6 empty] | 641 | 914.94 | 24.04
[6 empty] | 642 | 912.594 | 24.075
[6 empty] | 643 | 912.594 | 24.115
[6 empty] | 644 | 912.594 | 24.15
[6 empty] | 645 | 912.594 | 24.19
[6 empty] | 646 | 914.94 | 24.23
[6 empty] | 647 | 914.94 | 24.275
[6 empty] | 648 | 914.94 | 24.32
[6 empty] | 649 | 914.94 | 24.355
[6 empty] | 650 | 914.94 | 24.4
[6 empty] | 651 | 917.286 | 24.435
[6 empty] | 652 | 917.286 | 24.475
[6 empty] | 653 | 917.286 | 24.52
[6 empty] | 654 | 917.286 | 24.56
[6 empty] | 655 | 919.632 | 24.595
[6 empty] | 656 | 917.286 | 24.63
[6 empty] | 657 | 917.286 | 24.675
[6 empty] | 658 | 917.286 | 24.71
[6 empty] | 659 | 919.632 | 24.75
[6 empty] | 660 | 919.632 | 24.8
[6 empty] | 661 | 919.632 | 24.835
[6 empty] | 662 | 919.632 | 24.88
[6 empty] | 663 | 919.632 | 24.915
[6 empty] | 664 | 919.632 | 24.96
[6 empty] | 665 | 919.632 | 25.005
[6 empty] | 666 | 919.632 | 25.04
[6 empty] | 667 | 919.632 | 25.08
[6 empty] | 668 | 919.632 | 25.125
[6 empty] | 669 | 921.978 | 25.17
[6 empty] | 670 | 921.978 | 25.205
[6 empty] | 671 | 921.978 | 25.235
[6 empty] | 672 | 921.978 | 25.275
[6 empty] | 673 | 919.632 | 25.315
[6 empty] | 674 | 919.632 | 25.36
[6 empty] | 675 | 919.632 | 25.405
[6 empty] | 676 | 921.978 | 25.44
[6 empty] | 677 | 921.978 | 25.48
[6 empty] | 678 | 921.978 | 25.515
[6 empty] | 679 | 921.978 | 25.56
[6 empty] | 680 | 921.978 | 25.605
[6 empty] | 681 | 621.69 | 25.95
[6 empty] | 682 | 621.69 | 26
[6 empty] | 683 | 621.69 | 26.035
[6 empty] | 684 | 626.382 | 26.075
[6 empty] | 685 | 628.728 | 26.1
[6 empty] | 686 | 626.382 | 26.125
[6 empty] | 687 | 626.382 | 26.135
[6 empty] | 688 | 626.382 | 26.135
[6 empty] | 689 | 624.036 | 26.135
[6 empty] | 690 | 624.036 | 26.14
[6 empty] | 691 | 624.036 | 26.135
[6 empty] | 692 | 621.69 | 26.13
[6 empty] | 693 | 621.69 | 26.135
[6 empty] | 694 | 621.69 | 26.14
[6 empty] | 695 | 621.69 | 26.135
[6 empty] | 696 | 619.344 | 26.14
[6 empty] | 697 | 619.344 | 26.14
[6 empty] | 698 | 614.652 | 26.065
[6 empty] | 699 | 602.922 | 25.935
[6 empty] | 700 | 588.846 | 25.76
[6 empty] | 701 | 574.77 | 25.545
[6 empty] | 702 | 558.348 | 25.335
[6 empty] | 703 | 544.272 | 25.105
[6 empty] | 704 | 527.85 | 24.86
[6 empty] | 705 | 516.12 | 24.625
[6 empty] | 706 | 502.044 | 24.39
[6 empty] | 707 | 487.968 | 24.18
[6 empty] | 708 | 478.584 | 23.97
[6 empty] | 709 | 464.508 | 23.73
[6 empty] | 710 | 450.432 | 23.485
[6 empty] | 711 | 438.702 | 23.23
[6 empty] | 712 | 424.626 | 22.98
[6 empty] | 713 | 412.896 | 22.74
[6 empty] | 714 | 398.82 | 22.49
[6 empty] | 715 | 387.09 | 22.26
[6 empty] | 716 | 375.36 | 22.02
[6 empty] | 717 | 363.63 | 21.78
[6 empty] | 718 | 351.9 | 21.545
[6 empty] | 719 | 340.17 | 21.31
[6 empty] | 720 | 326.094 | 21.075
[6 empty] | 721 | 316.71 | 20.83
[6 empty] | 722 | 304.98 | 20.59
[6 empty] | 723 | 293.25 | 20.35
[6 empty] | 724 | 283.866 | 20.11
[6 empty] | 725 | 272.136 | 19.86
[6 empty] | 726 | 262.752 | 19.62
[6 empty] | 727 | 253.368 | 19.38
[6 empty] | 728 | 243.984 | 19.15
[6 empty] | 729 | 232.254 | 18.92
[6 empty] | 730 | 222.87 | 18.69
[6 empty] | 731 | 213.486 | 18.465
[6 empty] | 732 | 206.448 | 18.26
[6 empty] | 733 | 197.064 | 18.03
[6 empty] | 734 | 190.026 | 17.84
[6 empty] | 735 | 180.642 | 17.63
[6 empty] | 736 | 173.604 | 17.43
[6 empty] | 737 | 166.566 | 17.22
[6 empty] | 738 | 157.182 | 16.99
[6 empty] | 739 | 150.144 | 16.78
[6 empty] | 740 | 140.76 | 16.515
[6 empty] | 741 | 133.722 | 16.285
[6 empty] | 742 | 124.338 | 16.06
[6 empty] | 743 | 119.646 | 15.835
[6 empty] | 744 | 112.608 | 15.605
[6 empty] | 745 | 105.57 | 15.375
[6 empty] | 746 | 96.186 | 15.15
[6 empty] | 747 | 91.494 | 14.88
[6 empty] | 748 | 84.456 | 14.6
[6 empty] | 749 | 77.418 | 14.34
[6 empty] | 750 | 72.726 | 14.045
[6 empty] | 751 | 65.688 | 13.79
[6 empty] | 752 | 60.996 | 13.51
[6 empty] | 753 | 53.958 | 13.24
[6 empty] | 754 | 49.266 | 12.99
[6 empty] | 755 | 44.574 | 12.795
[6 empty] | 756 | 42.228 | 12.6
[6 empty] | 757 | 37.536 | 12.36
[6 empty] | 758 | 30.498 | 12.1
[6 empty] | 759 | 25.806 | 11.855
[6 empty] | 760 | 21.114 | 11.6
[6 empty] | 761 | 18.768 | 11.37
[6 empty] | 762 | 14.076 | 11.1
[6 empty] | 763 | 9.384 | 10.835
[6 empty] | 764 | 4.692 | 10.61
[6 empty] | 765 | 0 | 10.245
[6 empty] | 766 | 0 | 9.87
[6 empty] | 767 | 0 | 9.855
[6 empty] | 768 | 0 | 11.505
[6 empty] | 769 | 0 | 25.11
[6 empty] | 770 | 0 | 41.265
[6 empty] | 771 | 0 | 47.02
[6 empty] | 772 | 0 | 47.025
[6 empty] | 773 | 0 | 47.03
[6 empty] | 774 | 0 | 47.03
[6 empty] | 775 | 0 | 47.03
[6 empty] | 776 | 0 | 47.035
[6 empty] | 777 | 0 | 47.035
[6 empty] | 778 | 0 | 47.035
[6 empty] | 779 | 0 | 47.035
[6 empty] | 780 | 0 | 47.035
[6 empty] | 781 | 0 | 47.035
[6 empty] | 782 | 0 | 47.04
[6 empty] | 783 | 0 | 47.04
[6 empty] | 784 | 0 | 47.035
[6 empty] | 785 | 2.346 | 47.04
[6 empty] | 786 | 2.346 | 47.04
[6 empty] | 787 | 0 | 47.04
[6 empty] | 788 | 0 | 47.035
[6 empty] | 789 | 0 | 47.035
[6 empty] | 790 | 0 | 47.04
[6 empty] | 791 | 0 | 47.04
[6 empty] | 792 | 2.346 | 47.04
[6 empty] | 793 | 0 | 47.04

## Kamada
CSV Data | 0sec - 177.5sec |  | CSV Data | 0sec - 322.5sec |  | CSV Data | 0sec - 291sec
DATASET | F012 | Kamada.epo | DATASET | F013 | Kamada.suibi | DATASET | F015 | KamadaC
VERSION | 2 |  | VERSION | 2 |  | VERSION | 2
SERIES | CH_1 | CH_3 | SERIES | CH_1 | CH_3 | SERIES | CH_1 | CH_3
DATE | 01-19-2000 |  | DATE | 01-19-2000 |  | DATE | 01-19-2000
TIME | 2:52 |  | TIME | 2:56 |  | TIME | 3:02
RATE | 2 |  | RATE | 2 |  | RATE | 2
VERT_UNITS | N | mm | VERT_UNITS | N | mm | VERT_UNITS | N | mm
| 579.462 |  |  | 628.728 |  |  | 774.18
HORZ_UNITS | SEC |  | HORZ_UNITS | SEC |  | HORZ_UNITS | SEC
NUM_SERIES | 4 |  | NUM_SERIES | 4 |  | NUM_SERIES | 4
STORAGE_MODE | INTERLACED |  | STORAGE_MODE | INTERLACED |  | STORAGE_MODE | INTERLACED
FILE_TYPE | INTEGER |  | FILE_TYPE | INTEGER |  | FILE_TYPE | INTEGER
SLOPE | 2.346 | -0.005 | SLOPE | 2.346 | -0.005 | SLOPE | 2.346 | -0.005
X_OFFSET | 0 |  | X_OFFSET | 0 |  | X_OFFSET | 0
Y_OFFSET | 0 | 0 | Y_OFFSET | 0 | 0 | Y_OFFSET | 0 | 0
NUM_SAMPS | 356 |  | NUM_SAMPS | 646 |  | NUM_SAMPS | 583
| CH_1 | CH_3 |  | CH_1 | CH_3 |  | CH_1 | CH_3
1 | 2.346 | 0 | 1 | 0 | 0 | 1 | 0 | -0.115
2 | 2.346 | 0 | 2 | 0 | 0 | 2 | 0 | -0.11
3 | 2.346 | 0 | 3 | 0 | 0 | 3 | 0 | -0.115
4 | 2.346 | 0 | 4 | 0 | 0 | 4 | 0 | -0.12
5 | 2.346 | 0 | 5 | 0 | 0 | 5 | 0 | -0.115
6 | 2.346 | 0 | 6 | 0 | 0 | 6 | 0 | -0.11
7 | 2.346 | 0 | 7 | 0 | 0 | 7 | 0 | -0.115
8 | 4.692 | 0 | 8 | 0 | 0 | 8 | 0 | -0.115
9 | 2.346 | 0 | 9 | -2.346 | 0 | 9 | 0 | -0.115
10 | 2.346 | 0 | 10 | -2.346 | 0 | 10 | 0 | -0.115
11 | 4.692 | 0 | 11 | -2.346 | 0 | 11 | 0 | -0.115
12 | 4.692 | 0 | 12 | -2.346 | 0.005 | 12 | 0 | -0.115
13 | 4.692 | 0 | 13 | -2.346 | 0 | 13 | 0 | -0.115
14 | 4.692 | 0 | 14 | -2.346 | 0.005 | 14 | 0 | -0.115
15 | 2.346 | 0 | 15 | -2.346 | 0.005 | 15 | 0 | -0.115
16 | 2.346 | 0.005 | 16 | -2.346 | 0 | 16 | 0 | -0.115
17 | 2.346 | 0 | 17 | -2.346 | 0.005 | 17 | 0 | -0.11
18 | 2.346 | 0 | 18 | -2.346 | 0 | 18 | 0 | -0.115
19 | 4.692 | 0 | 19 | -2.346 | 0 | 19 | 0 | -0.115
20 | 2.346 | 0 | 20 | -2.346 | 0 | 20 | 0 | -0.115
21 | 4.692 | 0 | 21 | -2.346 | 0 | 21 | 0 | -0.115
22 | 2.346 | 0 | 22 | -2.346 | 0.005 | 22 | 0 | -0.115
23 | 2.346 | 0.005 | 23 | -2.346 | 0 | 23 | 0 | -0.115
24 | 2.346 | 0 | 24 | -2.346 | 0 | 24 | 0 | -0.115
25 | 2.346 | 0 | 25 | -2.346 | 0 | 25 | 0 | -0.115
26 | 2.346 | 0 | 26 | -2.346 | 0 | 26 | 0 | -0.115
27 | 2.346 | 0 | 27 | 0 | 0 | 27 | 0 | -0.115
28 | 2.346 | 0 | 28 | -2.346 | 0 | 28 | 0 | -0.115
29 | 2.346 | 0 | 29 | -2.346 | 0.01 | 29 | 0 | -0.115
30 | 2.346 | 0.01 | 30 | 0 | 0.01 | 30 | 0 | -0.115
31 | 4.692 | 0.025 | 31 | 0 | 0.015 | 31 | 0 | -0.11
32 | 4.692 | 0.05 | 32 | 0 | 0.02 | 32 | 0 | -0.11
33 | 7.038 | 0.085 | 33 | 0 | 0.025 | 33 | 0 | -0.115
34 | 9.384 | 0.125 | 34 | 0 | 0.035 | 34 | 0 | -0.11
35 | 9.384 | 0.165 | 35 | 0 | 0.045 | 35 | 0 | -0.115
36 | 11.73 | 0.2 | 36 | 2.346 | 0.055 | 36 | 0 | -0.09999999
37 | 14.076 | 0.235 | 37 | 2.346 | 0.07 | 37 | 0 | -0.075
38 | 14.076 | 0.27 | 38 | 4.692 | 0.075 | 38 | 2.346 | -0.04
39 | 16.422 | 0.305 | 39 | 4.692 | 0.09 | 39 | 4.692 | -0.02
40 | 18.768 | 0.34 | 40 | 4.692 | 0.09999999 | 40 | 4.692 | 0
41 | 18.768 | 0.375 | 41 | 7.038 | 0.12 | 41 | 7.038 | 0.02
42 | 21.114 | 0.405 | 42 | 7.038 | 0.14 | 42 | 9.384 | 0.05
43 | 23.46 | 0.44 | 43 | 9.384 | 0.16 | 43 | 9.384 | 0.085
44 | 23.46 | 0.475 | 44 | 11.73 | 0.18 | 44 | 14.076 | 0.12
45 | 25.806 | 0.505 | 45 | 14.076 | 0.21 | 45 | 14.076 | 0.155
46 | 28.152 | 0.54 | 46 | 14.076 | 0.23 | 46 | 16.422 | 0.195
47 | 28.152 | 0.575 | 47 | 16.422 | 0.255 | 47 | 21.114 | 0.23
48 | 30.498 | 0.605 | 48 | 16.422 | 0.27 | 48 | 21.114 | 0.265
49 | 32.844 | 0.63 | 49 | 18.768 | 0.295 | 49 | 23.46 | 0.3
50 | 32.844 | 0.655 | 50 | 21.114 | 0.315 | 50 | 25.806 | 0.325
51 | 35.19 | 0.68 | 51 | 21.114 | 0.33 | 51 | 25.806 | 0.355
52 | 35.19 | 0.7 | 52 | 23.46 | 0.355 | 52 | 28.152 | 0.385
53 | 37.536 | 0.71 | 53 | 23.46 | 0.38 | 53 | 30.498 | 0.42
54 | 37.536 | 0.74 | 54 | 25.806 | 0.4 | 54 | 32.844 | 0.445
55 | 39.882 | 0.78 | 55 | 25.806 | 0.425 | 55 | 32.844 | 0.46
56 | 42.228 | 0.815 | 56 | 28.152 | 0.45 | 56 | 32.844 | 0.49
57 | 42.228 | 0.86 | 57 | 30.498 | 0.47 | 57 | 35.19 | 0.505
58 | 44.574 | 0.875 | 58 | 30.498 | 0.485 | 58 | 37.536 | 0.535
59 | 44.574 | 0.875 | 59 | 32.844 | 0.51 | 59 | 39.882 | 0.575
60 | 44.574 | 0.89 | 60 | 35.19 | 0.53 | 60 | 39.882 | 0.615
61 | 46.92 | 0.91 | 61 | 37.536 | 0.55 | 61 | 42.228 | 0.64
62 | 46.92 | 0.935 | 62 | 37.536 | 0.565 | 62 | 42.228 | 0.645
63 | 49.266 | 0.97 | 63 | 37.536 | 0.575 | 63 | 42.228 | 0.645
64 | 49.266 | 0.985 | 64 | 37.536 | 0.585 | 64 | 44.574 | 0.675
65 | 49.266 | 0.98 | 65 | 39.882 | 0.605 | 65 | 44.574 | 0.7
66 | 51.612 | 1.015 | 66 | 42.228 | 0.635 | 66 | 46.92 | 0.725
67 | 53.958 | 1.055 | 67 | 42.228 | 0.655 | 67 | 49.266 | 0.76
68 | 56.304 | 1.095 | 68 | 44.574 | 0.675 | 68 | 49.266 | 0.785
69 | 58.65 | 1.14 | 69 | 44.574 | 0.71 | 69 | 51.612 | 0.8
70 | 60.996 | 1.175 | 70 | 46.92 | 0.745 | 70 | 53.958 | 0.84
71 | 60.996 | 1.22 | 71 | 49.266 | 0.765 | 71 | 56.304 | 0.89
72 | 63.342 | 1.26 | 72 | 49.266 | 0.775 | 72 | 58.65 | 0.925
73 | 65.688 | 1.3 | 73 | 49.266 | 0.775 | 73 | 60.996 | 0.96
74 | 68.034 | 1.335 | 74 | 49.266 | 0.775 | 74 | 63.342 | 1.005
75 | 72.726 | 1.375 | 75 | 51.612 | 0.79 | 75 | 65.688 | 1.055
76 | 72.726 | 1.425 | 76 | 51.612 | 0.81 | 76 | 68.034 | 1.095
77 | 75.072 | 1.47 | 77 | 51.612 | 0.82 | 77 | 70.38 | 1.135
78 | 77.418 | 1.505 | 78 | 53.958 | 0.845 | 78 | 72.726 | 1.17
79 | 79.764 | 1.545 | 79 | 56.304 | 0.865 | 79 | 75.072 | 1.215
80 | 82.11 | 1.585 | 80 | 56.304 | 0.87 | 80 | 77.418 | 1.265
81 | 84.456 | 1.635 | 81 | 53.958 | 0.86 | 81 | 79.764 | 1.31
82 | 86.802 | 1.68 | 82 | 56.304 | 0.88 | 82 | 82.11 | 1.345
83 | 89.14799 | 1.715 | 83 | 58.65 | 0.9 | 83 | 84.456 | 1.39
84 | 91.494 | 1.76 | 84 | 58.65 | 0.935 | 84 | 86.802 | 1.425
85 | 93.84 | 1.8 | 85 | 60.996 | 0.965 | 85 | 89.14799 | 1.48
86 | 96.186 | 1.845 | 86 | 63.342 | 0.9899999 | 86 | 91.494 | 1.525
87 | 98.532 | 1.885 | 87 | 65.688 | 1.015 | 87 | 93.84 | 1.565
88 | 100.878 | 1.925 | 88 | 65.688 | 1.045 | 88 | 96.186 | 1.605
89 | 103.224 | 1.97 | 89 | 68.034 | 1.065 | 89 | 98.532 | 1.645
90 | 105.57 | 2.01 | 90 | 68.034 | 1.095 | 90 | 100.878 | 1.695
91 | 107.916 | 2.05 | 91 | 70.38 | 1.125 | 91 | 103.224 | 1.735
92 | 110.262 | 2.095 | 92 | 72.726 | 1.145 | 92 | 105.57 | 1.775
93 | 112.608 | 2.135 | 93 | 72.726 | 1.17 | 93 | 107.916 | 1.815
94 | 114.954 | 2.175 | 94 | 75.072 | 1.2 | 94 | 110.262 | 1.855
95 | 117.3 | 2.215 | 95 | 77.418 | 1.225 | 95 | 114.954 | 1.905
96 | 119.646 | 2.255 | 96 | 77.418 | 1.25 | 96 | 114.954 | 1.945
97 | 121.992 | 2.295 | 97 | 79.764 | 1.285 | 97 | 119.646 | 1.985
98 | 121.992 | 2.34 | 98 | 82.11 | 1.31 | 98 | 121.992 | 2.02
99 | 126.684 | 2.375 | 99 | 84.456 | 1.335 | 99 | 124.338 | 2.065
100 | 129.03 | 2.42 | 100 | 84.456 | 1.365 | 100 | 126.684 | 2.115
101 | 131.376 | 2.465 | 101 | 86.802 | 1.39 | 101 | 129.03 | 2.16
102 | 133.722 | 2.51 | 102 | 89.14799 | 1.42 | 102 | 131.376 | 2.205
103 | 136.068 | 2.555 | 103 | 89.14799 | 1.445 | 103 | 133.722 | 2.24
104 | 138.414 | 2.595 | 104 | 91.494 | 1.47 | 104 | 136.068 | 2.29
105 | 140.76 | 2.635 | 105 | 93.84 | 1.49 | 105 | 138.414 | 2.335
106 | 143.106 | 2.68 | 106 | 96.186 | 1.52 | 106 | 140.76 | 2.385
107 | 145.452 | 2.725 | 107 | 96.186 | 1.55 | 107 | 143.106 | 2.425
108 | 147.798 | 2.765 | 108 | 98.532 | 1.57 | 108 | 145.452 | 2.46
109 | 150.144 | 2.795 | 109 | 100.878 | 1.6 | 109 | 147.798 | 2.495
110 | 152.49 | 2.825 | 110 | 103.224 | 1.63 | 110 | 150.144 | 2.525
111 | 152.49 | 2.855 | 111 | 103.224 | 1.655 | 111 | 152.49 | 2.555
112 | 154.836 | 2.885 | 112 | 103.224 | 1.68 | 112 | 152.49 | 2.59
113 | 157.182 | 2.915 | 113 | 105.57 | 1.705 | 113 | 154.836 | 2.62
114 | 159.528 | 2.96 | 114 | 107.916 | 1.72 | 114 | 157.182 | 2.665
115 | 161.874 | 2.995 | 115 | 107.916 | 1.75 | 115 | 159.528 | 2.7
116 | 164.22 | 3.035 | 116 | 110.262 | 1.77 | 116 | 161.874 | 2.74
117 | 166.566 | 3.07 | 117 | 110.262 | 1.79 | 117 | 164.22 | 2.775
118 | 168.912 | 3.11 | 118 | 112.608 | 1.82 | 118 | 166.566 | 2.815
119 | 171.258 | 3.15 | 119 | 114.954 | 1.845 | 119 | 171.258 | 2.855
120 | 173.604 | 3.18 | 120 | 117.3 | 1.86 | 120 | 171.258 | 2.9
121 | 175.95 | 3.225 | 121 | 117.3 | 1.88 | 121 | 173.604 | 2.95
122 | 178.296 | 3.275 | 122 | 117.3 | 1.9 | 122 | 178.296 | 2.995
123 | 180.642 | 3.32 | 123 | 119.646 | 1.915 | 123 | 180.642 | 3.04
124 | 182.988 | 3.365 | 124 | 119.646 | 1.93 | 124 | 182.988 | 3.09
125 | 185.334 | 3.405 | 125 | 121.992 | 1.95 | 125 | 185.334 | 3.125
126 | 187.68 | 3.45 | 126 | 121.992 | 1.975 | 126 | 187.68 | 3.17
127 | 190.026 | 3.485 | 127 | 124.338 | 1.995 | 127 | 190.026 | 3.21
128 | 192.372 | 3.53 | 128 | 126.684 | 2.015 | 128 | 192.372 | 3.26
129 | 194.718 | 3.575 | 129 | 126.684 | 2.04 | 129 | 194.718 | 3.3
130 | 197.064 | 3.62 | 130 | 126.684 | 2.06 | 130 | 197.064 | 3.345
131 | 199.41 | 3.66 | 131 | 129.03 | 2.08 | 131 | 201.756 | 3.385
132 | 201.756 | 3.7 | 132 | 129.03 | 2.1 | 132 | 201.756 | 3.43
133 | 204.102 | 3.74 | 133 | 131.376 | 2.12 | 133 | 206.448 | 3.475
134 | 206.448 | 3.785 | 134 | 133.722 | 2.145 | 134 | 206.448 | 3.515
135 | 208.794 | 3.83 | 135 | 133.722 | 2.155 | 135 | 208.794 | 3.565
136 | 211.14 | 3.87 | 136 | 136.068 | 2.175 | 136 | 213.486 | 3.605
137 | 213.486 | 3.91 | 137 | 136.068 | 2.195 | 137 | 213.486 | 3.65
138 | 215.832 | 3.955 | 138 | 136.068 | 2.215 | 138 | 218.178 | 3.695
139 | 218.178 | 3.995 | 139 | 138.414 | 2.235 | 139 | 220.524 | 3.74
140 | 220.524 | 4.045 | 140 | 140.76 | 2.25 | 140 | 222.87 | 3.785
141 | 222.87 | 4.08 | 141 | 140.76 | 2.265 | 141 | 225.216 | 3.825
142 | 225.216 | 4.125 | 142 | 140.76 | 2.28 | 142 | 227.562 | 3.875
143 | 227.562 | 4.17 | 143 | 143.106 | 2.3 | 143 | 229.908 | 3.915
144 | 229.908 | 4.215 | 144 | 143.106 | 2.325 | 144 | 234.6 | 3.96
145 | 232.254 | 4.26 | 145 | 145.452 | 2.34 | 145 | 236.946 | 4.005
146 | 234.6 | 4.305 | 146 | 145.452 | 2.36 | 146 | 239.292 | 4.055
147 | 236.946 | 4.345 | 147 | 145.452 | 2.37 | 147 | 241.638 | 4.1
148 | 239.292 | 4.385 | 148 | 147.798 | 2.375 | 148 | 243.984 | 4.135
149 | 241.638 | 4.43 | 149 | 147.798 | 2.395 | 149 | 246.33 | 4.185
150 | 243.984 | 4.48 | 150 | 150.144 | 2.41 | 150 | 248.676 | 4.225
151 | 248.676 | 4.515 | 151 | 150.144 | 2.415 | 151 | 251.022 | 4.275
152 | 251.022 | 4.56 | 152 | 150.144 | 2.425 | 152 | 253.368 | 4.32
153 | 251.022 | 4.605 | 153 | 152.49 | 2.44 | 153 | 255.714 | 4.365
154 | 253.368 | 4.65 | 154 | 152.49 | 2.455 | 154 | 260.406 | 4.405
155 | 255.714 | 4.695 | 155 | 152.49 | 2.465 | 155 | 262.752 | 4.45
156 | 260.406 | 4.735 | 156 | 152.49 | 2.475 | 156 | 265.098 | 4.49
157 | 260.406 | 4.78 | 157 | 152.49 | 2.48 | 157 | 267.444 | 4.535
158 | 265.098 | 4.82 | 158 | 152.49 | 2.49 | 158 | 269.79 | 4.585
159 | 265.098 | 4.865 | 159 | 154.836 | 2.5 | 159 | 272.136 | 4.625
160 | 267.444 | 4.905 | 160 | 154.836 | 2.51 | 160 | 274.482 | 4.665
161 | 269.79 | 4.95 | 161 | 154.836 | 2.525 | 161 | 276.828 | 4.715
162 | 272.136 | 4.995 | 162 | 154.836 | 2.535 | 162 | 281.52 | 4.765
163 | 274.482 | 5.03 | 163 | 154.836 | 2.54 | 163 | 283.866 | 4.805
164 | 276.828 | 5.08 | 164 | 154.836 | 2.53 | 164 | 286.212 | 4.845
165 | 279.174 | 5.125 | 165 | 154.836 | 2.54 | 165 | 288.558 | 4.885
166 | 281.52 | 5.17 | 166 | 154.836 | 2.535 | 166 | 290.904 | 4.925
167 | 283.866 | 5.205 | 167 | 154.836 | 2.535 | 167 | 293.25 | 4.975
168 | 286.212 | 5.245 | 168 | 154.836 | 2.54 | 168 | 295.596 | 5.015
169 | 288.558 | 5.285 | 169 | 154.836 | 2.54 | 169 | 297.942 | 5.055
170 | 290.904 | 5.325 | 170 | 154.836 | 2.54 | 170 | 300.288 | 5.1
171 | 293.25 | 5.375 | 171 | 154.836 | 2.54 | 171 | 302.634 | 5.15
172 | 295.596 | 5.415 | 172 | 154.836 | 2.54 | 172 | 304.98 | 5.195
173 | 297.942 | 5.455 | 173 | 154.836 | 2.54 | 173 | 309.672 | 5.24
174 | 300.288 | 5.5 | 174 | 154.836 | 2.54 | 174 | 312.018 | 5.285
175 | 302.634 | 5.545 | 175 | 154.836 | 2.54 | 175 | 312.018 | 5.325
176 | 304.98 | 5.59 | 176 | 154.836 | 2.54 | 176 | 314.364 | 5.37
177 | 307.326 | 5.63 | 177 | 154.836 | 2.54 | 177 | 319.056 | 5.41
178 | 309.672 | 5.675 | 178 | 154.836 | 2.54 | 178 | 321.402 | 5.45
179 | 312.018 | 5.715 | 179 | 154.836 | 2.54 | 179 | 323.748 | 5.495
180 | 314.364 | 5.755 | 180 | 154.836 | 2.54 | 180 | 326.094 | 5.54
181 | 316.71 | 5.795 | 181 | 154.836 | 2.54 | 181 | 328.44 | 5.585
182 | 319.056 | 5.84 | 182 | 152.49 | 2.545 | 182 | 330.786 | 5.625
183 | 321.402 | 5.88 | 183 | 154.836 | 2.545 | 183 | 333.132 | 5.67
184 | 323.748 | 5.925 | 184 | 154.836 | 2.54 | 184 | 335.478 | 5.715
185 | 326.094 | 5.965 | 185 | 154.836 | 2.54 | 185 | 337.824 | 5.76
186 | 328.44 | 6 | 186 | 154.836 | 2.54 | 186 | 340.17 | 5.8
187 | 330.786 | 6.05 | 187 | 154.836 | 2.54 | 187 | 342.516 | 5.845
188 | 333.132 | 6.095 | 188 | 152.49 | 2.54 | 188 | 347.208 | 5.89
189 | 335.478 | 6.13 | 189 | 152.49 | 2.545 | 189 | 349.554 | 5.93
190 | 337.824 | 6.17 | 190 | 154.836 | 2.54 | 190 | 351.9 | 5.98
191 | 340.17 | 6.215 | 191 | 154.836 | 2.55 | 191 | 354.246 | 6.015
192 | 342.516 | 6.26 | 192 | 157.182 | 2.565 | 192 | 356.592 | 6.065
193 | 344.862 | 6.3 | 193 | 157.182 | 2.595 | 193 | 358.938 | 6.11
194 | 347.208 | 6.345 | 194 | 159.528 | 2.635 | 194 | 361.284 | 6.155
195 | 349.554 | 6.38 | 195 | 164.22 | 2.675 | 195 | 363.63 | 6.195
196 | 351.9 | 6.43 | 196 | 166.566 | 2.715 | 196 | 368.322 | 6.25
197 | 354.246 | 6.47 | 197 | 166.566 | 2.75 | 197 | 370.668 | 6.295
198 | 356.592 | 6.51 | 198 | 171.258 | 2.78 | 198 | 373.014 | 6.33
199 | 358.938 | 6.55 | 199 | 173.604 | 2.82 | 199 | 375.36 | 6.375
200 | 358.938 | 6.595 | 200 | 175.95 | 2.86 | 200 | 375.36 | 6.42
201 | 361.284 | 6.645 | 201 | 178.296 | 2.91 | 201 | 380.052 | 6.475
202 | 363.63 | 6.685 | 202 | 180.642 | 2.955 | 202 | 382.398 | 6.51
203 | 365.976 | 6.725 | 203 | 182.988 | 2.99 | 203 | 384.744 | 6.555
204 | 368.322 | 6.765 | 204 | 185.334 | 3.035 | 204 | 384.744 | 6.595
205 | 370.668 | 6.815 | 205 | 187.68 | 3.075 | 205 | 389.436 | 6.635
206 | 373.014 | 6.86 | 206 | 190.026 | 3.115 | 206 | 391.782 | 6.685
207 | 375.36 | 6.895 | 207 | 192.372 | 3.16 | 207 | 394.128 | 6.73
208 | 377.706 | 6.935 | 208 | 197.064 | 3.2 | 208 | 396.474 | 6.775
209 | 380.052 | 6.975 | 209 | 199.41 | 3.245 | 209 | 398.82 | 6.815
210 | 382.398 | 7.02 | 210 | 201.756 | 3.28 | 210 | 401.166 | 6.865
211 | 384.744 | 7.065 | 211 | 204.102 | 3.32 | 211 | 403.512 | 6.905
212 | 384.744 | 7.1 | 212 | 206.448 | 3.365 | 212 | 405.858 | 6.95
213 | 387.09 | 7.145 | 213 | 208.794 | 3.4 | 213 | 408.204 | 6.99
214 | 389.436 | 7.185 | 214 | 211.14 | 3.45 | 214 | 410.55 | 7.035
215 | 391.782 | 7.23 | 215 | 215.832 | 3.485 | 215 | 412.896 | 7.08
216 | 394.128 | 7.275 | 216 | 218.178 | 3.53 | 216 | 415.242 | 7.125
217 | 396.474 | 7.315 | 217 | 220.524 | 3.57 | 217 | 417.588 | 7.17
218 | 398.82 | 7.35 | 218 | 222.87 | 3.615 | 218 | 419.934 | 7.21
219 | 401.166 | 7.395 | 219 | 225.216 | 3.655 | 219 | 422.28 | 7.255
220 | 403.512 | 7.44 | 220 | 227.562 | 3.7 | 220 | 426.972 | 7.3
221 | 405.858 | 7.48 | 221 | 229.908 | 3.745 | 221 | 429.318 | 7.345
222 | 408.204 | 7.525 | 222 | 232.254 | 3.79 | 222 | 431.664 | 7.39
223 | 408.204 | 7.565 | 223 | 234.6 | 3.83 | 223 | 431.664 | 7.43
224 | 410.55 | 7.605 | 224 | 236.946 | 3.875 | 224 | 434.01 | 7.475
225 | 415.242 | 7.65 | 225 | 239.292 | 3.92 | 225 | 436.356 | 7.52
226 | 415.242 | 7.695 | 226 | 241.638 | 3.965 | 226 | 438.702 | 7.565
227 | 417.588 | 7.73 | 227 | 243.984 | 4 | 227 | 441.048 | 7.605
228 | 419.934 | 7.775 | 228 | 246.33 | 4.045 | 228 | 445.74 | 7.645
229 | 422.28 | 7.815 | 229 | 248.676 | 4.095 | 229 | 448.086 | 7.69
230 | 422.28 | 7.86 | 230 | 251.022 | 4.13 | 230 | 448.086 | 7.73
231 | 424.626 | 7.905 | 231 | 253.368 | 4.175 | 231 | 450.432 | 7.785
232 | 426.972 | 7.945 | 232 | 255.714 | 4.22 | 232 | 452.778 | 7.825
233 | 429.318 | 7.98 | 233 | 260.406 | 4.265 | 233 | 455.124 | 7.875
234 | 431.664 | 8.025 | 234 | 260.406 | 4.305 | 234 | 457.47 | 7.92
235 | 434.01 | 8.065 | 235 | 262.752 | 4.35 | 235 | 459.816 | 7.965
236 | 436.356 | 8.11 | 236 | 265.098 | 4.395 | 236 | 462.162 | 8.005
237 | 438.702 | 8.155 | 237 | 267.444 | 4.435 | 237 | 464.508 | 8.045
238 | 441.048 | 8.195 | 238 | 269.79 | 4.475 | 238 | 466.854 | 8.09
239 | 441.048 | 8.24 | 239 | 272.136 | 4.52 | 239 | 469.2 | 8.135
240 | 443.394 | 8.285 | 240 | 274.482 | 4.56 | 240 | 471.546 | 8.179999
241 | 445.74 | 8.33 | 241 | 279.174 | 4.6 | 241 | 473.892 | 8.22
242 | 445.74 | 8.375 | 242 | 279.174 | 4.645 | 242 | 476.238 | 8.264999
243 | 450.432 | 8.41 | 243 | 281.52 | 4.69 | 243 | 476.238 | 8.304999
244 | 450.432 | 8.455 | 244 | 283.866 | 4.73 | 244 | 478.584 | 8.355
245 | 452.778 | 8.495 | 245 | 286.212 | 4.78 | 245 | 480.93 | 8.395
246 | 455.124 | 8.545 | 246 | 288.558 | 4.82 | 246 | 483.276 | 8.44
247 | 457.47 | 8.58 | 247 | 290.904 | 4.855 | 247 | 485.622 | 8.48
248 | 459.816 | 8.62 | 248 | 293.25 | 4.895 | 248 | 487.968 | 8.525
249 | 459.816 | 8.665 | 249 | 295.596 | 4.935 | 249 | 487.968 | 8.57
250 | 462.162 | 8.705 | 250 | 297.942 | 4.98 | 250 | 490.314 | 8.61
251 | 464.508 | 8.745 | 251 | 300.288 | 5.025 | 251 | 492.66 | 8.655
252 | 466.854 | 8.79 | 252 | 302.634 | 5.06 | 252 | 495.006 | 8.69
253 | 469.2 | 8.83 | 253 | 304.98 | 5.11 | 253 | 497.352 | 8.735
254 | 471.546 | 8.875 | 254 | 307.326 | 5.15 | 254 | 499.698 | 8.785
255 | 471.546 | 8.915 | 255 | 309.672 | 5.19 | 255 | 502.044 | 8.825
256 | 473.892 | 8.96 | 256 | 312.018 | 5.23 | 256 | 504.39 | 8.875
257 | 476.238 | 8.995 | 257 | 314.364 | 5.275 | 257 | 504.39 | 8.915
258 | 478.584 | 9.035 | 258 | 316.71 | 5.32 | 258 | 506.736 | 8.955
259 | 478.584 | 9.08 | 259 | 319.056 | 5.36 | 259 | 509.082 | 9
260 | 480.93 | 9.12 | 260 | 321.402 | 5.395 | 260 | 511.428 | 9.04
261 | 483.276 | 9.165 | 261 | 323.748 | 5.435 | 261 | 513.774 | 9.085
262 | 485.622 | 9.215 | 262 | 326.094 | 5.48 | 262 | 516.12 | 9.13
263 | 485.622 | 9.25 | 263 | 328.44 | 5.52 | 263 | 518.466 | 9.17
264 | 487.968 | 9.295 | 264 | 330.786 | 5.565 | 264 | 520.812 | 9.215
265 | 490.314 | 9.335 | 265 | 333.132 | 5.605 | 265 | 520.812 | 9.26
266 | 490.314 | 9.375 | 266 | 335.478 | 5.645 | 266 | 523.158 | 9.3
267 | 492.66 | 9.415 | 267 | 337.824 | 5.69 | 267 | 525.504 | 9.349999
268 | 495.006 | 9.46 | 268 | 340.17 | 5.735 | 268 | 525.504 | 9.389999
269 | 497.352 | 9.5 | 269 | 342.516 | 5.775 | 269 | 527.85 | 9.434999
270 | 497.352 | 9.545 | 270 | 347.208 | 5.815 | 270 | 530.196 | 9.48
271 | 499.698 | 9.585 | 271 | 349.554 | 5.86 | 271 | 532.542 | 9.514999
272 | 502.044 | 9.63 | 272 | 349.554 | 5.9 | 272 | 534.888 | 9.565
273 | 504.39 | 9.67 | 273 | 354.246 | 5.94 | 273 | 534.888 | 9.605
274 | 506.736 | 9.705 | 274 | 356.592 | 5.985 | 274 | 537.234 | 9.65
275 | 506.736 | 9.755 | 275 | 358.938 | 6.025 | 275 | 539.58 | 9.695
276 | 506.736 | 9.8 | 276 | 361.284 | 6.065 | 276 | 539.58 | 9.74
277 | 509.082 | 9.84 | 277 | 363.63 | 6.11 | 277 | 541.926 | 9.785
278 | 511.428 | 9.885 | 278 | 365.976 | 6.15 | 278 | 544.272 | 9.815
279 | 511.428 | 9.92 | 279 | 368.322 | 6.19 | 279 | 544.272 | 9.865
280 | 513.774 | 9.965 | 280 | 370.668 | 6.235 | 280 | 546.618 | 9.905
281 | 513.774 | 10.015 | 281 | 375.36 | 6.28 | 281 | 548.964 | 9.945
282 | 516.12 | 10.055 | 282 | 377.706 | 6.32 | 282 | 551.31 | 9.99
283 | 518.466 | 10.095 | 283 | 380.052 | 6.36 | 283 | 551.31 | 10.035
284 | 518.466 | 10.14 | 284 | 382.398 | 6.4 | 284 | 553.656 | 10.075
285 | 520.812 | 10.175 | 285 | 384.744 | 6.445 | 285 | 553.656 | 10.12
286 | 523.158 | 10.215 | 286 | 387.09 | 6.485 | 286 | 556.002 | 10.165
287 | 523.158 | 10.26 | 287 | 389.436 | 6.525 | 287 | 558.348 | 10.21
288 | 525.504 | 10.3 | 288 | 391.782 | 6.565 | 288 | 560.694 | 10.25
289 | 527.85 | 10.345 | 289 | 394.128 | 6.61 | 289 | 560.694 | 10.295
290 | 527.85 | 10.385 | 290 | 398.82 | 6.65 | 290 | 563.04 | 10.34
291 | 530.196 | 10.43 | 291 | 398.82 | 6.685 | 291 | 563.04 | 10.38
292 | 532.542 | 10.47 | 292 | 403.512 | 6.73 | 292 | 565.386 | 10.425
293 | 532.542 | 10.515 | 293 | 405.858 | 6.77 | 293 | 565.386 | 10.47
294 | 534.888 | 10.555 | 294 | 408.204 | 6.81 | 294 | 567.732 | 10.51
295 | 534.888 | 10.595 | 295 | 410.55 | 6.86 | 295 | 567.732 | 10.56
296 | 537.234 | 10.64 | 296 | 412.896 | 6.9 | 296 | 570.078 | 10.6
297 | 537.234 | 10.685 | 297 | 415.242 | 6.935 | 297 | 572.424 | 10.645
298 | 539.58 | 10.725 | 298 | 417.588 | 6.975 | 298 | 574.77 | 10.68
299 | 539.58 | 10.765 | 299 | 419.934 | 7.02 | 299 | 574.77 | 10.73
300 | 541.926 | 10.805 | 300 | 422.28 | 7.055 | 300 | 577.116 | 10.775
301 | 544.272 | 10.85 | 301 | 424.626 | 7.1 | 301 | 577.116 | 10.815
302 | 544.272 | 10.895 | 302 | 426.972 | 7.145 | 302 | 579.462 | 10.86
303 | 544.272 | 10.935 | 303 | 429.318 | 7.185 | 303 | 579.462 | 10.905
304 | 546.618 | 10.98 | 304 | 431.664 | 7.225 | 304 | 581.808 | 10.945
305 | 548.964 | 11.02 | 305 | 434.01 | 7.27 | 305 | 581.808 | 10.99
306 | 548.964 | 11.065 | 306 | 436.356 | 7.315 | 306 | 584.154 | 11.035
307 | 551.31 | 11.105 | 307 | 438.702 | 7.35 | 307 | 586.5 | 11.085
308 | 551.31 | 11.145 | 308 | 438.702 | 7.395 | 308 | 586.5 | 11.125
309 | 553.656 | 11.185 | 309 | 443.394 | 7.435 | 309 | 588.846 | 11.175
310 | 553.656 | 11.23 | 310 | 445.74 | 7.48 | 310 | 588.846 | 11.215
311 | 556.002 | 11.27 | 311 | 448.086 | 7.525 | 311 | 588.846 | 11.26
312 | 556.002 | 11.32 | 312 | 450.432 | 7.565 | 312 | 591.192 | 11.31
313 | 558.348 | 11.365 | 313 | 452.778 | 7.605 | 313 | 591.192 | 11.355
314 | 558.348 | 11.405 | 314 | 455.124 | 7.645 | 314 | 593.538 | 11.4
315 | 560.694 | 11.445 | 315 | 457.47 | 7.685 | 315 | 593.538 | 11.44
316 | 560.694 | 11.49 | 316 | 459.816 | 7.73 | 316 | 595.884 | 11.48
317 | 560.694 | 11.535 | 317 | 462.162 | 7.775 | 317 | 598.23 | 11.525
318 | 563.04 | 11.575 | 318 | 464.508 | 7.82 | 318 | 598.23 | 11.57
319 | 565.386 | 11.615 | 319 | 466.854 | 7.86 | 319 | 600.576 | 11.615
320 | 565.386 | 11.66 | 320 | 469.2 | 7.905 | 320 | 600.576 | 11.66
321 | 565.386 | 11.705 | 321 | 471.546 | 7.95 | 321 | 600.576 | 11.7
322 | 567.732 | 11.75 | 322 | 473.892 | 7.99 | 322 | 602.922 | 11.745
323 | 567.732 | 11.79 | 323 | 476.238 | 8.03 | 323 | 605.268 | 11.79
324 | 570.078 | 11.825 | 324 | 478.584 | 8.07 | 324 | 605.268 | 11.835
325 | 570.078 | 11.87 | 325 | 480.93 | 8.115 | 325 | 605.268 | 11.89
326 | 572.424 | 11.915 | 326 | 483.276 | 8.155 | 326 | 607.614 | 11.925
327 | 572.424 | 11.95 | 327 | 483.276 | 8.2 | 327 | 607.614 | 11.97
328 | 574.77 | 11.995 | 328 | 485.622 | 8.235 | 328 | 609.96 | 12.015
329 | 574.77 | 12.035 | 329 | 487.968 | 8.28 | 329 | 609.96 | 12.065
330 | 577.116 | 12.075 | 330 | 490.314 | 8.32 | 330 | 612.306 | 12.105
331 | 577.116 | 12.12 | 331 | 492.66 | 8.36 | 331 | 612.306 | 12.145
332 | 577.116 | 12.16 | 332 | 495.006 | 8.405 | 332 | 612.306 | 12.195
333 | 577.116 | 12.21 | 333 | 497.352 | 8.45 | 333 | 614.652 | 12.24
334 | 579.462 | 12.255 | 334 | 499.698 | 8.495 | 334 | 614.652 | 12.295
335 | 579.462 | 12.29 | 335 | 499.698 | 8.535 | 335 | 616.998 | 12.335
336 | 53.958 | 15.13 | 336 | 504.39 | 8.575 | 336 | 616.998 | 12.375
337 | 60.996 | 15.17 | 337 | 506.736 | 8.61 | 337 | 619.344 | 12.42
338 | 63.342 | 15.215 | 338 | 506.736 | 8.655 | 338 | 619.344 | 12.47
339 | 65.688 | 15.265 | 339 | 509.082 | 8.695 | 339 | 621.69 | 12.515
340 | 68.034 | 15.32 | 340 | 509.082 | 8.74 | 340 | 621.69 | 12.56
341 | 68.034 | 15.37 | 341 | 513.774 | 8.78 | 341 | 624.036 | 12.605
342 | 70.38 | 15.425 | 342 | 513.774 | 8.825 | 342 | 624.036 | 12.645
343 | 68.034 | 15.47 | 343 | 513.774 | 8.865 | 343 | 626.382 | 12.69
344 | 70.38 | 15.51 | 344 | 516.12 | 8.905 | 344 | 626.382 | 12.735
345 | 75.072 | 15.55 | 345 | 518.466 | 8.945 | 345 | 626.382 | 12.78
346 | 72.726 | 15.58 | 346 | 520.812 | 8.99 | 346 | 628.728 | 12.82
347 | 72.726 | 15.6 | 347 | 523.158 | 9.035 | 347 | 631.074 | 12.875
348 | 72.726 | 15.615 | 348 | 525.504 | 9.075 | 348 | 631.074 | 12.92
349 | 70.38 | 15.62 | 349 | 527.85 | 9.115 | 349 | 633.42 | 12.96
350 | 70.38 | 15.625 | 350 | 527.85 | 9.16 | 350 | 633.42 | 13.005
351 | 68.034 | 15.625 | 351 | 530.196 | 9.205 | 351 | 633.42 | 13.05
352 | 70.38 | 15.63 | 352 | 532.542 | 9.25 | 352 | 635.766 | 13.095
353 | 63.342 | 15.525 | 353 | 532.542 | 9.285 | 353 | 638.112 | 13.14
354 | 53.958 | 15.305 | 354 | 534.888 | 9.33 | 354 | 638.112 | 13.19
355 | 46.92 | 15.115 | 355 | 537.234 | 9.375 | 355 | 640.458 | 13.225
356 | 39.882 | 14.865 | 356 | 539.58 | 9.42 | 356 | 640.458 | 13.26
|  |  | 357 | 539.58 | 9.46 | 357 | 642.804 | 13.31
|  |  | 358 | 541.926 | 9.505 | 358 | 640.458 | 13.355
|  |  | 359 | 544.272 | 9.54 | 359 | 642.804 | 13.395
|  |  | 360 | 544.272 | 9.585 | 360 | 645.15 | 13.435
|  |  | 361 | 546.618 | 9.625 | 361 | 645.15 | 13.48
|  |  | 362 | 548.964 | 9.675 | 362 | 645.15 | 13.525
|  |  | 363 | 548.964 | 9.715 | 363 | 645.15 | 13.575
|  |  | 364 | 551.31 | 9.755 | 364 | 647.496 | 13.61
|  |  | 365 | 551.31 | 9.795 | 365 | 649.842 | 13.66
|  |  | 366 | 553.656 | 9.835 | 366 | 647.496 | 13.7
|  |  | 367 | 553.656 | 9.875 | 367 | 649.842 | 13.74
|  |  | 368 | 556.002 | 9.92 | 368 | 649.842 | 13.785
|  |  | 369 | 558.348 | 9.96 | 369 | 649.842 | 13.83
|  |  | 370 | 558.348 | 10.005 | 370 | 652.188 | 13.865
|  |  | 371 | 560.694 | 10.045 | 371 | 652.188 | 13.9
|  |  | 372 | 560.694 | 10.085 | 372 | 652.188 | 13.945
|  |  | 373 | 563.04 | 10.13 | 373 | 652.188 | 13.985
|  |  | 374 | 563.04 | 10.175 | 374 | 654.534 | 14.02
|  |  | 375 | 565.386 | 10.215 | 375 | 654.534 | 14.06
|  |  | 376 | 565.386 | 10.26 | 376 | 654.534 | 14.095
|  |  | 377 | 567.732 | 10.3 | 377 | 654.534 | 14.135
|  |  | 378 | 567.732 | 10.345 | 378 | 654.534 | 14.175
|  |  | 379 | 570.078 | 10.385 | 379 | 654.534 | 14.21
|  |  | 380 | 570.078 | 10.42 | 380 | 654.534 | 14.245
|  |  | 381 | 572.424 | 10.47 | 381 | 654.534 | 14.285
|  |  | 382 | 572.424 | 10.51 | 382 | 654.534 | 14.32
|  |  | 383 | 574.77 | 10.555 | 383 | 654.534 | 14.36
|  |  | 384 | 574.77 | 10.595 | 384 | 654.534 | 14.4
|  |  | 385 | 577.116 | 10.64 | 385 | 656.88 | 14.44
|  |  | 386 | 577.116 | 10.68 | 386 | 656.88 | 14.48
|  |  | 387 | 579.462 | 10.725 | 387 | 656.88 | 14.52
|  |  | 388 | 581.808 | 10.765 | 388 | 659.226 | 14.555
|  |  | 389 | 581.808 | 10.81 | 389 | 659.226 | 14.6
|  |  | 390 | 584.154 | 10.85 | 390 | 659.226 | 14.645
|  |  | 391 | 584.154 | 10.895 | 391 | 661.572 | 14.69
|  |  | 392 | 586.5 | 10.94 | 392 | 661.572 | 14.725
|  |  | 393 | 586.5 | 10.98 | 393 | 663.918 | 14.765
|  |  | 394 | 588.846 | 11.025 | 394 | 663.918 | 14.805
|  |  | 395 | 591.192 | 11.07 | 395 | 663.918 | 14.85
|  |  | 396 | 591.192 | 11.11 | 396 | 666.264 | 14.89
|  |  | 397 | 593.538 | 11.15 | 397 | 666.264 | 14.93
|  |  | 398 | 595.884 | 11.195 | 398 | 666.264 | 14.975
|  |  | 399 | 595.884 | 11.24 | 399 | 668.61 | 15.015
|  |  | 400 | 598.23 | 11.285 | 400 | 668.61 | 15.06
|  |  | 401 | 598.23 | 11.325 | 401 | 670.956 | 15.1
|  |  | 402 | 600.576 | 11.37 | 402 | 670.956 | 15.14
|  |  | 403 | 602.922 | 11.41 | 403 | 670.956 | 15.19
|  |  | 404 | 602.922 | 11.45 | 404 | 673.302 | 15.225
|  |  | 405 | 605.268 | 11.485 | 405 | 673.302 | 15.265
|  |  | 406 | 607.614 | 11.535 | 406 | 675.648 | 15.31
|  |  | 407 | 607.614 | 11.57 | 407 | 673.302 | 15.35
|  |  | 408 | 609.96 | 11.615 | 408 | 675.648 | 15.39
|  |  | 409 | 612.306 | 11.655 | 409 | 677.994 | 15.43
|  |  | 410 | 612.306 | 11.7 | 410 | 677.994 | 15.47
|  |  | 411 | 614.652 | 11.74 | 411 | 677.994 | 15.51
|  |  | 412 | 614.652 | 11.785 | 412 | 680.34 | 15.55
|  |  | 413 | 616.998 | 11.825 | 413 | 680.34 | 15.595
|  |  | 414 | 616.998 | 11.875 | 414 | 680.34 | 15.63
|  |  | 415 | 619.344 | 11.915 | 415 | 682.686 | 15.67
|  |  | 416 | 619.344 | 11.955 | 416 | 682.686 | 15.71
|  |  | 417 | 619.344 | 12.015 | 417 | 682.686 | 15.75
|  |  | 418 | 619.344 | 12.065 | 418 | 682.686 | 15.795
|  |  | 419 | 621.69 | 12.105 | 419 | 685.032 | 15.83
|  |  | 420 | 621.69 | 12.145 | 420 | 685.032 | 15.865
|  |  | 421 | 624.036 | 12.195 | 421 | 685.032 | 15.905
|  |  | 422 | 626.382 | 12.24 | 422 | 687.378 | 15.945
|  |  | 423 | 626.382 | 12.29 | 423 | 687.378 | 15.985
|  |  | 424 | 628.728 | 12.33 | 424 | 687.378 | 16.025
|  |  | 425 | 628.728 | 12.375 | 425 | 689.724 | 16.055
|  |  | 426 | 628.728 | 12.42 | 426 | 692.07 | 16.095
|  |  | 427 | 46.92 | 15.315 | 427 | 689.724 | 16.13
|  |  | 428 | 53.958 | 15.34 | 428 | 692.07 | 16.17
|  |  | 429 | 58.65 | 15.38 | 429 | 692.07 | 16.21
|  |  | 430 | 58.65 | 15.415 | 430 | 694.416 | 16.24
|  |  | 431 | 60.996 | 15.43 | 431 | 694.416 | 16.285
|  |  | 432 | 60.996 | 15.445 | 432 | 694.416 | 16.32
|  |  | 433 | 60.996 | 15.455 | 433 | 694.416 | 16.365
|  |  | 434 | 63.342 | 15.46 | 434 | 696.762 | 16.405
|  |  | 435 | 63.342 | 15.46 | 435 | 696.762 | 16.44
|  |  | 436 | 63.342 | 15.46 | 436 | 696.762 | 16.48
|  |  | 437 | 63.342 | 15.46 | 437 | 696.762 | 16.515
|  |  | 438 | 63.342 | 15.46 | 438 | 699.108 | 16.55
|  |  | 439 | 56.304 | 15.335 | 439 | 701.454 | 16.595
|  |  | 440 | 46.92 | 15.145 | 440 | 699.108 | 16.63
|  |  | 441 | 37.536 | 14.9 | 441 | 701.454 | 16.665
|  |  | 442 | 30.498 | 14.595 | 442 | 701.454 | 16.705
|  |  | 443 | 23.46 | 14.26 | 443 | 701.454 | 16.74
|  |  | 444 | 21.114 | 13.91 | 444 | 703.8 | 16.785
|  |  | 445 | 18.768 | 13.54 | 445 | 703.8 | 16.825
|  |  | 446 | 16.422 | 13.155 | 446 | 703.8 | 16.865
|  |  | 447 | 16.422 | 12.77 | 447 | 703.8 | 16.9
|  |  | 448 | 14.076 | 12.395 | 448 | 706.146 | 16.935
|  |  | 449 | 11.73 | 12.005 | 449 | 706.146 | 16.975
|  |  | 450 | 9.384 | 11.62 | 450 | 706.146 | 17.01
|  |  | 451 | 7.038 | 11.37 | 451 | 708.492 | 17.05
|  |  | 452 | 7.038 | 10.97 | 452 | 708.492 | 17.095
|  |  | 453 | 4.692 | 10.605 | 453 | 708.492 | 17.13
|  |  | 454 | 2.346 | 10.315 | 454 | 710.838 | 17.17
|  |  | 455 | 4.692 | 47.165 | 455 | 710.838 | 17.205
|  |  | 456 | 4.692 | 47.17 | 456 | 710.838 | 17.245
|  |  | 457 | 2.346 | 47.175 | 457 | 710.838 | 17.28
|  |  | 458 | 4.692 | 47.175 | 458 | 713.184 | 17.315
|  |  | 459 | 2.346 | 47.18 | 459 | 713.184 | 17.355
|  |  | 460 | 2.346 | 47.175 | 460 | 713.184 | 17.39
|  |  | 461 | 2.346 | 47.18 | 461 | 715.53 | 17.425
|  |  | 462 | 2.346 | 47.18 | 462 | 715.53 | 17.47
|  |  | 463 | 2.346 | 47.18 | 463 | 717.876 | 17.51
|  |  | 464 | 0 | 47.175 | 464 | 717.876 | 17.545
|  |  | 465 | 2.346 | 47.18 | 465 | 717.876 | 17.585
|  |  | 466 | 2.346 | 47.18 | 466 | 717.876 | 17.62
|  |  | 467 | 2.346 | 47.18 | 467 | 717.876 | 17.66
|  |  | 468 | 2.346 | 47.18 | 468 | 720.222 | 17.695
|  |  | 469 | 2.346 | 47.18 | 469 | 720.222 | 17.735
|  |  | 470 | 0 | 47.18 | 470 | 720.222 | 17.775
|  |  | 471 | 0 | 47.185 | 471 | 722.568 | 17.81
|  |  | 472 | 2.346 | 47.175 | 472 | 722.568 | 17.845
|  |  | 473 | 0 | 47.18 | 473 | 722.568 | 17.89
|  |  | 474 | 0 | 47.18 | 474 | 724.914 | 17.925
|  |  | 475 | 2.346 | 47.18 | 475 | 724.914 | 17.975
|  |  | 476 | 0 | 47.18 | 476 | 724.914 | 18.01
|  |  | 477 | 0 | 47.185 | 477 | 724.914 | 18.045
|  |  | 478 | 2.346 | 47.18 | 478 | 727.26 | 18.085
|  |  | 479 | 2.346 | 47.18 | 479 | 727.26 | 18.12
|  |  | 480 | 0 | 47.18 | 480 | 727.26 | 18.165
|  |  | 481 | 0 | 47.185 | 481 | 729.606 | 18.2
|  |  | 482 | 2.346 | 47.18 | 482 | 727.26 | 18.24
|  |  | 483 | 2.346 | 47.185 | 483 | 729.606 | 18.275
|  |  | 484 | 2.346 | 47.18 | 484 | 729.606 | 18.32
|  |  | 485 | 0 | 47.18 | 485 | 731.952 | 18.355
|  |  | 486 | 0 | 47.185 | 486 | 731.952 | 18.395
|  |  | 487 | 0 | 47.185 | 487 | 731.952 | 18.43
|  |  | 488 | 2.346 | 47.18 | 488 | 731.952 | 18.475
|  |  | 489 | 4.692 | 47.185 | 489 | 731.952 | 18.52
|  |  | 490 | 4.692 | 47.185 | 490 | 734.298 | 18.56
|  |  | 491 | 4.692 | 47.185 | 491 | 734.298 | 18.6
|  |  | 492 | 4.692 | 47.185 | 492 | 736.644 | 18.635
|  |  | 493 | 4.692 | 47.18 | 493 | 736.644 | 18.68
|  |  | 494 | 4.692 | 47.185 | 494 | 736.644 | 18.72
|  |  | 495 | 4.692 | 47.185 | 495 | 736.644 | 18.765
|  |  | 496 | 4.692 | 47.18 | 496 | 736.644 | 18.805
|  |  | 497 | 4.692 | 47.185 | 497 | 738.99 | 18.835
|  |  | 498 | 7.038 | 47.185 | 498 | 738.99 | 18.875
|  |  | 499 | 4.692 | 47.185 | 499 | 738.99 | 18.915
|  |  | 500 | 4.692 | 47.185 | 500 | 741.336 | 18.96
|  |  | 501 | 4.692 | 47.18 | 501 | 741.336 | 19
|  |  | 502 | 4.692 | 47.185 | 502 | 738.99 | 19.04
|  |  | 503 | 4.692 | 47.185 | 503 | 741.336 | 19.08
|  |  | 504 | 2.346 | 47.185 | 504 | 741.336 | 19.12
|  |  | 505 | 4.692 | 47.185 | 505 | 743.682 | 19.155
|  |  | 506 | 4.692 | 47.185 | 506 | 743.682 | 19.195
|  |  | 507 | 4.692 | 47.185 | 507 | 743.682 | 19.23
|  |  | 508 | 4.692 | 47.185 | 508 | 743.682 | 19.275
|  |  | 509 | 4.692 | 47.185 | 509 | 746.028 | 19.31
|  |  | 510 | 2.346 | 47.185 | 510 | 746.028 | 19.355
|  |  | 511 | 2.346 | 47.185 | 511 | 746.028 | 19.395
|  |  | 512 | 4.692 | 47.185 | 512 | 746.028 | 19.43
|  |  | 513 | 2.346 | 47.185 | 513 | 748.374 | 19.47
|  |  | 514 | 2.346 | 47.185 | 514 | 748.374 | 19.505
|  |  | 515 | 4.692 | 47.185 | 515 | 748.374 | 19.545
|  |  | 516 | 7.038 | 47.185 | 516 | 748.374 | 19.585
|  |  | 517 | 2.346 | 47.18 | 517 | 748.374 | 19.63
|  |  | 518 | 2.346 | 47.185 | 518 | 750.72 | 19.67
|  |  | 519 | 2.346 | 47.19 | 519 | 750.72 | 19.705
|  |  | 520 | 0 | 47.185 | 520 | 750.72 | 19.745
|  |  | 521 | 0 | 47.18 | 521 | 750.72 | 19.785
|  |  | 522 | 0 | 47.185 | 522 | 750.72 | 19.82
|  |  | 523 | 0 | 47.185 | 523 | 750.72 | 19.86
|  |  | 524 | 2.346 | 47.185 | 524 | 753.066 | 19.905
|  |  | 525 | 0 | 47.185 | 525 | 753.066 | 19.94
|  |  | 526 | 0 | 40.34 | 526 | 753.066 | 19.985
|  |  | 527 | 0 | 39.64 | 527 | 753.066 | 20.02
|  |  | 528 | 0 | 33.1 | 528 | 753.066 | 20.065
|  |  | 529 | 0 | 23.945 | 529 | 753.066 | 20.105
|  |  | 530 | 0 | 15.235 | 530 | 755.412 | 20.145
|  |  | 531 | 2.346 | 9.715 | 531 | 755.412 | 20.185
|  |  | 532 | 2.346 | 7.305 | 532 | 755.412 | 20.22
|  |  | 533 | 2.346 | 5.945 | 533 | 755.412 | 20.265
|  |  | 534 | 2.346 | 5.89 | 534 | 755.412 | 20.305
|  |  | 535 | 2.346 | 0.09999999 | 535 | 757.758 | 20.34
|  |  | 536 | 0 | -0.245 | 536 | 757.758 | 20.385
|  |  | 537 | 2.346 | -0.14 | 537 | 757.758 | 20.42
|  |  | 538 | 2.346 | -0.13 | 538 | 757.758 | 20.47
|  |  | 539 | 0 | -0.125 | 539 | 757.758 | 20.505
|  |  | 540 | 0 | -0.115 | 540 | 760.104 | 20.545
|  |  | 541 | 0 | -0.12 | 541 | 760.104 | 20.59
|  |  | 542 | 0 | -0.12 | 542 | 760.104 | 20.63
|  |  | 543 | 0 | -0.115 | 543 | 760.104 | 20.67
|  |  | 544 | 2.346 | -0.115 | 544 | 762.45 | 20.71
|  |  | 545 | 0 | -0.125 | 545 | 762.45 | 20.745
|  |  | 546 | 2.346 | -0.125 | 546 | 760.104 | 20.79
|  |  | 547 | 2.346 | -0.115 | 547 | 762.45 | 20.83
|  |  | 548 | 2.346 | -0.115 | 548 | 762.45 | 20.875
|  |  | 549 | 0 | -0.115 | 549 | 762.45 | 20.915
|  |  | 550 | 0 | -0.115 | 550 | 764.796 | 20.955
|  |  | 551 | 2.346 | -0.115 | 551 | 764.796 | 21
|  |  | 552 | 2.346 | -0.115 | 552 | 764.796 | 21.03
|  |  | 553 | 2.346 | -0.115 | 553 | 764.796 | 21.07
|  |  | 554 | 2.346 | -0.12 | 554 | 764.796 | 21.115
|  |  | 555 | 2.346 | -0.115 | 555 | 767.142 | 21.155
|  |  | 556 | 0 | -0.115 | 556 | 767.142 | 21.195
|  |  | 557 | 2.346 | -0.115 | 557 | 767.142 | 21.235
|  |  | 558 | 0 | -0.115 | 558 | 767.142 | 21.27
|  |  | 559 | 2.346 | -0.115 | 559 | 767.142 | 21.315
|  |  | 560 | 2.346 | -0.115 | 560 | 769.488 | 21.36
|  |  | 561 | 2.346 | -0.115 | 561 | 769.488 | 21.4
|  |  | 562 | 2.346 | -0.115 | 562 | 769.488 | 21.435
|  |  | 563 | 2.346 | -0.115 | 563 | 769.488 | 21.48
|  |  | 564 | 2.346 | -0.115 | 564 | 771.834 | 21.525
|  |  | 565 | 2.346 | -0.115 | 565 | 771.834 | 21.56
|  |  | 566 | 2.346 | -0.12 | 566 | 771.834 | 21.605
|  |  | 567 | 0 | -0.115 | 567 | 771.834 | 21.635
|  |  | 568 | 2.346 | -0.115 | 568 | 771.834 | 21.68
|  |  | 569 | 2.346 | -0.115 | 569 | 771.834 | 21.72
|  |  | 570 | 2.346 | -0.12 | 570 | 771.834 | 21.765
|  |  | 571 | 2.346 | -0.11 | 571 | 771.834 | 21.81
|  |  | 572 | 2.346 | -0.115 | 572 | 774.18 | 21.845
|  |  | 573 | 0 | -0.115 | 573 | 774.18 | 21.885
|  |  | 574 | 0 | -0.12 | 574 | 140.76 | 23.7
|  |  | 575 | 2.346 | -0.115 | 575 | 143.106 | 23.74
|  |  | 576 | 0 | -0.115 | 576 | 143.106 | 23.73
|  |  | 577 | 0 | -0.115 | 577 | 143.106 | 23.74
|  |  | 578 | 2.346 | -0.115 | 578 | 143.106 | 23.77
|  |  | 579 | 0 | -0.115 | 579 | 143.106 | 23.79
|  |  | 580 | 0 | -0.115 | 580 | 143.106 | 23.81
|  |  | 581 | 2.346 | -0.115 | 581 | 143.106 | 23.825
|  |  | 582 | 0 | -0.115 | 582 | 143.106 | 23.825
|  |  | 583 | 0 | -0.115 | 583 | 143.106 | 23.83
|  |  | 584 | 2.346 | -0.12
|  |  | 585 | 2.346 | -0.12
|  |  | 586 | 0 | -0.115
|  |  | 587 | 0 | -0.115
|  |  | 588 | 0 | -0.115
|  |  | 589 | 0 | -0.115
|  |  | 590 | 0 | -0.115
|  |  | 591 | 0 | -0.115
|  |  | 592 | 0 | -0.115
|  |  | 593 | 0 | -0.12
|  |  | 594 | 0 | -0.11
|  |  | 595 | 0 | -0.115
|  |  | 596 | 0 | -0.115
|  |  | 597 | 0 | -0.12
|  |  | 598 | 0 | -0.115
|  |  | 599 | 0 | -0.115
|  |  | 600 | 0 | -0.115
|  |  | 601 | 0 | -0.115
|  |  | 602 | 0 | -0.12
|  |  | 603 | 0 | -0.115
|  |  | 604 | 0 | -0.115
|  |  | 605 | 0 | -0.12
|  |  | 606 | 0 | -0.115
|  |  | 607 | 0 | -0.12
|  |  | 608 | 0 | -0.115
|  |  | 609 | 0 | -0.115
|  |  | 610 | 0 | -0.12
|  |  | 611 | 0 | -0.115
|  |  | 612 | 0 | -0.115
|  |  | 613 | 0 | -0.12
|  |  | 614 | 0 | -0.115
|  |  | 615 | 0 | -0.115
|  |  | 616 | 0 | -0.12
|  |  | 617 | 0 | -0.115
|  |  | 618 | 0 | -0.115
|  |  | 619 | 0 | -0.115
|  |  | 620 | 0 | -0.11
|  |  | 621 | 0 | -0.115
|  |  | 622 | 0 | -0.11
|  |  | 623 | 0 | -0.115
|  |  | 624 | 0 | -0.11
|  |  | 625 | 0 | -0.115
|  |  | 626 | 0 | -0.115
|  |  | 627 | 0 | -0.115
|  |  | 628 | 0 | -0.115
|  |  | 629 | 0 | -0.115
|  |  | 630 | 0 | -0.115
|  |  | 631 | 0 | -0.115
|  |  | 632 | 0 | -0.12
|  |  | 633 | 0 | -0.115
|  |  | 634 | 0 | -0.115
|  |  | 635 | 0 | -0.115
|  |  | 636 | 0 | -0.12
|  |  | 637 | 0 | -0.115
|  |  | 638 | 0 | -0.115
|  |  | 639 | 0 | -0.115
|  |  | 640 | 0 | -0.115
|  |  | 641 | 0 | -0.115
|  |  | 642 | 0 | -0.115
|  |  | 643 | 0 | -0.115
|  |  | 644 | 0 | -0.115
|  |  | 645 | 0 | -0.115
|  |  | 646 | 0 | -0.115

## Ueda
CSV Data | 0sec - 223sec |  | CSV Data | 0sec - 222sec |  | CSV Data | 0sec - 381.5sec
DATASET | F016 | Ueda.bond | DATASET | F018 | Ueda.suibi | DATASET | F019 | UedaC
VERSION | 2 |  | VERSION | 2 |  | VERSION | 2
SERIES | CH_1 | CH_3 | SERIES | CH_1 | CH_3 | SERIES | CH_1 | CH_3
DATE | 01-19-2000 |  | DATE | 01-19-2000 |  | DATE | 01-19-2000
TIME | 3:10 |  | TIME | 3:15 |  | TIME | 3:20
RATE | 2 |  | RATE | 2 |  | RATE | 2
VERT_UNITS | N | mm | VERT_UNITS | N | mm | VERT_UNITS | N | mm
| 844.56 |  |  | 795.294 |  |  | 1015.818
HORZ_UNITS | SEC |  | HORZ_UNITS | SEC |  | HORZ_UNITS | SEC
NUM_SERIES | 4 |  | NUM_SERIES | 4 |  | NUM_SERIES | 4
STORAGE_MODE | INTERLACED |  | STORAGE_MODE | INTERLACED |  | STORAGE_MODE | INTERLACED
FILE_TYPE | INTEGER |  | FILE_TYPE | INTEGER |  | FILE_TYPE | INTEGER
SLOPE | 2.346 | -0.005 | SLOPE | 2.346 | -0.005 | SLOPE | 2.346 | -0.005
X_OFFSET | 0 |  | X_OFFSET | 0 |  | X_OFFSET | 0
Y_OFFSET | 0 | 0 | Y_OFFSET | 0 | 0 | Y_OFFSET | 0 | 0
NUM_SAMPS | 447 |  | NUM_SAMPS | 445 |  | NUM_SAMPS | 764
| CH_1 | CH_3 |  | CH_1 | CH_3 |  | CH_1 | CH_3
1 | 2.346 | 0.01 | 1 | -2.346 | 0 | 1 | 0 | 0
2 | 2.346 | 0.01 | 2 | -2.346 | 0 | 2 | 0 | 0
3 | 2.346 | 0.01 | 3 | -2.346 | 0 | 3 | 0 | 0
4 | 2.346 | 0.01 | 4 | -2.346 | 0 | 4 | 0 | 0
5 | 2.346 | 0.01 | 5 | -2.346 | 0 | 5 | 0 | -0.005
6 | 2.346 | 0.01 | 6 | -4.692 | 0 | 6 | 0 | 0
7 | 2.346 | 0.01 | 7 | -2.346 | 0 | 7 | 0 | 0
8 | 4.692 | 0.015 | 8 | -2.346 | 0 | 8 | 0 | 0
9 | 2.346 | 0.015 | 9 | -2.346 | 0 | 9 | 0 | 0
10 | 2.346 | 0.015 | 10 | -2.346 | 0 | 10 | 0 | 0
11 | 2.346 | 0.015 | 11 | -2.346 | 0 | 11 | 0 | 0
12 | 2.346 | 0.015 | 12 | -2.346 | 0 | 12 | 0 | 0
13 | 2.346 | 0.015 | 13 | -2.346 | 0 | 13 | 0 | 0
14 | 2.346 | 0.015 | 14 | -2.346 | 0 | 14 | 0 | 0
15 | 2.346 | 0.015 | 15 | -2.346 | 0.005 | 15 | 0 | 0
16 | 2.346 | 0.015 | 16 | -2.346 | 0 | 16 | 0 | 0
17 | 2.346 | 0.015 | 17 | -2.346 | 0 | 17 | 0 | 0
18 | 2.346 | 0.015 | 18 | -2.346 | 0 | 18 | 0 | 0
19 | 2.346 | 0.015 | 19 | -2.346 | 0.005 | 19 | 0 | 0
20 | 4.692 | 0.015 | 20 | -2.346 | 0.02 | 20 | 0 | 0
21 | 2.346 | 0.015 | 21 | 0 | 0.025 | 21 | 0 | 0
22 | 2.346 | 0.015 | 22 | 0 | 0.03 | 22 | 0 | 0
23 | 4.692 | 0.02 | 23 | 2.346 | 0.05 | 23 | 0 | 0
24 | 2.346 | 0.015 | 24 | 4.692 | 0.08 | 24 | 0 | 0
25 | 2.346 | 0.02 | 25 | 7.038 | 0.135 | 25 | 0 | 0
26 | 4.692 | 0.015 | 26 | 11.73 | 0.19 | 26 | 0 | 0
27 | 2.346 | 0.02 | 27 | 14.076 | 0.235 | 27 | 0 | 0
28 | 2.346 | 0.02 | 28 | 18.768 | 0.285 | 28 | 0 | 0
29 | 4.692 | 0.015 | 29 | 21.114 | 0.335 | 29 | 0 | 0
30 | 2.346 | 0.005 | 30 | 23.46 | 0.38 | 30 | 0 | 0
31 | 4.692 | 0.005 | 31 | 25.806 | 0.42 | 31 | 0 | 0.005
32 | 4.692 | 0 | 32 | 28.152 | 0.455 | 32 | 0 | 0.005
33 | 4.692 | -0.01 | 33 | 30.498 | 0.485 | 33 | 0 | 0.005
34 | 4.692 | -0.005 | 34 | 32.844 | 0.515 | 34 | 0 | 0.015
35 | 4.692 | 0.005 | 35 | 35.19 | 0.54 | 35 | 0 | 0.035
36 | 7.038 | 0.03 | 36 | 37.536 | 0.56 | 36 | 2.346 | 0.045
37 | 9.384 | 0.065 | 37 | 39.882 | 0.585 | 37 | 2.346 | 0.055
38 | 11.73 | 0.11 | 38 | 39.882 | 0.63 | 38 | 2.346 | 0.065
39 | 14.076 | 0.155 | 39 | 42.228 | 0.66 | 39 | 4.692 | 0.085
40 | 16.422 | 0.195 | 40 | 46.92 | 0.7 | 40 | 7.038 | 0.11
41 | 18.768 | 0.24 | 41 | 46.92 | 0.715 | 41 | 9.384 | 0.135
42 | 21.114 | 0.27 | 42 | 46.92 | 0.72 | 42 | 11.73 | 0.16
43 | 23.46 | 0.305 | 43 | 49.266 | 0.745 | 43 | 14.076 | 0.195
44 | 25.806 | 0.345 | 44 | 51.612 | 0.765 | 44 | 16.422 | 0.225
45 | 25.806 | 0.385 | 45 | 53.958 | 0.795 | 45 | 18.768 | 0.26
46 | 28.152 | 0.42 | 46 | 51.612 | 0.79 | 46 | 21.114 | 0.3
47 | 30.498 | 0.45 | 47 | 53.958 | 0.805 | 47 | 25.806 | 0.335
48 | 32.844 | 0.475 | 48 | 56.304 | 0.835 | 48 | 28.152 | 0.375
49 | 35.19 | 0.505 | 49 | 58.65 | 0.88 | 49 | 30.498 | 0.4
50 | 35.19 | 0.535 | 50 | 60.996 | 0.92 | 50 | 32.844 | 0.43
51 | 37.536 | 0.565 | 51 | 63.342 | 0.965 | 51 | 35.19 | 0.46
52 | 37.536 | 0.59 | 52 | 68.034 | 1.005 | 52 | 37.536 | 0.475
53 | 39.882 | 0.615 | 53 | 70.38 | 1.055 | 53 | 37.536 | 0.495
54 | 39.882 | 0.65 | 54 | 72.726 | 1.1 | 54 | 39.882 | 0.515
55 | 42.228 | 0.66 | 55 | 75.072 | 1.135 | 55 | 42.228 | 0.54
56 | 44.574 | 0.7 | 56 | 79.764 | 1.175 | 56 | 44.574 | 0.58
57 | 44.574 | 0.73 | 57 | 82.11 | 1.22 | 57 | 46.92 | 0.605
58 | 44.574 | 0.74 | 58 | 84.456 | 1.275 | 58 | 46.92 | 0.61
59 | 46.92 | 0.745 | 59 | 89.14799 | 1.31 | 59 | 46.92 | 0.615
60 | 46.92 | 0.765 | 60 | 89.14799 | 1.345 | 60 | 49.266 | 0.62
61 | 49.266 | 0.785 | 61 | 93.84 | 1.395 | 61 | 51.612 | 0.65
62 | 51.612 | 0.81 | 62 | 93.84 | 1.44 | 62 | 51.612 | 0.68
63 | 51.612 | 0.82 | 63 | 98.532 | 1.49 | 63 | 56.304 | 0.71
64 | 51.612 | 0.85 | 64 | 100.878 | 1.53 | 64 | 56.304 | 0.72
65 | 56.304 | 0.885 | 65 | 103.224 | 1.57 | 65 | 58.65 | 0.755
66 | 56.304 | 0.915 | 66 | 107.916 | 1.615 | 66 | 63.342 | 0.79
67 | 60.996 | 0.96 | 67 | 110.262 | 1.66 | 67 | 65.688 | 0.825
68 | 60.996 | 1.01 | 68 | 112.608 | 1.705 | 68 | 68.034 | 0.87
69 | 65.688 | 1.05 | 69 | 114.954 | 1.75 | 69 | 72.726 | 0.915
70 | 68.034 | 1.09 | 70 | 117.3 | 1.79 | 70 | 72.726 | 0.955
71 | 70.38 | 1.13 | 71 | 121.992 | 1.83 | 71 | 77.418 | 1
72 | 75.072 | 1.175 | 72 | 124.338 | 1.88 | 72 | 82.11 | 1.03
73 | 75.072 | 1.215 | 73 | 126.684 | 1.92 | 73 | 84.456 | 1.07
74 | 77.418 | 1.255 | 74 | 129.03 | 1.965 | 74 | 86.802 | 1.11
75 | 82.11 | 1.31 | 75 | 133.722 | 2 | 75 | 89.14799 | 1.155
76 | 84.456 | 1.345 | 76 | 136.068 | 2.05 | 76 | 93.84 | 1.2
77 | 86.802 | 1.385 | 77 | 138.414 | 2.09 | 77 | 96.186 | 1.23
78 | 89.14799 | 1.425 | 78 | 140.76 | 2.135 | 78 | 100.878 | 1.27
79 | 91.494 | 1.47 | 79 | 143.106 | 2.175 | 79 | 103.224 | 1.31
80 | 96.186 | 1.515 | 80 | 145.452 | 2.215 | 80 | 105.57 | 1.365
81 | 98.532 | 1.56 | 81 | 150.144 | 2.26 | 81 | 110.262 | 1.405
82 | 100.878 | 1.6 | 82 | 152.49 | 2.305 | 82 | 112.608 | 1.44
83 | 105.57 | 1.645 | 83 | 154.836 | 2.35 | 83 | 114.954 | 1.48
84 | 107.916 | 1.69 | 84 | 159.528 | 2.395 | 84 | 119.646 | 1.52
85 | 110.262 | 1.735 | 85 | 161.874 | 2.43 | 85 | 121.992 | 1.565
86 | 112.608 | 1.775 | 86 | 161.874 | 2.465 | 86 | 124.338 | 1.61
87 | 117.3 | 1.815 | 87 | 166.566 | 2.5 | 87 | 126.684 | 1.65
88 | 117.3 | 1.865 | 88 | 166.566 | 2.53 | 88 | 131.376 | 1.69
89 | 121.992 | 1.91 | 89 | 168.912 | 2.575 | 89 | 133.722 | 1.725
90 | 124.338 | 1.955 | 90 | 171.258 | 2.605 | 90 | 138.414 | 1.775
91 | 129.03 | 1.99 | 91 | 173.604 | 2.63 | 91 | 140.76 | 1.815
92 | 129.03 | 2.035 | 92 | 175.95 | 2.67 | 92 | 143.106 | 1.855
93 | 133.722 | 2.08 | 93 | 180.642 | 2.71 | 93 | 145.452 | 1.89
94 | 136.068 | 2.13 | 94 | 182.988 | 2.755 | 94 | 147.798 | 1.93
95 | 138.414 | 2.17 | 95 | 185.334 | 2.8 | 95 | 152.49 | 1.975
96 | 143.106 | 2.215 | 96 | 187.68 | 2.84 | 96 | 154.836 | 2.015
97 | 145.452 | 2.26 | 97 | 190.026 | 2.875 | 97 | 159.528 | 2.055
98 | 147.798 | 2.3 | 98 | 192.372 | 2.92 | 98 | 161.874 | 2.095
99 | 152.49 | 2.35 | 99 | 197.064 | 2.965 | 99 | 164.22 | 2.13
100 | 154.836 | 2.39 | 100 | 199.41 | 3 | 100 | 166.566 | 2.155
101 | 159.528 | 2.43 | 101 | 204.102 | 3.05 | 101 | 168.912 | 2.185
102 | 159.528 | 2.46 | 102 | 206.448 | 3.09 | 102 | 171.258 | 2.22
103 | 161.874 | 2.49 | 103 | 208.794 | 3.14 | 103 | 173.604 | 2.25
104 | 164.22 | 2.52 | 104 | 211.14 | 3.18 | 104 | 175.95 | 2.285
105 | 168.912 | 2.555 | 105 | 213.486 | 3.225 | 105 | 175.95 | 2.315
106 | 171.258 | 2.59 | 106 | 218.178 | 3.27 | 106 | 180.642 | 2.36
107 | 173.604 | 2.62 | 107 | 218.178 | 3.31 | 107 | 182.988 | 2.395
108 | 175.95 | 2.65 | 108 | 222.87 | 3.355 | 108 | 185.334 | 2.435
109 | 180.642 | 2.69 | 109 | 222.87 | 3.395 | 109 | 187.68 | 2.485
110 | 182.988 | 2.73 | 110 | 227.562 | 3.445 | 110 | 192.372 | 2.525
111 | 185.334 | 2.775 | 111 | 229.908 | 3.485 | 111 | 194.718 | 2.565
112 | 190.026 | 2.815 | 112 | 232.254 | 3.52 | 112 | 197.064 | 2.6
113 | 192.372 | 2.855 | 113 | 234.6 | 3.57 | 113 | 201.756 | 2.645
114 | 197.064 | 2.905 | 114 | 236.946 | 3.61 | 114 | 204.102 | 2.69
115 | 201.756 | 2.95 | 115 | 241.638 | 3.65 | 115 | 206.448 | 2.735
116 | 204.102 | 2.995 | 116 | 243.984 | 3.695 | 116 | 211.14 | 2.775
117 | 208.794 | 3.04 | 117 | 248.676 | 3.74 | 117 | 213.486 | 2.82
118 | 211.14 | 3.085 | 118 | 251.022 | 3.78 | 118 | 215.832 | 2.855
119 | 213.486 | 3.13 | 119 | 253.368 | 3.825 | 119 | 218.178 | 2.895
120 | 218.178 | 3.175 | 120 | 255.714 | 3.875 | 120 | 220.524 | 2.935
121 | 220.524 | 3.225 | 121 | 258.06 | 3.915 | 121 | 222.87 | 2.98
122 | 222.87 | 3.265 | 122 | 260.406 | 3.96 | 122 | 227.562 | 3.025
123 | 227.562 | 3.31 | 123 | 262.752 | 4.005 | 123 | 229.908 | 3.07
124 | 232.254 | 3.355 | 124 | 267.444 | 4.05 | 124 | 234.6 | 3.115
125 | 232.254 | 3.4 | 125 | 267.444 | 4.09 | 125 | 236.946 | 3.16
126 | 236.946 | 3.445 | 126 | 272.136 | 4.135 | 126 | 239.292 | 3.2
127 | 241.638 | 3.485 | 127 | 274.482 | 4.18 | 127 | 243.984 | 3.235
128 | 243.984 | 3.535 | 128 | 276.828 | 4.225 | 128 | 246.33 | 3.28
129 | 248.676 | 3.575 | 129 | 279.174 | 4.275 | 129 | 248.676 | 3.325
130 | 251.022 | 3.615 | 130 | 281.52 | 4.31 | 130 | 253.368 | 3.37
131 | 253.368 | 3.655 | 131 | 283.866 | 4.355 | 131 | 255.714 | 3.41
132 | 258.06 | 3.7 | 132 | 288.558 | 4.4 | 132 | 258.06 | 3.45
133 | 260.406 | 3.75 | 133 | 290.904 | 4.45 | 133 | 262.752 | 3.49
134 | 262.752 | 3.79 | 134 | 293.25 | 4.495 | 134 | 265.098 | 3.535
135 | 267.444 | 3.84 | 135 | 295.596 | 4.535 | 135 | 269.79 | 3.58
136 | 269.79 | 3.88 | 136 | 297.942 | 4.58 | 136 | 272.136 | 3.62
137 | 272.136 | 3.925 | 137 | 302.634 | 4.625 | 137 | 276.828 | 3.665
138 | 276.828 | 3.965 | 138 | 302.634 | 4.665 | 138 | 279.174 | 3.71
139 | 279.174 | 4.01 | 139 | 307.326 | 4.705 | 139 | 283.866 | 3.755
140 | 281.52 | 4.05 | 140 | 309.672 | 4.755 | 140 | 286.212 | 3.795
141 | 283.866 | 4.095 | 141 | 312.018 | 4.795 | 141 | 290.904 | 3.84
142 | 286.212 | 4.135 | 142 | 314.364 | 4.84 | 142 | 293.25 | 3.885
143 | 290.904 | 4.175 | 143 | 316.71 | 4.89 | 143 | 295.596 | 3.925
144 | 293.25 | 4.22 | 144 | 319.056 | 4.935 | 144 | 300.288 | 3.97
145 | 297.942 | 4.255 | 145 | 321.402 | 4.975 | 145 | 302.634 | 4.01
146 | 300.288 | 4.3 | 146 | 323.748 | 5.015 | 146 | 307.326 | 4.055
147 | 302.634 | 4.34 | 147 | 326.094 | 5.06 | 147 | 309.672 | 4.1
148 | 304.98 | 4.385 | 148 | 328.44 | 5.105 | 148 | 314.364 | 4.15
149 | 309.672 | 4.43 | 149 | 330.786 | 5.15 | 149 | 316.71 | 4.19
150 | 312.018 | 4.47 | 150 | 333.132 | 5.195 | 150 | 321.402 | 4.23
151 | 314.364 | 4.515 | 151 | 337.824 | 5.235 | 151 | 323.748 | 4.275
152 | 316.71 | 4.555 | 152 | 340.17 | 5.28 | 152 | 328.44 | 4.315
153 | 319.056 | 4.6 | 153 | 342.516 | 5.325 | 153 | 333.132 | 4.365
154 | 323.748 | 4.645 | 154 | 344.862 | 5.37 | 154 | 335.478 | 4.41
155 | 326.094 | 4.685 | 155 | 347.208 | 5.41 | 155 | 340.17 | 4.445
156 | 330.786 | 4.725 | 156 | 349.554 | 5.46 | 156 | 342.516 | 4.495
157 | 333.132 | 4.77 | 157 | 351.9 | 5.5 | 157 | 347.208 | 4.535
158 | 335.478 | 4.815 | 158 | 356.592 | 5.545 | 158 | 349.554 | 4.58
159 | 337.824 | 4.855 | 159 | 358.938 | 5.585 | 159 | 354.246 | 4.62
160 | 340.17 | 4.9 | 160 | 361.284 | 5.63 | 160 | 356.592 | 4.665
161 | 344.862 | 4.945 | 161 | 363.63 | 5.67 | 161 | 361.284 | 4.705
162 | 347.208 | 4.985 | 162 | 365.976 | 5.715 | 162 | 365.976 | 4.75
163 | 351.9 | 5.025 | 163 | 370.668 | 5.76 | 163 | 368.322 | 4.8
164 | 354.246 | 5.07 | 164 | 373.014 | 5.8 | 164 | 370.668 | 4.84
165 | 356.592 | 5.11 | 165 | 375.36 | 5.85 | 165 | 375.36 | 4.885
166 | 361.284 | 5.15 | 166 | 377.706 | 5.895 | 166 | 377.706 | 4.925
167 | 363.63 | 5.195 | 167 | 380.052 | 5.935 | 167 | 380.052 | 4.965
168 | 365.976 | 5.24 | 168 | 382.398 | 5.98 | 168 | 384.744 | 5.01
169 | 368.322 | 5.28 | 169 | 387.09 | 6.025 | 169 | 387.09 | 5.055
170 | 373.014 | 5.32 | 170 | 387.09 | 6.07 | 170 | 391.782 | 5.095
171 | 375.36 | 5.36 | 171 | 391.782 | 6.11 | 171 | 394.128 | 5.13
172 | 377.706 | 5.405 | 172 | 394.128 | 6.155 | 172 | 396.474 | 5.175
173 | 380.052 | 5.445 | 173 | 396.474 | 6.2 | 173 | 401.166 | 5.22
174 | 384.744 | 5.485 | 174 | 401.166 | 6.245 | 174 | 405.858 | 5.27
175 | 384.744 | 5.53 | 175 | 403.512 | 6.29 | 175 | 408.204 | 5.31
176 | 389.436 | 5.575 | 176 | 405.858 | 6.33 | 176 | 410.55 | 5.355
177 | 391.782 | 5.62 | 177 | 405.858 | 6.375 | 177 | 415.242 | 5.395
178 | 396.474 | 5.655 | 178 | 408.204 | 6.425 | 178 | 417.588 | 5.435
179 | 398.82 | 5.695 | 179 | 410.55 | 6.47 | 179 | 422.28 | 5.48
180 | 401.166 | 5.74 | 180 | 415.242 | 6.51 | 180 | 424.626 | 5.515
181 | 403.512 | 5.78 | 181 | 417.588 | 6.555 | 181 | 426.972 | 5.56
182 | 405.858 | 5.825 | 182 | 419.934 | 6.6 | 182 | 431.664 | 5.6
183 | 410.55 | 5.865 | 183 | 422.28 | 6.65 | 183 | 434.01 | 5.65
184 | 415.242 | 5.9 | 184 | 424.626 | 6.69 | 184 | 436.356 | 5.695
185 | 415.242 | 5.94 | 185 | 429.318 | 6.73 | 185 | 438.702 | 5.735
186 | 419.934 | 5.99 | 186 | 429.318 | 6.78 | 186 | 441.048 | 5.78
187 | 422.28 | 6.03 | 187 | 431.664 | 6.82 | 187 | 445.74 | 5.82
188 | 424.626 | 6.07 | 188 | 436.356 | 6.87 | 188 | 448.086 | 5.865
189 | 429.318 | 6.115 | 189 | 438.702 | 6.91 | 189 | 452.778 | 5.905
190 | 431.664 | 6.155 | 190 | 441.048 | 6.955 | 190 | 455.124 | 5.95
191 | 434.01 | 6.195 | 191 | 445.74 | 6.995 | 191 | 457.47 | 5.99
192 | 436.356 | 6.235 | 192 | 445.74 | 7.04 | 192 | 459.816 | 6.04
193 | 441.048 | 6.275 | 193 | 450.432 | 7.085 | 193 | 464.508 | 6.08
194 | 441.048 | 6.32 | 194 | 450.432 | 7.13 | 194 | 466.854 | 6.12
195 | 445.74 | 6.36 | 195 | 455.124 | 7.17 | 195 | 471.546 | 6.165
196 | 448.086 | 6.405 | 196 | 457.47 | 7.215 | 196 | 473.892 | 6.21
197 | 450.432 | 6.44 | 197 | 459.816 | 7.26 | 197 | 478.584 | 6.25
198 | 455.124 | 6.48 | 198 | 462.162 | 7.3 | 198 | 480.93 | 6.3
199 | 455.124 | 6.53 | 199 | 464.508 | 7.345 | 199 | 483.276 | 6.345
200 | 459.816 | 6.57 | 200 | 466.854 | 7.39 | 200 | 487.968 | 6.385
201 | 462.162 | 6.61 | 201 | 469.2 | 7.43 | 201 | 490.314 | 6.425
202 | 464.508 | 6.65 | 202 | 471.546 | 7.475 | 202 | 495.006 | 6.47
203 | 469.2 | 6.695 | 203 | 473.892 | 7.52 | 203 | 497.352 | 6.515
204 | 471.546 | 6.735 | 204 | 476.238 | 7.57 | 204 | 499.698 | 6.56
205 | 473.892 | 6.775 | 205 | 478.584 | 7.61 | 205 | 504.39 | 6.605
206 | 478.584 | 6.82 | 206 | 483.276 | 7.65 | 206 | 506.736 | 6.64
207 | 480.93 | 6.865 | 207 | 483.276 | 7.7 | 207 | 509.082 | 6.685
208 | 483.276 | 6.905 | 208 | 485.622 | 7.74 | 208 | 511.428 | 6.72
209 | 485.622 | 6.95 | 209 | 490.314 | 7.785 | 209 | 516.12 | 6.77
210 | 487.968 | 6.99 | 210 | 492.66 | 7.82 | 210 | 518.466 | 6.81
211 | 492.66 | 7.035 | 211 | 492.66 | 7.87 | 211 | 520.812 | 6.855
212 | 495.006 | 7.08 | 212 | 495.006 | 7.915 | 212 | 525.504 | 6.9
213 | 497.352 | 7.12 | 213 | 497.352 | 7.96 | 213 | 527.85 | 6.945
214 | 499.698 | 7.16 | 214 | 499.698 | 8 | 214 | 532.542 | 6.985
215 | 504.39 | 7.2 | 215 | 499.698 | 8.045 | 215 | 534.888 | 7.025
216 | 509.082 | 7.245 | 216 | 504.39 | 8.09 | 216 | 537.234 | 7.07
217 | 509.082 | 7.29 | 217 | 506.736 | 8.139999 | 217 | 539.58 | 7.115
218 | 513.774 | 7.34 | 218 | 509.082 | 8.184999 | 218 | 544.272 | 7.155
219 | 513.774 | 7.38 | 219 | 511.428 | 8.224999 | 219 | 546.618 | 7.2
220 | 516.12 | 7.425 | 220 | 511.428 | 8.264999 | 220 | 548.964 | 7.24
221 | 518.466 | 7.47 | 221 | 516.12 | 8.315 | 221 | 553.656 | 7.285
222 | 523.158 | 7.51 | 222 | 518.466 | 8.355 | 222 | 556.002 | 7.325
223 | 525.504 | 7.55 | 223 | 520.812 | 8.405 | 223 | 560.694 | 7.37
224 | 527.85 | 7.595 | 224 | 523.158 | 8.445 | 224 | 563.04 | 7.415
225 | 530.196 | 7.64 | 225 | 525.504 | 8.485 | 225 | 565.386 | 7.46
226 | 532.542 | 7.685 | 226 | 527.85 | 8.53 | 226 | 567.732 | 7.5
227 | 534.888 | 7.735 | 227 | 530.196 | 8.575 | 227 | 570.078 | 7.54
228 | 539.58 | 7.775 | 228 | 532.542 | 8.62 | 228 | 574.77 | 7.585
229 | 541.926 | 7.815 | 229 | 534.888 | 8.66 | 229 | 577.116 | 7.625
230 | 544.272 | 7.86 | 230 | 537.234 | 8.705 | 230 | 579.462 | 7.67
231 | 546.618 | 7.9 | 231 | 539.58 | 8.75 | 231 | 584.154 | 7.71
232 | 548.964 | 7.945 | 232 | 541.926 | 8.795 | 232 | 586.5 | 7.75
233 | 551.31 | 7.995 | 233 | 544.272 | 8.83 | 233 | 588.846 | 7.795
234 | 553.656 | 8.04 | 234 | 546.618 | 8.875 | 234 | 593.538 | 7.84
235 | 558.348 | 8.085 | 235 | 548.964 | 8.92 | 235 | 595.884 | 7.885
236 | 558.348 | 8.13 | 236 | 551.31 | 8.965 | 236 | 598.23 | 7.93
237 | 560.694 | 8.175 | 237 | 553.656 | 9.01 | 237 | 600.576 | 7.97
238 | 563.04 | 8.224999 | 238 | 556.002 | 9.059999 | 238 | 602.922 | 8.014999
239 | 565.386 | 8.264999 | 239 | 558.348 | 9.095 | 239 | 607.614 | 8.059999
240 | 567.732 | 8.315 | 240 | 560.694 | 9.135 | 240 | 609.96 | 8.105
241 | 570.078 | 8.355 | 241 | 563.04 | 9.179999 | 241 | 612.306 | 8.139999
242 | 570.078 | 8.4 | 242 | 565.386 | 9.224999 | 242 | 614.652 | 8.179999
243 | 574.77 | 8.445 | 243 | 565.386 | 9.27 | 243 | 616.998 | 8.224999
244 | 577.116 | 8.485 | 244 | 570.078 | 9.309999 | 244 | 619.344 | 8.27
245 | 577.116 | 8.53 | 245 | 570.078 | 9.36 | 245 | 624.036 | 8.309999
246 | 581.808 | 8.58 | 246 | 572.424 | 9.405 | 246 | 626.382 | 8.355
247 | 581.808 | 8.625 | 247 | 574.77 | 9.455 | 247 | 626.382 | 8.395
248 | 584.154 | 8.67 | 248 | 577.116 | 9.49 | 248 | 631.074 | 8.434999
249 | 586.5 | 8.72 | 249 | 579.462 | 9.54 | 249 | 633.42 | 8.474999
250 | 588.846 | 8.764999 | 250 | 581.808 | 9.585 | 250 | 635.766 | 8.52
251 | 591.192 | 8.809999 | 251 | 584.154 | 9.625 | 251 | 638.112 | 8.559999
252 | 593.538 | 8.855 | 252 | 586.5 | 9.67 | 252 | 642.804 | 8.599999
253 | 595.884 | 8.895 | 253 | 586.5 | 9.71 | 253 | 642.804 | 8.65
254 | 598.23 | 8.945 | 254 | 591.192 | 9.755 | 254 | 645.15 | 8.69
255 | 600.576 | 8.99 | 255 | 591.192 | 9.795 | 255 | 647.496 | 8.73
256 | 602.922 | 9.035 | 256 | 593.538 | 9.84 | 256 | 652.188 | 8.77
257 | 605.268 | 9.07 | 257 | 595.884 | 9.885 | 257 | 652.188 | 8.809999
258 | 607.614 | 9.115 | 258 | 598.23 | 9.929999 | 258 | 656.88 | 8.849999
259 | 609.96 | 9.165 | 259 | 600.576 | 9.974999 | 259 | 659.226 | 8.895
260 | 612.306 | 9.21 | 260 | 602.922 | 10.015 | 260 | 661.572 | 8.945
261 | 614.652 | 9.255 | 261 | 602.922 | 10.055 | 261 | 663.918 | 8.98
262 | 614.652 | 9.295 | 262 | 605.268 | 10.1 | 262 | 666.264 | 9.02
263 | 619.344 | 9.34 | 263 | 607.614 | 10.145 | 263 | 668.61 | 9.065
264 | 619.344 | 9.385 | 264 | 609.96 | 10.19 | 264 | 670.956 | 9.105
265 | 621.69 | 9.434999 | 265 | 612.306 | 10.23 | 265 | 670.956 | 9.145
266 | 621.69 | 9.474999 | 266 | 612.306 | 10.27 | 266 | 673.302 | 9.19
267 | 624.036 | 9.52 | 267 | 614.652 | 10.315 | 267 | 677.994 | 9.23
268 | 626.382 | 9.565 | 268 | 614.652 | 10.36 | 268 | 677.994 | 9.275
269 | 628.728 | 9.61 | 269 | 616.998 | 10.4 | 269 | 682.686 | 9.315
270 | 631.074 | 9.655 | 270 | 619.344 | 10.445 | 270 | 682.686 | 9.36
271 | 633.42 | 9.7 | 271 | 621.69 | 10.49 | 271 | 685.032 | 9.4
272 | 635.766 | 9.745 | 272 | 624.036 | 10.53 | 272 | 687.378 | 9.445
273 | 635.766 | 9.795 | 273 | 624.036 | 10.575 | 273 | 692.07 | 9.485
274 | 638.112 | 9.83 | 274 | 626.382 | 10.615 | 274 | 694.416 | 9.525
275 | 640.458 | 9.88 | 275 | 628.728 | 10.66 | 275 | 694.416 | 9.57
276 | 642.804 | 9.92 | 276 | 628.728 | 10.705 | 276 | 696.762 | 9.61
277 | 642.804 | 9.965 | 277 | 631.074 | 10.755 | 277 | 699.108 | 9.65
278 | 645.15 | 10.015 | 278 | 631.074 | 10.795 | 278 | 701.454 | 9.695
279 | 647.496 | 10.055 | 279 | 633.42 | 10.835 | 279 | 703.8 | 9.735
280 | 649.842 | 10.1 | 280 | 635.766 | 10.88 | 280 | 706.146 | 9.785
281 | 649.842 | 10.145 | 281 | 635.766 | 10.925 | 281 | 708.492 | 9.825
282 | 652.188 | 10.195 | 282 | 638.112 | 10.97 | 282 | 710.838 | 9.865
283 | 654.534 | 10.245 | 283 | 640.458 | 11.015 | 283 | 713.184 | 9.905
284 | 656.88 | 10.29 | 284 | 642.804 | 11.055 | 284 | 715.53 | 9.94
285 | 656.88 | 10.33 | 285 | 642.804 | 11.1 | 285 | 717.876 | 9.99
286 | 659.226 | 10.37 | 286 | 642.804 | 11.14 | 286 | 720.222 | 10.03
287 | 661.572 | 10.415 | 287 | 647.496 | 11.185 | 287 | 722.568 | 10.07
288 | 661.572 | 10.46 | 288 | 645.15 | 11.23 | 288 | 722.568 | 10.11
289 | 663.918 | 10.51 | 289 | 645.15 | 11.275 | 289 | 724.914 | 10.15
290 | 663.918 | 10.555 | 290 | 642.804 | 11.315 | 290 | 727.26 | 10.195
291 | 668.61 | 10.6 | 291 | 642.804 | 11.355 | 291 | 729.606 | 10.24
292 | 668.61 | 10.64 | 292 | 645.15 | 11.395 | 292 | 731.952 | 10.28
293 | 670.956 | 10.68 | 293 | 647.496 | 11.44 | 293 | 734.298 | 10.32
294 | 670.956 | 10.72 | 294 | 647.496 | 11.485 | 294 | 736.644 | 10.365
295 | 673.302 | 10.765 | 295 | 649.842 | 11.53 | 295 | 738.99 | 10.405
296 | 673.302 | 10.81 | 296 | 652.188 | 11.575 | 296 | 741.336 | 10.445
297 | 675.648 | 10.855 | 297 | 654.534 | 11.615 | 297 | 741.336 | 10.485
298 | 675.648 | 10.9 | 298 | 654.534 | 11.66 | 298 | 743.682 | 10.53
299 | 677.994 | 10.94 | 299 | 656.88 | 11.695 | 299 | 746.028 | 10.575
300 | 680.34 | 10.99 | 300 | 659.226 | 11.74 | 300 | 748.374 | 10.615
301 | 682.686 | 11.035 | 301 | 659.226 | 11.785 | 301 | 750.72 | 10.655
302 | 685.032 | 11.075 | 302 | 661.572 | 11.83 | 302 | 750.72 | 10.695
303 | 685.032 | 11.125 | 303 | 663.918 | 11.875 | 303 | 755.412 | 10.735
304 | 687.378 | 11.17 | 304 | 666.264 | 11.915 | 304 | 755.412 | 10.78
305 | 687.378 | 11.21 | 305 | 666.264 | 11.96 | 305 | 757.758 | 10.82
306 | 692.07 | 11.255 | 306 | 668.61 | 12 | 306 | 757.758 | 10.87
307 | 694.416 | 11.3 | 307 | 670.956 | 12.05 | 307 | 760.104 | 10.91
308 | 694.416 | 11.345 | 308 | 670.956 | 12.095 | 308 | 762.45 | 10.95
309 | 696.762 | 11.39 | 309 | 670.956 | 12.13 | 309 | 764.796 | 10.99
310 | 696.762 | 11.435 | 310 | 673.302 | 12.175 | 310 | 764.796 | 11.035
311 | 699.108 | 11.48 | 311 | 675.648 | 12.22 | 311 | 767.142 | 11.075
312 | 701.454 | 11.525 | 312 | 675.648 | 12.27 | 312 | 769.488 | 11.115
313 | 703.8 | 11.57 | 313 | 677.994 | 12.315 | 313 | 769.488 | 11.165
314 | 703.8 | 11.62 | 314 | 680.34 | 12.355 | 314 | 771.834 | 11.21
315 | 706.146 | 11.66 | 315 | 682.686 | 12.395 | 315 | 774.18 | 11.25
316 | 708.492 | 11.705 | 316 | 682.686 | 12.445 | 316 | 774.18 | 11.29
317 | 710.838 | 11.75 | 317 | 682.686 | 12.495 | 317 | 776.526 | 11.335
318 | 710.838 | 11.795 | 318 | 685.032 | 12.535 | 318 | 778.872 | 11.38
319 | 713.184 | 11.835 | 319 | 687.378 | 12.585 | 319 | 778.872 | 11.42
320 | 713.184 | 11.885 | 320 | 687.378 | 12.625 | 320 | 781.218 | 11.47
321 | 717.876 | 11.935 | 321 | 689.724 | 12.67 | 321 | 783.564 | 11.51
322 | 717.876 | 11.98 | 322 | 689.724 | 12.715 | 322 | 783.564 | 11.55
323 | 720.222 | 12.02 | 323 | 692.07 | 12.765 | 323 | 785.91 | 11.585
324 | 720.222 | 12.065 | 324 | 694.416 | 12.805 | 324 | 785.91 | 11.63
325 | 720.222 | 12.11 | 325 | 694.416 | 12.845 | 325 | 788.256 | 11.675
326 | 722.568 | 12.15 | 326 | 699.108 | 12.89 | 326 | 790.602 | 11.715
327 | 724.914 | 12.205 | 327 | 696.762 | 12.93 | 327 | 790.602 | 11.76
328 | 727.26 | 12.245 | 328 | 699.108 | 12.975 | 328 | 792.948 | 11.795
329 | 727.26 | 12.29 | 329 | 701.454 | 13.015 | 329 | 792.948 | 11.845
330 | 729.606 | 12.33 | 330 | 703.8 | 13.06 | 330 | 795.294 | 11.885
331 | 729.606 | 12.375 | 331 | 703.8 | 13.11 | 331 | 797.64 | 11.93
332 | 731.952 | 12.42 | 332 | 706.146 | 13.155 | 332 | 797.64 | 11.975
333 | 734.298 | 12.47 | 333 | 706.146 | 13.195 | 333 | 799.986 | 12.02
334 | 736.644 | 12.51 | 334 | 708.492 | 13.24 | 334 | 802.332 | 12.06
335 | 736.644 | 12.555 | 335 | 708.492 | 13.285 | 335 | 802.332 | 12.1
336 | 738.99 | 12.595 | 336 | 708.492 | 13.335 | 336 | 804.678 | 12.145
337 | 741.336 | 12.65 | 337 | 710.838 | 13.38 | 337 | 804.678 | 12.19
338 | 741.336 | 12.7 | 338 | 713.184 | 13.415 | 338 | 807.024 | 12.23
339 | 743.682 | 12.74 | 339 | 713.184 | 13.46 | 339 | 809.37 | 12.27
340 | 743.682 | 12.78 | 340 | 715.53 | 13.5 | 340 | 809.37 | 12.315
341 | 746.028 | 12.825 | 341 | 715.53 | 13.55 | 341 | 811.716 | 12.365
342 | 748.374 | 12.875 | 342 | 717.876 | 13.585 | 342 | 811.716 | 12.41
343 | 748.374 | 12.93 | 343 | 720.222 | 13.635 | 343 | 814.062 | 12.445
344 | 750.72 | 12.965 | 344 | 720.222 | 13.68 | 344 | 816.408 | 12.49
345 | 750.72 | 13.015 | 345 | 722.568 | 13.73 | 345 | 818.754 | 12.535
346 | 753.066 | 13.06 | 346 | 722.568 | 13.77 | 346 | 818.754 | 12.58
347 | 755.412 | 13.115 | 347 | 722.568 | 13.815 | 347 | 821.1 | 12.62
348 | 755.412 | 13.155 | 348 | 724.914 | 13.865 | 348 | 821.1 | 12.665
349 | 757.758 | 13.2 | 349 | 724.914 | 13.905 | 349 | 823.446 | 12.705
350 | 757.758 | 13.245 | 350 | 727.26 | 13.95 | 350 | 823.446 | 12.745
351 | 760.104 | 13.29 | 351 | 727.26 | 13.99 | 351 | 825.792 | 12.785
352 | 762.45 | 13.34 | 352 | 727.26 | 14.03 | 352 | 825.792 | 12.825
353 | 762.45 | 13.385 | 353 | 729.606 | 14.075 | 353 | 828.138 | 12.87
354 | 764.796 | 13.425 | 354 | 729.606 | 14.12 | 354 | 830.484 | 12.905
355 | 764.796 | 13.47 | 355 | 731.952 | 14.165 | 355 | 830.484 | 12.955
356 | 767.142 | 13.515 | 356 | 734.298 | 14.205 | 356 | 832.83 | 13.005
357 | 764.796 | 13.555 | 357 | 731.952 | 14.245 | 357 | 832.83 | 13.045
358 | 767.142 | 13.6 | 358 | 736.644 | 14.285 | 358 | 835.176 | 13.085
359 | 767.142 | 13.645 | 359 | 736.644 | 14.325 | 359 | 835.176 | 13.125
360 | 769.488 | 13.695 | 360 | 736.644 | 14.37 | 360 | 837.522 | 13.17
361 | 769.488 | 13.745 | 361 | 738.99 | 14.405 | 361 | 837.522 | 13.215
362 | 771.834 | 13.79 | 362 | 738.99 | 14.44 | 362 | 839.868 | 13.26
363 | 774.18 | 13.835 | 363 | 741.336 | 14.475 | 363 | 839.868 | 13.295
364 | 774.18 | 13.88 | 364 | 741.336 | 14.51 | 364 | 842.214 | 13.335
365 | 776.526 | 13.93 | 365 | 743.682 | 14.545 | 365 | 842.214 | 13.375
366 | 776.526 | 13.975 | 366 | 743.682 | 14.585 | 366 | 844.56 | 13.42
367 | 778.872 | 14.025 | 367 | 743.682 | 14.615 | 367 | 844.56 | 13.46
368 | 778.872 | 14.06 | 368 | 746.028 | 14.655 | 368 | 844.56 | 13.5
369 | 778.872 | 14.105 | 369 | 748.374 | 14.68 | 369 | 846.906 | 13.54
370 | 781.218 | 14.155 | 370 | 748.374 | 14.71 | 370 | 846.906 | 13.59
371 | 783.564 | 14.2 | 371 | 748.374 | 14.75 | 371 | 849.252 | 13.63
372 | 783.564 | 14.245 | 372 | 750.72 | 14.785 | 372 | 849.252 | 13.675
373 | 785.91 | 14.295 | 373 | 750.72 | 14.83 | 373 | 851.598 | 13.71
374 | 785.91 | 14.34 | 374 | 750.72 | 14.87 | 374 | 851.598 | 13.755
375 | 788.256 | 14.39 | 375 | 753.066 | 14.905 | 375 | 853.944 | 13.8
376 | 790.602 | 14.43 | 376 | 753.066 | 14.935 | 376 | 853.944 | 13.835
377 | 790.602 | 14.475 | 377 | 753.066 | 14.98 | 377 | 853.944 | 13.875
378 | 792.948 | 14.525 | 378 | 755.412 | 15.015 | 378 | 856.29 | 13.92
379 | 792.948 | 14.575 | 379 | 755.412 | 15.06 | 379 | 856.29 | 13.96
380 | 795.294 | 14.615 | 380 | 757.758 | 15.1 | 380 | 856.29 | 14
381 | 795.294 | 14.66 | 381 | 760.104 | 15.145 | 381 | 858.636 | 14.04
382 | 795.294 | 14.705 | 382 | 757.758 | 15.19 | 382 | 860.982 | 14.08
383 | 797.64 | 14.75 | 383 | 760.104 | 15.23 | 383 | 860.982 | 14.115
384 | 799.986 | 14.8 | 384 | 760.104 | 15.275 | 384 | 860.982 | 14.15
385 | 799.986 | 14.84 | 385 | 760.104 | 15.315 | 385 | 860.982 | 14.19
386 | 799.986 | 14.88 | 386 | 762.45 | 15.355 | 386 | 860.982 | 14.225
387 | 802.332 | 14.93 | 387 | 762.45 | 15.395 | 387 | 863.328 | 14.265
388 | 802.332 | 14.97 | 388 | 762.45 | 15.435 | 388 | 863.328 | 14.305
389 | 799.986 | 15.015 | 389 | 764.796 | 15.485 | 389 | 863.328 | 14.34
390 | 799.986 | 15.055 | 390 | 764.796 | 15.52 | 390 | 865.674 | 14.375
391 | 802.332 | 15.1 | 391 | 764.796 | 15.565 | 391 | 865.674 | 14.41
392 | 804.678 | 15.145 | 392 | 767.142 | 15.6 | 392 | 865.674 | 14.445
393 | 804.678 | 15.19 | 393 | 767.142 | 15.645 | 393 | 865.674 | 14.48
394 | 807.024 | 15.235 | 394 | 767.142 | 15.69 | 394 | 868.02 | 14.52
395 | 807.024 | 15.275 | 395 | 767.142 | 15.73 | 395 | 868.02 | 14.555
396 | 809.37 | 15.32 | 396 | 769.488 | 15.775 | 396 | 870.366 | 14.59
397 | 809.37 | 15.355 | 397 | 769.488 | 15.815 | 397 | 870.366 | 14.62
398 | 809.37 | 15.4 | 398 | 769.488 | 15.86 | 398 | 870.366 | 14.655
399 | 811.716 | 15.445 | 399 | 769.488 | 15.9 | 399 | 870.366 | 14.695
400 | 811.716 | 15.495 | 400 | 771.834 | 15.945 | 400 | 872.712 | 14.735
401 | 814.062 | 15.535 | 401 | 771.834 | 15.99 | 401 | 872.712 | 14.78
402 | 814.062 | 15.57 | 402 | 771.834 | 16.03 | 402 | 872.712 | 14.82
403 | 816.408 | 15.605 | 403 | 774.18 | 16.07 | 403 | 872.712 | 14.86
404 | 816.408 | 15.65 | 404 | 774.18 | 16.11 | 404 | 875.058 | 14.895
405 | 818.754 | 15.69 | 405 | 776.526 | 16.155 | 405 | 875.058 | 14.935
406 | 818.754 | 15.73 | 406 | 776.526 | 16.195 | 406 | 877.404 | 14.98
407 | 821.1 | 15.77 | 407 | 776.526 | 16.23 | 407 | 877.404 | 15.025
408 | 821.1 | 15.815 | 408 | 776.526 | 16.27 | 408 | 877.404 | 15.065
409 | 821.1 | 15.86 | 409 | 778.872 | 16.31 | 409 | 879.75 | 15.105
410 | 823.446 | 15.9 | 410 | 778.872 | 16.35 | 410 | 879.75 | 15.15
411 | 823.446 | 15.945 | 411 | 778.872 | 16.385 | 411 | 879.75 | 15.195
412 | 825.792 | 15.99 | 412 | 781.218 | 16.425 | 412 | 882.096 | 15.235
413 | 825.792 | 16.035 | 413 | 781.218 | 16.47 | 413 | 882.096 | 15.28
414 | 825.792 | 16.08 | 414 | 781.218 | 16.51 | 414 | 882.096 | 15.32
415 | 828.138 | 16.125 | 415 | 783.564 | 16.56 | 415 | 884.442 | 15.36
416 | 828.138 | 16.165 | 416 | 783.564 | 16.595 | 416 | 884.442 | 15.405
417 | 830.484 | 16.215 | 417 | 785.91 | 16.635 | 417 | 884.442 | 15.445
418 | 830.484 | 16.26 | 418 | 785.91 | 16.675 | 418 | 884.442 | 15.485
419 | 830.484 | 16.3 | 419 | 785.91 | 16.715 | 419 | 886.788 | 15.525
420 | 828.138 | 16.34 | 420 | 785.91 | 16.76 | 420 | 886.788 | 15.565
421 | 828.138 | 16.385 | 421 | 788.256 | 16.795 | 421 | 886.788 | 15.61
422 | 830.484 | 16.43 | 422 | 788.256 | 16.835 | 422 | 886.788 | 15.65
423 | 830.484 | 16.475 | 423 | 788.256 | 16.875 | 423 | 886.788 | 15.695
424 | 830.484 | 16.52 | 424 | 790.602 | 16.915 | 424 | 889.134 | 15.73
425 | 832.83 | 16.56 | 425 | 790.602 | 16.96 | 425 | 889.134 | 15.775
426 | 832.83 | 16.61 | 426 | 792.948 | 16.995 | 426 | 889.134 | 15.82
427 | 835.176 | 16.655 | 427 | 790.602 | 17.04 | 427 | 891.48 | 15.86
428 | 835.176 | 16.695 | 428 | 792.948 | 17.08 | 428 | 891.48 | 15.9
429 | 837.522 | 16.74 | 429 | 792.948 | 17.12 | 429 | 893.826 | 15.945
430 | 837.522 | 16.79 | 430 | 795.294 | 17.155 | 430 | 893.826 | 15.985
431 | 839.868 | 16.84 | 431 | 795.294 | 17.19 | 431 | 893.826 | 16.025
432 | 839.868 | 16.885 | 432 | 776.526 | 17.285 | 432 | 893.826 | 16.075
433 | 839.868 | 16.925 | 433 | 776.526 | 17.33 | 433 | 896.172 | 16.105
434 | 842.214 | 16.97 | 434 | 776.526 | 17.37 | 434 | 896.172 | 16.14
435 | 842.214 | 17.015 | 435 | -2.346 | 30.335 | 435 | 896.172 | 16.18
436 | 844.56 | 17.06 | 436 | -2.346 | 30.175 | 436 | 896.172 | 16.22
437 | 844.56 | 17.105 | 437 | -2.346 | 30.105 | 437 | 898.518 | 16.255
438 | 0 | 47.965 | 438 | 0 | 30.05 | 438 | 898.518 | 16.295
439 | 0 | 47.97 | 439 | 0 | 30.01 | 439 | 898.518 | 16.33
440 | 2.346 | 47.975 | 440 | 0 | 29.99 | 440 | 898.518 | 16.37
441 | 0 | 47.975 | 441 | 0 | 29.97 | 441 | 900.864 | 16.41
442 | 2.346 | 47.975 | 442 | 0 | 29.945 | 442 | 900.864 | 16.46
443 | 2.346 | 47.975 | 443 | 0 | 29.925 | 443 | 903.21 | 16.5
444 | 2.346 | 47.98 | 444 | 0 | 29.915 | 444 | 900.864 | 16.535
445 | 2.346 | 47.98 | 445 | 0 | 29.895 | 445 | 903.21 | 16.575
446 | 2.346 | 47.98 |  |  |  | 446 | 903.21 | 16.61
447 | 2.346 | 47.98 |  |  |  | 447 | 903.21 | 16.66
[6 empty] | 448 | 903.21 | 16.695
[6 empty] | 449 | 905.556 | 16.735
[6 empty] | 450 | 905.556 | 16.77
[6 empty] | 451 | 905.556 | 16.81
[6 empty] | 452 | 907.902 | 16.855
[6 empty] | 453 | 907.902 | 16.895
[6 empty] | 454 | 907.902 | 16.935
[6 empty] | 455 | 907.902 | 16.975
[6 empty] | 456 | 910.248 | 17.01
[6 empty] | 457 | 910.248 | 17.05
[6 empty] | 458 | 910.248 | 17.09
[6 empty] | 459 | 910.248 | 17.13
[6 empty] | 460 | 910.248 | 17.175
[6 empty] | 461 | 912.594 | 17.215
[6 empty] | 462 | 912.594 | 17.255
[6 empty] | 463 | 912.594 | 17.29
[6 empty] | 464 | 914.94 | 17.33
[6 empty] | 465 | 914.94 | 17.37
[6 empty] | 466 | 917.286 | 17.41
[6 empty] | 467 | 917.286 | 17.445
[6 empty] | 468 | 917.286 | 17.485
[6 empty] | 469 | 917.286 | 17.525
[6 empty] | 470 | 919.632 | 17.565
[6 empty] | 471 | 919.632 | 17.6
[6 empty] | 472 | 919.632 | 17.64
[6 empty] | 473 | 921.978 | 17.68
[6 empty] | 474 | 921.978 | 17.72
[6 empty] | 475 | 921.978 | 17.76
[6 empty] | 476 | 924.324 | 17.795
[6 empty] | 477 | 924.324 | 17.835
[6 empty] | 478 | 924.324 | 17.87
[6 empty] | 479 | 926.67 | 17.91
[6 empty] | 480 | 926.67 | 17.95
[6 empty] | 481 | 926.67 | 17.99
[6 empty] | 482 | 926.67 | 18.03
[6 empty] | 483 | 929.016 | 18.075
[6 empty] | 484 | 929.016 | 18.11
[6 empty] | 485 | 929.016 | 18.145
[6 empty] | 486 | 931.362 | 18.185
[6 empty] | 487 | 931.362 | 18.225
[6 empty] | 488 | 931.362 | 18.26
[6 empty] | 489 | 933.708 | 18.3
[6 empty] | 490 | 933.708 | 18.34
[6 empty] | 491 | 933.708 | 18.38
[6 empty] | 492 | 936.054 | 18.415
[6 empty] | 493 | 933.708 | 18.455
[6 empty] | 494 | 936.054 | 18.495
[6 empty] | 495 | 936.054 | 18.54
[6 empty] | 496 | 938.4 | 18.575
[6 empty] | 497 | 938.4 | 18.62
[6 empty] | 498 | 938.4 | 18.665
[6 empty] | 499 | 940.746 | 18.7
[6 empty] | 500 | 940.746 | 18.745
[6 empty] | 501 | 940.746 | 18.785
[6 empty] | 502 | 940.746 | 18.825
[6 empty] | 503 | 943.092 | 18.87
[6 empty] | 504 | 943.092 | 18.91
[6 empty] | 505 | 943.092 | 18.94
[6 empty] | 506 | 945.438 | 18.98
[6 empty] | 507 | 945.438 | 19.02
[6 empty] | 508 | 945.438 | 19.07
[6 empty] | 509 | 945.438 | 19.1
[6 empty] | 510 | 945.438 | 19.145
[6 empty] | 511 | 945.438 | 19.185
[6 empty] | 512 | 945.438 | 19.22
[6 empty] | 513 | 947.784 | 19.26
[6 empty] | 514 | 947.784 | 19.3
[6 empty] | 515 | 950.13 | 19.345
[6 empty] | 516 | 950.13 | 19.38
[6 empty] | 517 | 950.13 | 19.42
[6 empty] | 518 | 952.476 | 19.46
[6 empty] | 519 | 952.476 | 19.5
[6 empty] | 520 | 952.476 | 19.54
[6 empty] | 521 | 952.476 | 19.575
[6 empty] | 522 | 954.822 | 19.615
[6 empty] | 523 | 954.822 | 19.655
[6 empty] | 524 | 957.168 | 19.695
[6 empty] | 525 | 954.822 | 19.74
[6 empty] | 526 | 957.168 | 19.78
[6 empty] | 527 | 957.168 | 19.815
[6 empty] | 528 | 957.168 | 19.85
[6 empty] | 529 | 957.168 | 19.895
[6 empty] | 530 | 959.514 | 19.93
[6 empty] | 531 | 959.514 | 19.98
[6 empty] | 532 | 961.86 | 20.015
[6 empty] | 533 | 961.86 | 20.055
[6 empty] | 534 | 961.86 | 20.1
[6 empty] | 535 | 964.206 | 20.14
[6 empty] | 536 | 964.206 | 20.185
[6 empty] | 537 | 964.206 | 20.225
[6 empty] | 538 | 966.552 | 20.27
[6 empty] | 539 | 966.552 | 20.31
[6 empty] | 540 | 966.552 | 20.345
[6 empty] | 541 | 966.552 | 20.39
[6 empty] | 542 | 966.552 | 20.43
[6 empty] | 543 | 968.898 | 20.47
[6 empty] | 544 | 968.898 | 20.515
[6 empty] | 545 | 971.244 | 20.555
[6 empty] | 546 | 971.244 | 20.595
[6 empty] | 547 | 971.244 | 20.635
[6 empty] | 548 | 971.244 | 20.675
[6 empty] | 549 | 971.244 | 20.72
[6 empty] | 550 | 973.59 | 20.76
[6 empty] | 551 | 973.59 | 20.805
[6 empty] | 552 | 975.936 | 20.845
[6 empty] | 553 | 975.936 | 20.885
[6 empty] | 554 | 975.936 | 20.92
[6 empty] | 555 | 975.936 | 20.965
[6 empty] | 556 | 975.936 | 21.005
[6 empty] | 557 | 975.936 | 21.05
[6 empty] | 558 | 978.282 | 21.085
[6 empty] | 559 | 978.282 | 21.13
[6 empty] | 560 | 978.282 | 21.17
[6 empty] | 561 | 980.628 | 21.21
[6 empty] | 562 | 980.628 | 21.255
[6 empty] | 563 | 980.628 | 21.295
[6 empty] | 564 | 980.628 | 21.335
[6 empty] | 565 | 980.628 | 21.38
[6 empty] | 566 | 982.974 | 21.425
[6 empty] | 567 | 982.974 | 21.47
[6 empty] | 568 | 982.974 | 21.51
[6 empty] | 569 | 982.974 | 21.55
[6 empty] | 570 | 982.974 | 21.595
[6 empty] | 571 | 982.974 | 21.645
[6 empty] | 572 | 985.32 | 21.68
[6 empty] | 573 | 985.32 | 21.715
[6 empty] | 574 | 987.666 | 21.76
[6 empty] | 575 | 987.666 | 21.805
[6 empty] | 576 | 987.666 | 21.86
[6 empty] | 577 | 987.666 | 21.9
[6 empty] | 578 | 987.666 | 21.94
[6 empty] | 579 | 987.666 | 21.975
[6 empty] | 580 | 990.012 | 22.02
[6 empty] | 581 | 987.666 | 22.07
[6 empty] | 582 | 990.012 | 22.11
[6 empty] | 583 | 990.012 | 22.155
[6 empty] | 584 | 990.012 | 22.195
[6 empty] | 585 | 990.012 | 22.235
[6 empty] | 586 | 990.012 | 22.28
[6 empty] | 587 | 990.012 | 22.325
[6 empty] | 588 | 992.358 | 22.37
[6 empty] | 589 | 992.358 | 22.405
[6 empty] | 590 | 992.358 | 22.45
[6 empty] | 591 | 992.358 | 22.5
[6 empty] | 592 | 992.358 | 22.54
[6 empty] | 593 | 994.704 | 22.585
[6 empty] | 594 | 994.704 | 22.625
[6 empty] | 595 | 994.704 | 22.67
[6 empty] | 596 | 994.704 | 22.71
[6 empty] | 597 | 997.05 | 22.755
[6 empty] | 598 | 994.704 | 22.795
[6 empty] | 599 | 997.05 | 22.835
[6 empty] | 600 | 997.05 | 22.88
[6 empty] | 601 | 997.05 | 22.925
[6 empty] | 602 | 999.396 | 22.975
[6 empty] | 603 | 997.05 | 23.015
[6 empty] | 604 | 997.05 | 23.05
[6 empty] | 605 | 999.396 | 23.09
[6 empty] | 606 | 999.396 | 23.13
[6 empty] | 607 | 999.396 | 23.175
[6 empty] | 608 | 999.396 | 23.215
[6 empty] | 609 | 999.396 | 23.255
[6 empty] | 610 | 999.396 | 23.3
[6 empty] | 611 | 999.396 | 23.345
[6 empty] | 612 | 999.396 | 23.39
[6 empty] | 613 | 1001.742 | 23.43
[6 empty] | 614 | 1001.742 | 23.465
[6 empty] | 615 | 999.396 | 23.51
[6 empty] | 616 | 999.396 | 23.555
[6 empty] | 617 | 1001.742 | 23.6
[6 empty] | 618 | 1001.742 | 23.64
[6 empty] | 619 | 1001.742 | 23.69
[6 empty] | 620 | 999.396 | 23.725
[6 empty] | 621 | 1001.742 | 23.765
[6 empty] | 622 | 1001.742 | 23.805
[6 empty] | 623 | 1004.088 | 23.855
[6 empty] | 624 | 1001.742 | 23.895
[6 empty] | 625 | 1004.088 | 23.935
[6 empty] | 626 | 1004.088 | 23.97
[6 empty] | 627 | 1004.088 | 24.015
[6 empty] | 628 | 1004.088 | 24.06
[6 empty] | 629 | 1004.088 | 24.1
[6 empty] | 630 | 1004.088 | 24.14
[6 empty] | 631 | 1006.434 | 24.185
[6 empty] | 632 | 1004.088 | 24.22
[6 empty] | 633 | 1006.434 | 24.265
[6 empty] | 634 | 1006.434 | 24.3
[6 empty] | 635 | 1006.434 | 24.345
[6 empty] | 636 | 1006.434 | 24.38
[6 empty] | 637 | 1006.434 | 24.43
[6 empty] | 638 | 1008.78 | 24.475
[6 empty] | 639 | 1008.78 | 24.52
[6 empty] | 640 | 1008.78 | 24.56
[6 empty] | 641 | 1008.78 | 24.6
[6 empty] | 642 | 1011.126 | 24.645
[6 empty] | 643 | 1011.126 | 24.685
[6 empty] | 644 | 1011.126 | 24.725
[6 empty] | 645 | 1011.126 | 24.765
[6 empty] | 646 | 1011.126 | 24.8
[6 empty] | 647 | 1011.126 | 24.845
[6 empty] | 648 | 1011.126 | 24.89
[6 empty] | 649 | 1011.126 | 24.93
[6 empty] | 650 | 1011.126 | 24.975
[6 empty] | 651 | 1011.126 | 25.01
[6 empty] | 652 | 1011.126 | 25.06
[6 empty] | 653 | 1013.472 | 25.095
[6 empty] | 654 | 1013.472 | 25.145
[6 empty] | 655 | 1013.472 | 25.19
[6 empty] | 656 | 1013.472 | 25.225
[6 empty] | 657 | 1013.472 | 25.265
[6 empty] | 658 | 1013.472 | 25.31
[6 empty] | 659 | 1013.472 | 25.355
[6 empty] | 660 | 1013.472 | 25.39
[6 empty] | 661 | 1015.818 | 25.425
[6 empty] | 662 | 987.666 | 25.46
[6 empty] | 663 | 985.32 | 25.505
[6 empty] | 664 | 987.666 | 25.545
[6 empty] | 665 | 987.666 | 25.585
[6 empty] | 666 | 987.666 | 25.625
[6 empty] | 667 | 990.012 | 25.67
[6 empty] | 668 | 990.012 | 25.7
[6 empty] | 669 | 990.012 | 25.745
[6 empty] | 670 | 992.358 | 25.79
[6 empty] | 671 | 992.358 | 25.83
[6 empty] | 672 | 992.358 | 25.87
[6 empty] | 673 | 994.704 | 25.915
[6 empty] | 674 | 994.704 | 25.96
[6 empty] | 675 | 994.704 | 26.005
[6 empty] | 676 | 997.05 | 26.04
[6 empty] | 677 | 997.05 | 26.08
[6 empty] | 678 | 997.05 | 26.12
[6 empty] | 679 | 999.396 | 26.165
[6 empty] | 680 | 999.396 | 26.21
[6 empty] | 681 | 999.396 | 26.25
[6 empty] | 682 | 1001.742 | 26.29
[6 empty] | 683 | 1001.742 | 26.34
[6 empty] | 684 | 1001.742 | 26.38
[6 empty] | 685 | 1004.088 | 26.425
[6 empty] | 686 | 1001.742 | 26.465
[6 empty] | 687 | 1004.088 | 26.495
[6 empty] | 688 | 1001.742 | 26.545
[6 empty] | 689 | 1004.088 | 26.585
[6 empty] | 690 | 1004.088 | 26.625
[6 empty] | 691 | 1004.088 | 26.675
[6 empty] | 692 | 1004.088 | 26.71
[6 empty] | 693 | 1004.088 | 26.755
[6 empty] | 694 | 1004.088 | 26.795
[6 empty] | 695 | 1004.088 | 26.84
[6 empty] | 696 | 1006.434 | 26.895
[6 empty] | 697 | 1006.434 | 26.925
[6 empty] | 698 | 1006.434 | 26.96
[6 empty] | 699 | 1006.434 | 27
[6 empty] | 700 | 1006.434 | 27.045
[6 empty] | 701 | 1006.434 | 27.09
[6 empty] | 702 | 1008.78 | 27.13
[6 empty] | 703 | 1008.78 | 27.175
[6 empty] | 704 | 1008.78 | 27.215
[6 empty] | 705 | 1008.78 | 27.26
[6 empty] | 706 | 978.282 | 27.285
[6 empty] | 707 | 980.628 | 27.32
[6 empty] | 708 | 980.628 | 27.36
[6 empty] | 709 | 980.628 | 27.4
[6 empty] | 710 | 980.628 | 27.44
[6 empty] | 711 | 978.282 | 27.465
[6 empty] | 712 | 978.282 | 27.48
[6 empty] | 713 | 975.936 | 27.49
[6 empty] | 714 | 973.59 | 27.495
[6 empty] | 715 | 971.244 | 27.5
[6 empty] | 716 | 971.244 | 27.495
[6 empty] | 717 | 968.898 | 27.495
[6 empty] | 718 | 966.552 | 27.495
[6 empty] | 719 | 957.168 | 27.425
[6 empty] | 720 | 940.746 | 27.26
[6 empty] | 721 | 917.286 | 27.02
[6 empty] | 722 | 891.48 | 26.765
[6 empty] | 723 | 863.328 | 26.485
[6 empty] | 724 | 837.522 | 26.195
[6 empty] | 725 | 816.408 | 25.905
[6 empty] | 726 | 792.948 | 25.62
[6 empty] | 727 | 771.834 | 25.335
[6 empty] | 728 | 750.72 | 25.045
[6 empty] | 729 | 729.606 | 24.765
[6 empty] | 730 | 708.492 | 24.475
[6 empty] | 731 | 689.724 | 24.195
[6 empty] | 732 | 668.61 | 23.91
[6 empty] | 733 | 649.842 | 23.635
[6 empty] | 734 | 631.074 | 23.355
[6 empty] | 735 | 612.306 | 23.07
[6 empty] | 736 | 591.192 | 22.79
[6 empty] | 737 | 574.77 | 22.505
[6 empty] | 738 | 556.002 | 22.21
[6 empty] | 739 | 537.234 | 21.915
[6 empty] | 740 | 516.12 | 21.62
[6 empty] | 741 | 499.698 | 21.315
[6 empty] | 742 | 483.276 | 21.065
[6 empty] | 743 | 464.508 | 20.805
[6 empty] | 744 | 448.086 | 20.53
[6 empty] | 745 | 429.318 | 20.25
[6 empty] | 746 | 410.55 | 19.97
[6 empty] | 747 | 396.474 | 19.695
[6 empty] | 748 | 377.706 | 19.415
[6 empty] | 749 | 363.63 | 19.14
[6 empty] | 750 | 347.208 | 18.865
[6 empty] | 751 | 330.786 | 18.57
[6 empty] | 752 | 316.71 | 18.295
[6 empty] | 753 | 300.288 | 18.01
[6 empty] | 754 | 286.212 | 17.73
[6 empty] | 755 | 272.136 | 17.45
[6 empty] | 756 | 258.06 | 17.185
[6 empty] | 757 | 243.984 | 16.915
[6 empty] | 758 | 229.908 | 16.62
[6 empty] | 759 | 218.178 | 16.32
[6 empty] | 760 | 204.102 | 16.035
[6 empty] | 761 | 192.372 | 15.755
[6 empty] | 762 | 182.988 | 15.5
[6 empty] | 763 | 171.258 | 15.23
[6 empty] | 764 | 166.566 | 15.01