## 物性値まとめ表
寸法・重量 | 高さ(mm) | 幅(mm) | 長さ(mm) | 重さ(kg) | 密度(kg/m3)
異等級 | 100.4 | 99.5 | 1850 | 8.532 | 461.6601
同一等級 | 99.55 | 94.6 | 1880 | 8.018 | 452.8723
集成材試験(曲げ系) |  | ラミナ平均 |  | 振動試験 |  | 曲げ剛性試験 |  | 曲げ破壊試験 |  |  | 中立軸計算
|  | 縦振動 | EL | 縦振動 | たわみ振動 | EL | ES | E | σp | MOR | 中立軸λ | Ecal
|  | GPa | GPa | GPa | GPa | GPa | GPa | GPa | MPa | MPa | mm | GPa
異等級 | 水平積層 | 10.94662 | 10.82303 | 10.78314 | 11.80804 | 10.08153 | 12.34894 | 10.69944 | 46.35814 | 63.86833 | 53 | 12.65352
| 垂直積層 |  |  |  | 10.13248 | 8.934119 | 10.78514 |  |  |  |  | 10.49279
同一等級 | 水平積層 | 10.88207 | 10.72474 | 10.30551 | 9.300124 | 8.417762 | 9.57495 | 8.678165 | 22.59252 | 49.59333 | 47.8 | 9.44
| 垂直積層 |  |  |  | 10.29886 | 9.321738 | 10.6032 |  |  |  |  | 10.4
縦圧縮試験 | Ec(Gpa) |  |  | σep(Mpa) |  |  | 圧縮強さ (MPa)
| 250mm | 150mm | ひずみゲージ | 250mm | 150mm | ひずみゲージ
異等級 | 5.17 | 11.44 | 10.4 | 32 | 34.8 | 30.2 | 42.1
同一等級 | 4.57 | 9.19 | 8.81 | 27.6 | 23.4 | 28.2 | 35.7
接着層 せん断試験 | ラミナ配列 | 試験体No.
|  |  | τ(せん断強さ) | 木破率
|  |  | MPa | ％
異等級 | L8
|  | 1 | 8.79 | 95
A6
|  | 2 | 7.8 | 95
A4
|  | 3 | 7.12 | 95
A5
|  | 4 | 7.74 | 100
L10
同一等級 | L4
|  | 1 | 6.79 | 100
L6
|  | 2 | 8.27 | 95
L9
|  | 3 | 9.15 | 100
L5
|  | 4 | 7.39 | 95
A2

## 曲げ破壊試験生データ
ﾀｲﾄﾙ | 異等級2015 |  |  | ひずみの()内は貼り付けたラミナのID |  |  |  |  | ﾀｲﾄﾙ |  | 同一等級2015 |  | ひずみの()内は貼り付けたラミナのID
CH |  | CH000 | CH001 | CH002 | CH003 | CH004 | CH005 | CH006 | CH |  | CH000 | CH001 | CH002 | CH003 | CH004 | CH005 | CH006
CH名称 |  | 荷重 | たわみ | ひずみ(L8) | ひずみ(A6) | ひずみ(A4) | ひずみ(A1) | ひずみ(L10) | CH名称 |  | 荷重 | たわみ | ひずみ(L4) | ひずみ(L6) | ひずみ(L9) | ひずみ(L5) | ひずみ(A2)
単位 |  | kN | mm | με | με | με | με | με | 単位 |  | kN | mm | με | με | με | με | με
2015-12-01 | 13:36 | 0.123 | 0 | 1 | -2 | 0 | 0 | 0 | 2015-12-01 | 13:14 | -0.123 | 0 | 0 | 1 | 0 | 1 | -3
2015-12-01 | 13:36 | 0 | 0 | 1 | -2 | 0 | -1 | 0 | 2015-12-01 | 13:14 | 0 | 0 | -1 | 0 | -1 | -1 | -1
2015-12-01 | 13:36 | 0 | 0 | 1 | -2 | 0 | 0 | 1 | 2015-12-01 | 13:14 | 0 | 0 | 0 | 0 | 1 | -1 | 0
2015-12-01 | 13:36 | 0.123 | 0 | 0 | -2 | -1 | 0 | 0 | 2015-12-01 | 13:14 | -0.123 | 0 | -2 | -1 | -2 | -2 | -2
2015-12-01 | 13:36 | 0 | 0 | 0 | -3 | -1 | -1 | -1 | 2015-12-01 | 13:14 | 0 | 0 | -2 | -1 | 0 | -1 | -1
2015-12-01 | 13:36 | 0.123 | 0 | 0 | -1 | -1 | -1 | 1 | 2015-12-01 | 13:14 | -0.123 | 0 | -2 | -3 | -2 | -3 | -2
2015-12-01 | 13:36 | 0 | 0 | 1 | -2 | -1 | -1 | -1 | 2015-12-01 | 13:14 | 0 | 0 | -3 | -2 | -2 | 0 | 0
2015-12-01 | 13:36 | 0 | 0 | 1 | -2 | -1 | -1 | 0 | 2015-12-01 | 13:14 | 0 | 0 | -2 | -1 | -2 | 2 | -3
2015-12-01 | 13:36 | 0 | 0 | 1 | -2 | 0 | -1 | 0 | 2015-12-01 | 13:14 | -0.123 | 0 | -3 | -3 | -3 | -1 | -1
2015-12-01 | 13:36 | 0 | 0 | 1 | -2 | 0 | -1 | 0 | 2015-12-01 | 13:14 | 0 | 0 | -3 | -2 | -3 | 1 | -4
2015-12-01 | 13:36 | 0 | 0 | 1 | -2 | 0 | -1 | 0 | 2015-12-01 | 13:14 | 0 | 0 | -2 | -3 | -3 | -1 | -1
2015-12-01 | 13:36 | 0 | 0.035 | 0 | -3 | -1 | -1 | 0 | 2015-12-01 | 13:14 | 0 | 0 | -3 | -2 | -3 | 0 | 0
2015-12-01 | 13:36 | 0.123 | 0.141 | 1 | -2 | -1 | 0 | -1 | 2015-12-01 | 13:14 | -0.123 | 0 | -2 | -1 | -2 | 2 | -3
2015-12-01 | 13:36 | 0 | 0.176 | 1 | -2 | -2 | -1 | 0 | 2015-12-01 | 13:14 | 0 | 0 | -2 | -3 | -2 | 0 | -1
2015-12-01 | 13:36 | 0.123 | 0.212 | 0 | -3 | -1 | -2 | 0 | 2015-12-01 | 13:15 | -0.123 | -0.035 | 0 | -1 | 0 | -1 | -1
2015-12-01 | 13:36 | 0 | 0.317 | 0 | -3 | -1 | -1 | 0 | 2015-12-01 | 13:15 | -0.123 | 0 | -2 | -2 | -2 | -1 | -2
2015-12-01 | 13:36 | 0.123 | 0.423 | 2 | -3 | -1 | 0 | 0 | 2015-12-01 | 13:15 | 0 | 0 | 0 | -1 | 0 | -1 | -1
2015-12-01 | 13:36 | 0 | 0.6 | 2 | -2 | -1 | 1 | 1 | 2015-12-01 | 13:15 | -0.123 | 0 | -2 | -1 | -2 | -1 | -2
2015-12-01 | 13:36 | 0.123 | 0.635 | 0 | -4 | -1 | -2 | 1 | 2015-12-01 | 13:15 | -0.123 | 0 | -2 | -2 | -1 | -2 | -1
2015-12-01 | 13:36 | 0 | 0.811 | 1 | -2 | 0 | 0 | 1 | 2015-12-01 | 13:15 | 0 | 0 | -3 | -1 | -2 | 1 | -4
2015-12-01 | 13:36 | 0 | 0.988 | 1 | -3 | -1 | -1 | 0 | 2015-12-01 | 13:15 | 0 | 0 | -3 | -2 | -1 | -2 | -2
2015-12-01 | 13:36 | 0 | 1.164 | 0 | -4 | -2 | -1 | -1 | 2015-12-01 | 13:15 | -0.123 | 0 | -2 | -2 | -1 | -1 | -1
2015-12-01 | 13:36 | 0.123 | 1.305 | 1 | -2 | -1 | -1 | 0 | 2015-12-01 | 13:15 | 0 | 0 | -1 | -1 | -1 | -1 | -1
2015-12-01 | 13:36 | 0 | 1.446 | 0 | -3 | -1 | -1 | 1 | 2015-12-01 | 13:15 | 0 | 0 | -3 | -4 | -2 | -1 | -2
2015-12-01 | 13:36 | 0.123 | 1.622 | 0 | -3 | -1 | 0 | 0 | 2015-12-01 | 13:15 | 0 | 0 | -3 | -3 | -3 | 1 | -4
2015-12-01 | 13:36 | 0 | 1.799 | 0 | -3 | -1 | -1 | 0 | 2015-12-01 | 13:15 | -0.123 | 0 | -3 | -3 | -3 | -4 | -3
2015-12-01 | 13:36 | 0.123 | 1.94 | 1 | -2 | -1 | -1 | 1 | 2015-12-01 | 13:15 | -0.123 | 0 | -1 | -1 | 0 | -2 | -2
2015-12-01 | 13:36 | 0 | 2.151 | 0 | -3 | -1 | -1 | 0 | 2015-12-01 | 13:15 | -0.123 | 0 | -3 | -2 | -3 | 0 | -5
2015-12-01 | 13:36 | 0 | 2.328 | 1 | -3 | -1 | -1 | 0 | 2015-12-01 | 13:15 | -0.123 | 0 | -2 | -3 | -2 | -3 | -4
2015-12-01 | 13:36 | 0 | 2.469 | 0 | -4 | -1 | -1 | 0 | 2015-12-01 | 13:15 | 0 | 0 | -3 | -3 | -3 | -1 | -2
2015-12-01 | 13:36 | 0 | 2.539 | 1 | -3 | -1 | -1 | 1 | 2015-12-01 | 13:15 | -0.123 | 0 | -1 | 0 | -2 | -3 | -5
2015-12-01 | 13:36 | 0.123 | 2.575 | 0 | -4 | -1 | -1 | 0 | 2015-12-01 | 13:15 | -0.123 | 0 | -3 | -3 | -3 | -2 | -3
2015-12-01 | 13:36 | 0.123 | 2.645 | 0 | -3 | -1 | -1 | 1 | 2015-12-01 | 13:15 | 0 | 0 | -3 | -2 | -3 | 0 | -5
2015-12-01 | 13:36 | 0 | 2.681 | 1 | -4 | -1 | -1 | 1 | 2015-12-01 | 13:15 | -0.123 | 0 | -3 | -4 | -2 | -4 | -5
2015-12-01 | 13:36 | 0 | 2.751 | 1 | -3 | -1 | 0 | 1 | 2015-12-01 | 13:15 | 0 | 0 | -3 | -3 | -3 | 0 | -2
2015-12-01 | 13:36 | 0.123 | 2.786 | -1 | -3 | -2 | -1 | 0 | 2015-12-01 | 13:15 | 0 | 0 | -1 | -1 | -1 | -2 | -1
2015-12-01 | 13:36 | 0.123 | 2.892 | 0 | -4 | -2 | -2 | 0 | 2015-12-01 | 13:15 | 0 | -0.035 | -2 | -2 | -2 | -2 | -3
2015-12-01 | 13:36 | 0.123 | 2.927 | 1 | -3 | -1 | -2 | 1 | 2015-12-01 | 13:15 | 0 | 0 | -3 | -1 | -3 | 0 | -3
2015-12-01 | 13:36 | 0.123 | 2.963 | 0 | -3 | -2 | -2 | 0 | 2015-12-01 | 13:15 | -0.123 | 0 | -2 | -3 | -3 | -3 | -5
2015-12-01 | 13:36 | 0 | 3.033 | 0 | -3 | 0 | -2 | 0 | 2015-12-01 | 13:15 | 0 | 0 | -3 | -3 | -3 | -1 | -3
2015-12-01 | 13:36 | 0.123 | 3.068 | 0 | -4 | -2 | -2 | 0 | 2015-12-01 | 13:15 | -0.123 | -0.035 | -2 | -1 | -1 | -2 | -2
2015-12-01 | 13:36 | 0 | 3.104 | 0 | -3 | -1 | -2 | -1 | 2015-12-01 | 13:15 | -0.123 | 0 | -3 | -3 | -2 | -2 | -4
2015-12-01 | 13:36 | 0.123 | 3.174 | 0 | -4 | -2 | -2 | 0 | 2015-12-01 | 13:15 | -0.123 | 0 | -2 | -2 | 0 | -1 | -3
2015-12-01 | 13:36 | 0 | 3.21 | -1 | -5 | -2 | -3 | -1 | 2015-12-01 | 13:15 | -0.123 | -0.035 | -3 | -3 | -2 | -3 | -5
2015-12-01 | 13:36 | 0.123 | 3.28 | 0 | -3 | -1 | -1 | -1 | 2015-12-01 | 13:15 | -0.123 | 0 | -2 | -3 | -3 | 0 | -2
2015-12-01 | 13:36 | 0 | 3.351 | 1 | -3 | -1 | -2 | 0 | 2015-12-01 | 13:15 | -0.123 | 0 | 0 | 0 | 0 | -1 | -5
2015-12-01 | 13:36 | 0.123 | 3.386 | 1 | -3 | -1 | -1 | 1 | 2015-12-01 | 13:15 | -0.123 | 0 | -4 | -3 | -3 | -3 | -3
2015-12-01 | 13:36 | 0 | 3.456 | 0 | -4 | -2 | -3 | -1 | 2015-12-01 | 13:15 | -0.123 | 0 | -2 | -1 | -2 | 0 | -3
2015-12-01 | 13:36 | 0.123 | 3.492 | 0 | -5 | -2 | -3 | -1 | 2015-12-01 | 13:15 | 0 | 0 | -3 | -3 | -2 | -3 | -4
2015-12-01 | 13:36 | 0.123 | 3.598 | 0 | -3 | -1 | -2 | -1 | 2015-12-01 | 13:15 | -0.123 | 0 | -3 | -4 | -2 | -3 | -3
2015-12-01 | 13:36 | 0.123 | 3.598 | -1 | -5 | -2 | -3 | -1 | 2015-12-01 | 13:15 | -0.123 | 0 | -3 | -2 | -2 | -2 | -3
2015-12-01 | 13:36 | 0 | 3.703 | 1 | -3 | -1 | -2 | -1 | 2015-12-01 | 13:15 | -0.123 | 0 | -3 | -2 | -2 | -2 | -3
2015-12-01 | 13:36 | 0.123 | 3.739 | 1 | -4 | -1 | -2 | -1 | 2015-12-01 | 13:15 | -0.123 | 0 | -4 | -3 | -2 | -3 | -3
2015-12-01 | 13:37 | 0.123 | 3.809 | 0 | -5 | -1 | -2 | -1 | 2015-12-01 | 13:15 | 0 | 0 | -3 | -3 | -3 | -4 | -4
2015-12-01 | 13:37 | 0 | 3.844 | 0 | -4 | -1 | -3 | -1 | 2015-12-01 | 13:15 | -0.123 | 0 | -4 | -2 | -2 | -2 | -3
2015-12-01 | 13:37 | 0.123 | 3.95 | 0 | -4 | -1 | -2 | -1 | 2015-12-01 | 13:15 | -0.123 | 0 | 0 | -1 | 0 | 0 | -5
2015-12-01 | 13:37 | 0.123 | 3.986 | 0 | -5 | -1 | -2 | -1 | 2015-12-01 | 13:15 | -0.123 | 0 | -4 | -4 | -3 | -3 | -4
2015-12-01 | 13:37 | 0.123 | 4.021 | 0 | -4 | 0 | -3 | 0 | 2015-12-01 | 13:15 | -0.123 | 0 | 0 | -1 | -1 | -1 | -6
2015-12-01 | 13:37 | 0.123 | 4.127 | 0 | -3 | 0 | -1 | 0 | 2015-12-01 | 13:15 | -0.123 | 0 | -3 | -3 | -3 | -4 | -5
2015-12-01 | 13:37 | 0.123 | 4.127 | 0 | -4 | -1 | -2 | 0 | 2015-12-01 | 13:15 | 0 | 0 | -4 | -3 | -3 | -2 | -3
2015-12-01 | 13:37 | 0 | 4.197 | 0 | -4 | -1 | -1 | -1 | 2015-12-01 | 13:15 | -0.123 | 0 | 0 | -1 | 0 | -1 | -6
2015-12-01 | 13:37 | 0.123 | 4.268 | 0 | -5 | -1 | -2 | -1 | 2015-12-01 | 13:15 | 0 | 0 | -3 | -4 | -3 | -4 | -4
2015-12-01 | 13:37 | 0.123 | 4.303 | 0 | -6 | -1 | -3 | -1 | 2015-12-01 | 13:15 | 0 | 0 | -3 | -3 | -2 | -3 | -3
2015-12-01 | 13:37 | 0.123 | 4.373 | 0 | -4 | -1 | -2 | 0 | 2015-12-01 | 13:15 | -0.123 | 0 | -3 | -3 | -1 | -2 | -3
2015-12-01 | 13:37 | 0.123 | 4.409 | -1 | -5 | -2 | -2 | -1 | 2015-12-01 | 13:15 | -0.123 | -0.035 | -3 | -3 | -3 | -3 | -4
2015-12-01 | 13:37 | 0 | 4.479 | -1 | -5 | 0 | -2 | 0 | 2015-12-01 | 13:15 | -0.123 | 0 | -1 | -1 | -1 | 0 | -6
2015-12-01 | 13:37 | 0.123 | 4.55 | -1 | -5 | -2 | -3 | -1 | 2015-12-01 | 13:15 | 0 | -0.035 | -3 | -3 | -2 | -2 | -4
2015-12-01 | 13:37 | 0 | 4.62 | -3 | -5 | -2 | -3 | -1 | 2015-12-01 | 13:15 | -0.123 | 0 | -2 | -3 | -2 | -3 | -2
2015-12-01 | 13:37 | 0.123 | 4.656 | -1 | -5 | -1 | -2 | -1 | 2015-12-01 | 13:15 | -0.123 | 0 | -3 | -3 | -3 | -4 | -5
2015-12-01 | 13:37 | 0.123 | 4.726 | -1 | -4 | -1 | -2 | -2 | 2015-12-01 | 13:15 | 0 | 0 | -4 | -3 | -3 | -1 | -3
2015-12-01 | 13:37 | 0.123 | 4.797 | -1 | -6 | -2 | -3 | -2 | 2015-12-01 | 13:15 | -0.123 | 0 | -3 | -3 | -1 | -3 | -3
2015-12-01 | 13:37 | 0.123 | 4.867 | -1 | -7 | -3 | -2 | -1 | 2015-12-01 | 13:15 | -0.123 | -0.035 | -4 | -4 | -2 | -3 | -4
2015-12-01 | 13:37 | 0.123 | 4.973 | -2 | -6 | -2 | -3 | 0 | 2015-12-01 | 13:15 | -0.123 | 0.071 | 0 | -1 | 0 | -1 | -5
2015-12-01 | 13:37 | 0.123 | 5.008 | -3 | -6 | -2 | -2 | -1 | 2015-12-01 | 13:15 | -0.123 | 0.071 | -4 | -4 | -2 | -4 | -4
2015-12-01 | 13:37 | 0.123 | 5.079 | -3 | -7 | -2 | -2 | -1 | 2015-12-01 | 13:15 | -0.123 | 0.071 | -5 | -3 | -3 | -1 | -3
2015-12-01 | 13:37 | 0.123 | 5.114 | -3 | -7 | -3 | -3 | -1 | 2015-12-01 | 13:15 | -0.123 | 0.035 | -2 | -3 | -2 | -2 | -4
2015-12-01 | 13:37 | 0.123 | 5.149 | -3 | -7 | -3 | -3 | 0 | 2015-12-01 | 13:15 | -0.123 | 0.071 | -3 | -4 | -4 | -3 | -5
2015-12-01 | 13:37 | 0.123 | 5.22 | -5 | -8 | -4 | -3 | 1 | 2015-12-01 | 13:15 | -0.123 | 0.035 | -1 | -1 | -1 | -1 | -6
2015-12-01 | 13:37 | 0.123 | 5.291 | -6 | -7 | -3 | -1 | 1 | 2015-12-01 | 13:15 | -0.123 | 0.071 | -4 | -5 | -4 | -5 | -5
2015-12-01 | 13:37 | 0.123 | 5.361 | -6 | -9 | -4 | -2 | 1 | 2015-12-01 | 13:15 | -0.123 | 0.071 | -5 | -3 | -4 | -1 | -4
2015-12-01 | 13:37 | 0.123 | 5.432 | -6 | -9 | -3 | -1 | 1 | 2015-12-01 | 13:15 | -0.123 | 0.071 | -4 | -2 | -4 | -2 | -6
2015-12-01 | 13:37 | 0.123 | 5.467 | -9 | -10 | -4 | -2 | 2 | 2015-12-01 | 13:15 | -0.123 | 0.035 | -4 | -4 | -3 | -5 | -6
2015-12-01 | 13:37 | 0 | 5.537 | -10 | -10 | -4 | 1 | 7 | 2015-12-01 | 13:15 | -0.123 | 0.071 | -2 | -2 | -2 | -2 | -7
2015-12-01 | 13:37 | 0.123 | 5.608 | -14 | -12 | -4 | 1 | 8 | 2015-12-01 | 13:15 | -0.123 | 0.035 | -2 | -1 | -1 | 0 | -6
2015-12-01 | 13:37 | 0.246 | 5.678 | -20 | -15 | -4 | 4 | 15 | 2015-12-01 | 13:15 | -0.123 | 0.071 | -4 | -4 | -3 | -5 | -5
2015-12-01 | 13:37 | 0.246 | 5.784 | -27 | -20 | -5 | 6 | 20 | 2015-12-01 | 13:15 | 0 | 0.071 | -3 | -2 | -4 | -2 | -7
2015-12-01 | 13:37 | 0.246 | 5.82 | -36 | -25 | -6 | 9 | 28 | 2015-12-01 | 13:15 | 0 | 0.071 | -5 | -5 | -4 | -4 | -7
2015-12-01 | 13:37 | 0.369 | 5.89 | -46 | -30 | -7 | 14 | 36 | 2015-12-01 | 13:15 | 0 | 0.071 | -5 | -5 | -5 | -2 | -4
2015-12-01 | 13:37 | 0.369 | 6.031 | -58 | -36 | -9 | 17 | 45 | 2015-12-01 | 13:15 | 0 | 0.071 | -3 | -4 | -3 | -3 | -3
2015-12-01 | 13:37 | 0.492 | 6.066 | -66 | -41 | -8 | 20 | 51 | 2015-12-01 | 13:15 | -0.123 | 0.071 | -4 | -5 | -5 | -5 | -6
2015-12-01 | 13:37 | 0.492 | 6.102 | -74 | -46 | -9 | 23 | 59 | 2015-12-01 | 13:15 | -0.123 | 0.035 | -4 | -5 | -3 | -4 | -5
2015-12-01 | 13:37 | 0.615 | 6.172 | -82 | -48 | -10 | 27 | 66 | 2015-12-01 | 13:15 | 0 | 0.035 | -5 | -5 | -5 | -6 | -7
2015-12-01 | 13:37 | 0.615 | 6.208 | -89 | -52 | -9 | 29 | 72 | 2015-12-01 | 13:15 | -0.123 | 0.071 | -4 | -5 | -5 | -5 | -6
2015-12-01 | 13:37 | 0.615 | 6.278 | -95 | -56 | -9 | 32 | 77 | 2015-12-01 | 13:15 | -0.123 | 0.035 | -4 | -4 | -4 | -4 | -4
2015-12-01 | 13:37 | 0.738 | 6.349 | -101 | -59 | -10 | 34 | 83 | 2015-12-01 | 13:15 | -0.123 | 0.071 | -4 | -5 | -4 | -5 | -6
2015-12-01 | 13:37 | 0.738 | 6.349 | -109 | -63 | -10 | 37 | 89 | 2015-12-01 | 13:15 | -0.123 | 0.071 | -5 | -5 | -3 | -5 | -5
2015-12-01 | 13:37 | 0.861 | 6.419 | -116 | -67 | -11 | 39 | 94 | 2015-12-01 | 13:15 | -0.123 | 0.071 | -2 | -3 | -1 | -2 | -7
2015-12-01 | 13:37 | 0.861 | 6.454 | -125 | -71 | -12 | 42 | 101 | 2015-12-01 | 13:16 | 0 | 0.071 | -4 | -5 | -3 | -3 | -4
2015-12-01 | 13:37 | 0.861 | 6.49 | -130 | -74 | -12 | 44 | 106 | 2015-12-01 | 13:16 | -0.123 | 0.071 | -2 | -3 | -2 | -2 | -7
2015-12-01 | 13:37 | 0.984 | 6.525 | -137 | -77 | -12 | 49 | 112 | 2015-12-01 | 13:16 | -0.123 | 0.071 | -4 | -5 | -5 | -5 | -7
2015-12-01 | 13:37 | 0.984 | 6.631 | -144 | -81 | -11 | 52 | 118 | 2015-12-01 | 13:16 | -0.123 | 0.035 | -4 | -5 | -3 | -2 | -4
2015-12-01 | 13:37 | 0.861 | 6.631 | -150 | -84 | -13 | 54 | 125 | 2015-12-01 | 13:16 | -0.123 | 0 | -4 | -5 | -3 | -4 | -4
2015-12-01 | 13:37 | 1.107 | 6.666 | -157 | -88 | -13 | 57 | 130 | 2015-12-01 | 13:16 | 0 | 0.071 | -6 | -6 | -4 | -6 | -6
2015-12-01 | 13:37 | 1.107 | 6.737 | -164 | -92 | -14 | 58 | 135 | 2015-12-01 | 13:16 | 0 | 0.071 | -4 | -3 | -3 | -2 | -4
2015-12-01 | 13:37 | 1.23 | 6.772 | -172 | -96 | -15 | 61 | 141 | 2015-12-01 | 13:16 | -0.123 | 0.071 | -3 | -4 | -2 | -4 | -4
2015-12-01 | 13:37 | 1.23 | 6.807 | -178 | -99 | -14 | 64 | 146 | 2015-12-01 | 13:16 | -0.123 | 0.071 | -5 | -5 | -5 | -3 | -4
2015-12-01 | 13:37 | 1.107 | 6.878 | -186 | -102 | -15 | 67 | 154 | 2015-12-01 | 13:16 | -0.123 | 0 | -4 | -4 | -4 | -3 | -5
2015-12-01 | 13:37 | 1.23 | 6.913 | -191 | -107 | -15 | 69 | 158 | 2015-12-01 | 13:16 | -0.123 | 0.071 | -3 | -4 | -4 | -3 | -4
2015-12-01 | 13:37 | 1.353 | 6.948 | -198 | -110 | -16 | 72 | 164 | 2015-12-01 | 13:16 | -0.123 | 0.071 | -4 | -5 | -4 | -5 | -5
2015-12-01 | 13:37 | 1.353 | 6.983 | -203 | -113 | -15 | 75 | 169 | 2015-12-01 | 13:16 | -0.123 | 0.071 | -4 | -4 | -3 | -3 | -3
2015-12-01 | 13:37 | 1.476 | 7.019 | -211 | -118 | -17 | 77 | 175 | 2015-12-01 | 13:16 | 0 | 0.106 | -5 | -4 | -4 | -3 | -6
2015-12-01 | 13:37 | 1.476 | 7.054 | -219 | -121 | -18 | 79 | 182 | 2015-12-01 | 13:16 | -0.123 | 0.106 | -4 | -5 | -4 | -4 | -4
2015-12-01 | 13:37 | 1.476 | 7.125 | -225 | -123 | -16 | 84 | 189 | 2015-12-01 | 13:16 | -0.123 | 0.176 | -2 | -2 | -2 | -1 | -6
2015-12-01 | 13:37 | 1.599 | 7.16 | -232 | -127 | -17 | 85 | 194 | 2015-12-01 | 13:16 | -0.123 | 0.247 | -5 | -4 | -4 | -3 | -4
2015-12-01 | 13:37 | 1.599 | 7.195 | -239 | -130 | -17 | 89 | 200 | 2015-12-01 | 13:16 | -0.123 | 0.317 | -3 | -2 | -2 | -2 | -8
2015-12-01 | 13:37 | 1.722 | 7.23 | -247 | -136 | -17 | 91 | 206 | 2015-12-01 | 13:16 | -0.123 | 0.353 | -4 | -4 | -4 | -4 | -5
2015-12-01 | 13:37 | 1.599 | 7.301 | -253 | -140 | -17 | 92 | 212 | 2015-12-01 | 13:16 | -0.123 | 0.423 | -4 | -4 | -4 | -4 | -5
2015-12-01 | 13:37 | 1.722 | 7.336 | -260 | -142 | -19 | 96 | 217 | 2015-12-01 | 13:16 | -0.123 | 0.423 | -4 | -4 | -3 | -4 | -4
2015-12-01 | 13:37 | 1.722 | 7.371 | -267 | -147 | -19 | 98 | 223 | 2015-12-01 | 13:16 | -0.123 | 0.494 | -5 | -5 | -5 | -4 | -5
2015-12-01 | 13:37 | 1.845 | 7.407 | -274 | -150 | -19 | 101 | 230 | 2015-12-01 | 13:16 | -0.123 | 0.529 | -4 | -4 | -4 | -4 | -4
2015-12-01 | 13:37 | 1.845 | 7.477 | -281 | -154 | -19 | 104 | 235 | 2015-12-01 | 13:16 | -0.123 | 0.6 | -5 | -6 | -6 | -6 | -6
2015-12-01 | 13:37 | 1.968 | 7.548 | -289 | -158 | -21 | 106 | 241 | 2015-12-01 | 13:16 | -0.123 | 0.6 | -5 | -5 | -4 | -5 | -5
2015-12-01 | 13:37 | 1.845 | 7.548 | -297 | -162 | -21 | 109 | 248 | 2015-12-01 | 13:16 | -0.123 | 0.705 | -2 | -4 | -2 | -2 | -8
2015-12-01 | 13:37 | 1.968 | 7.583 | -303 | -166 | -20 | 111 | 253 | 2015-12-01 | 13:16 | -0.123 | 0.741 | -4 | -4 | -4 | -4 | -6
2015-12-01 | 13:37 | 1.968 | 7.654 | -310 | -169 | -21 | 116 | 260 | 2015-12-01 | 13:16 | 0 | 0.776 | -2 | -3 | -3 | -3 | -8
2015-12-01 | 13:37 | 1.968 | 7.689 | -318 | -173 | -20 | 118 | 267 | 2015-12-01 | 13:16 | -0.123 | 0.846 | -6 | -6 | -6 | -6 | -7
2015-12-01 | 13:37 | 2.091 | 7.724 | -325 | -176 | -22 | 121 | 273 | 2015-12-01 | 13:16 | 0 | 0.882 | -3 | -3 | -2 | -3 | -8
2015-12-01 | 13:37 | 2.214 | 7.795 | -331 | -180 | -21 | 124 | 279 | 2015-12-01 | 13:16 | -0.123 | 0.882 | -3 | -3 | -3 | -2 | -8
2015-12-01 | 13:37 | 2.214 | 7.83 | -339 | -185 | -22 | 126 | 284 | 2015-12-01 | 13:16 | -0.123 | 0.952 | -5 | -6 | -6 | -6 | -6
2015-12-01 | 13:37 | 2.337 | 7.865 | -348 | -190 | -24 | 129 | 292 | 2015-12-01 | 13:16 | -0.123 | 0.952 | -2 | -4 | -2 | -3 | -7
2015-12-01 | 13:37 | 2.337 | 7.9 | -355 | -192 | -22 | 132 | 298 | 2015-12-01 | 13:16 | 0 | 0.952 | -4 | -5 | -5 | -6 | -7
2015-12-01 | 13:37 | 2.46 | 8.006 | -362 | -196 | -25 | 135 | 304 | 2015-12-01 | 13:16 | -0.123 | 0.952 | -5 | -6 | -5 | -6 | -7
2015-12-01 | 13:37 | 2.337 | 8.006 | -370 | -200 | -24 | 139 | 311 | 2015-12-01 | 13:16 | 0 | 0.917 | -5 | -5 | -3 | -5 | -4
2015-12-01 | 13:37 | 2.46 | 8.042 | -375 | -203 | -25 | 142 | 317 | 2015-12-01 | 13:16 | -0.123 | 0.952 | -4 | -4 | -4 | -4 | -6
2015-12-01 | 13:38 | 2.583 | 8.112 | -382 | -208 | -25 | 144 | 323 | 2015-12-01 | 13:16 | 0 | 0.917 | -5 | -5 | -4 | -4 | -6
2015-12-01 | 13:38 | 2.46 | 8.147 | -391 | -212 | -25 | 147 | 329 | 2015-12-01 | 13:16 | -0.123 | 0.988 | -5 | -5 | -6 | -7 | -8
2015-12-01 | 13:38 | 2.706 | 8.183 | -398 | -216 | -26 | 150 | 335 | 2015-12-01 | 13:16 | -0.123 | 0.952 | -3 | -4 | -2 | -5 | -8
2015-12-01 | 13:38 | 2.706 | 8.218 | -405 | -220 | -26 | 153 | 341 | 2015-12-01 | 13:16 | -0.123 | 0.952 | -4 | -4 | -4 | -5 | -6
2015-12-01 | 13:38 | 2.706 | 8.288 | -414 | -225 | -27 | 155 | 348 | 2015-12-01 | 13:16 | -0.123 | 0.952 | -5 | -5 | -5 | -6 | -5
2015-12-01 | 13:38 | 2.706 | 8.324 | -420 | -229 | -28 | 158 | 353 | 2015-12-01 | 13:16 | -0.123 | 0.952 | -4 | -5 | -4 | -5 | -5
2015-12-01 | 13:38 | 2.829 | 8.394 | -428 | -231 | -27 | 161 | 361 | 2015-12-01 | 13:16 | -0.123 | 0.952 | -5 | -6 | -5 | -7 | -7
2015-12-01 | 13:38 | 2.952 | 8.394 | -436 | -236 | -28 | 163 | 365 | 2015-12-01 | 13:16 | 0 | 0.952 | -3 | -3 | -3 | -4 | -8
2015-12-01 | 13:38 | 2.952 | 8.465 | -441 | -239 | -28 | 168 | 373 | 2015-12-01 | 13:16 | -0.123 | 0.952 | -5 | -6 | -5 | -6 | -8
2015-12-01 | 13:38 | 2.829 | 8.5 | -449 | -243 | -29 | 170 | 379 | 2015-12-01 | 13:16 | -0.123 | 0.917 | -5 | -5 | -6 | -6 | -6
2015-12-01 | 13:38 | 3.075 | 8.535 | -455 | -246 | -28 | 173 | 386 | 2015-12-01 | 13:16 | -0.123 | 0.952 | -4 | -4 | -4 | -6 | -6
2015-12-01 | 13:38 | 3.075 | 8.571 | -463 | -250 | -29 | 175 | 392 | 2015-12-01 | 13:16 | -0.123 | 0.988 | -5 | -5 | -5 | -6 | -7
2015-12-01 | 13:38 | 3.075 | 8.641 | -471 | -255 | -28 | 177 | 397 | 2015-12-01 | 13:16 | -0.123 | 0.988 | -5 | -5 | -4 | -5 | -5
2015-12-01 | 13:38 | 3.198 | 8.676 | -478 | -258 | -29 | 181 | 404 | 2015-12-01 | 13:16 | -0.123 | 0.988 | -5 | -5 | -5 | -5 | -7
2015-12-01 | 13:38 | 3.198 | 8.712 | -484 | -261 | -29 | 183 | 410 | 2015-12-01 | 13:16 | -0.123 | 0.988 | -4 | -4 | -4 | -5 | -5
2015-12-01 | 13:38 | 3.321 | 8.782 | -492 | -267 | -30 | 186 | 416 | 2015-12-01 | 13:16 | 0 | 0.952 | -5 | -7 | -7 | -7 | -7
2015-12-01 | 13:38 | 3.321 | 8.853 | -498 | -270 | -30 | 188 | 422 | 2015-12-01 | 13:16 | -0.123 | 0.952 | -4 | -5 | -5 | -6 | -6
2015-12-01 | 13:38 | 3.198 | 8.853 | -507 | -274 | -31 | 191 | 428 | 2015-12-01 | 13:16 | 0 | 1.023 | -4 | -5 | -5 | -5 | -5
2015-12-01 | 13:38 | 3.321 | 8.888 | -514 | -277 | -31 | 194 | 435 | 2015-12-01 | 13:16 | -0.123 | 1.023 | -5 | -5 | -5 | -5 | -6
2015-12-01 | 13:38 | 3.444 | 8.923 | -522 | -281 | -31 | 197 | 441 | 2015-12-01 | 13:16 | -0.123 | 1.058 | -4 | -5 | -5 | -4 | -6
2015-12-01 | 13:38 | 3.567 | 8.994 | -529 | -286 | -32 | 201 | 447 | 2015-12-01 | 13:16 | -0.123 | 1.058 | -5 | -6 | -5 | -7 | -8
2015-12-01 | 13:38 | 3.444 | 9.029 | -538 | -290 | -32 | 203 | 454 | 2015-12-01 | 13:16 | 0 | 1.093 | -2 | -4 | -4 | -4 | -6
2015-12-01 | 13:38 | 3.567 | 9.064 | -544 | -293 | -32 | 205 | 460 | 2015-12-01 | 13:16 | 0 | 1.164 | -2 | -3 | -3 | -3 | -8
2015-12-01 | 13:38 | 3.69 | 9.1 | -550 | -296 | -34 | 208 | 466 | 2015-12-01 | 13:16 | -0.123 | 1.199 | -5 | -5 | -5 | -6 | -6
2015-12-01 | 13:38 | 3.69 | 9.17 | -556 | -299 | -33 | 210 | 472 | 2015-12-01 | 13:16 | -0.123 | 1.234 | -5 | -4 | -5 | -5 | -5
2015-12-01 | 13:38 | 3.813 | 9.205 | -564 | -304 | -34 | 214 | 477 | 2015-12-01 | 13:16 | 0 | 1.234 | -6 | -7 | -6 | -6 | -7
2015-12-01 | 13:38 | 3.813 | 9.241 | -571 | -306 | -34 | 216 | 484 | 2015-12-01 | 13:16 | 0 | 1.34 | -4 | -4 | -4 | -3 | -5
2015-12-01 | 13:38 | 3.936 | 9.276 | -579 | -310 | -35 | 219 | 489 | 2015-12-01 | 13:16 | -0.123 | 1.446 | -5 | -5 | -5 | -5 | -6
2015-12-01 | 13:38 | 3.813 | 9.311 | -585 | -316 | -34 | 222 | 496 | 2015-12-01 | 13:16 | -0.123 | 1.587 | -5 | -6 | -6 | -5 | -5
2015-12-01 | 13:38 | 3.936 | 9.347 | -592 | -319 | -36 | 225 | 502 | 2015-12-01 | 13:16 | -0.123 | 1.658 | -5 | -6 | -5 | -5 | -6
2015-12-01 | 13:38 | 3.936 | 9.382 | -598 | -321 | -35 | 228 | 506 | 2015-12-01 | 13:16 | -0.123 | 1.764 | -4 | -5 | -5 | -4 | -5
2015-12-01 | 13:38 | 4.059 | 9.417 | -603 | -324 | -36 | 230 | 512 | 2015-12-01 | 13:16 | -0.123 | 1.869 | -5 | -6 | -5 | -6 | -5
2015-12-01 | 13:38 | 3.936 | 9.452 | -610 | -328 | -35 | 233 | 516 | 2015-12-01 | 13:16 | 0 | 1.94 | -5 | -6 | -6 | -5 | -7
2015-12-01 | 13:38 | 4.059 | 9.488 | -614 | -330 | -36 | 235 | 522 | 2015-12-01 | 13:16 | -0.123 | 2.046 | -5 | -6 | -6 | -6 | -5
2015-12-01 | 13:38 | 4.182 | 9.523 | -622 | -335 | -36 | 237 | 527 | 2015-12-01 | 13:16 | -0.123 | 2.187 | -7 | -8 | -7 | -7 | -8
2015-12-01 | 13:38 | 4.182 | 9.558 | -627 | -336 | -37 | 239 | 530 | 2015-12-01 | 13:16 | -0.123 | 2.293 | -5 | -7 | -7 | -6 | -7
2015-12-01 | 13:38 | 4.182 | 9.558 | -632 | -339 | -38 | 239 | 533 | 2015-12-01 | 13:16 | -0.123 | 2.363 | -6 | -6 | -6 | -5 | -6
2015-12-01 | 13:38 | 4.182 | 9.593 | -636 | -341 | -39 | 240 | 535 | 2015-12-01 | 13:16 | -0.123 | 2.504 | -7 | -8 | -7 | -8 | -7
2015-12-01 | 13:38 | 4.182 | 9.629 | -639 | -343 | -39 | 241 | 537 | 2015-12-01 | 13:16 | -0.123 | 2.539 | -6 | -7 | -5 | -6 | -6
2015-12-01 | 13:38 | 4.182 | 9.664 | -643 | -346 | -40 | 242 | 538 | 2015-12-01 | 13:16 | -0.123 | 2.716 | -6 | -8 | -7 | -7 | -7
2015-12-01 | 13:38 | 4.182 | 9.664 | -646 | -347 | -41 | 243 | 542 | 2015-12-01 | 13:16 | -0.123 | 2.857 | -4 | -5 | -4 | -5 | -8
2015-12-01 | 13:38 | 4.305 | 9.699 | -651 | -351 | -42 | 243 | 545 | 2015-12-01 | 13:16 | 0 | 2.998 | -5 | -6 | -6 | -6 | -6
2015-12-01 | 13:38 | 4.305 | 9.699 | -654 | -353 | -42 | 244 | 547 | 2015-12-01 | 13:16 | 0 | 3.104 | -4 | -5 | -4 | -4 | -5
2015-12-01 | 13:38 | 4.305 | 9.735 | -659 | -357 | -43 | 244 | 549 | 2015-12-01 | 13:16 | -0.123 | 3.28 | -5 | -6 | -6 | -5 | -5
2015-12-01 | 13:38 | 4.305 | 9.77 | -664 | -359 | -45 | 244 | 550 | 2015-12-01 | 13:16 | 0 | 3.456 | -6 | -8 | -6 | -6 | -7
2015-12-01 | 13:38 | 4.428 | 9.77 | -667 | -360 | -45 | 245 | 552 | 2015-12-01 | 13:16 | -0.123 | 3.598 | -4 | -6 | -5 | -4 | -8
2015-12-01 | 13:38 | 4.305 | 9.805 | -671 | -363 | -46 | 246 | 554 | 2015-12-01 | 13:16 | -0.123 | 3.739 | -6 | -7 | -7 | -7 | -8
2015-12-01 | 13:38 | 4.428 | 9.805 | -675 | -365 | -46 | 245 | 555 | 2015-12-01 | 13:16 | -0.123 | 3.844 | -6 | -7 | -5 | -6 | -6
2015-12-01 | 13:38 | 4.428 | 9.84 | -678 | -368 | -48 | 245 | 557 | 2015-12-01 | 13:17 | -0.123 | 4.056 | -4 | -5 | -3 | -3 | -8
2015-12-01 | 13:38 | 4.428 | 9.876 | -680 | -370 | -49 | 246 | 558 | 2015-12-01 | 13:17 | 0 | 4.162 | -4 | -5 | -5 | -4 | -6
2015-12-01 | 13:38 | 4.428 | 9.876 | -685 | -371 | -49 | 246 | 559 | 2015-12-01 | 13:17 | 0 | 4.197 | -4 | -4 | -4 | -2 | -9
2015-12-01 | 13:38 | 4.428 | 9.911 | -687 | -373 | -51 | 247 | 561 | 2015-12-01 | 13:17 | -0.123 | 4.268 | -6 | -7 | -7 | -7 | -9
2015-12-01 | 13:38 | 4.428 | 9.911 | -691 | -376 | -51 | 246 | 562 | 2015-12-01 | 13:17 | -0.123 | 4.303 | -4 | -5 | -5 | -5 | -5
2015-12-01 | 13:38 | 4.551 | 9.946 | -697 | -379 | -53 | 248 | 567 | 2015-12-01 | 13:17 | -0.123 | 4.373 | -4 | -4 | -3 | -3 | -9
2015-12-01 | 13:38 | 4.428 | 10.017 | -701 | -381 | -51 | 252 | 574 | 2015-12-01 | 13:17 | -0.123 | 4.409 | -6 | -7 | -6 | -6 | -7
2015-12-01 | 13:38 | 4.674 | 10.087 | -710 | -385 | -52 | 255 | 580 | 2015-12-01 | 13:17 | -0.123 | 4.479 | -6 | -7 | -6 | -6 | -7
2015-12-01 | 13:38 | 4.674 | 10.087 | -718 | -389 | -54 | 257 | 587 | 2015-12-01 | 13:17 | 0 | 4.515 | -5 | -6 | -7 | -6 | -8
2015-12-01 | 13:38 | 4.797 | 10.193 | -727 | -394 | -54 | 261 | 593 | 2015-12-01 | 13:17 | -0.123 | 4.515 | -6 | -6 | -6 | -7 | -7
2015-12-01 | 13:38 | 4.797 | 10.193 | -734 | -397 | -53 | 266 | 602 | 2015-12-01 | 13:17 | -0.123 | 4.62 | -8 | -8 | -8 | -8 | -9
2015-12-01 | 13:38 | 4.797 | 10.228 | -743 | -403 | -54 | 268 | 610 | 2015-12-01 | 13:17 | 0 | 4.656 | -6 | -8 | -7 | -7 | -9
2015-12-01 | 13:38 | 4.92 | 10.299 | -752 | -409 | -54 | 273 | 617 | 2015-12-01 | 13:17 | -0.123 | 4.726 | -6 | -7 | -7 | -7 | -7
2015-12-01 | 13:38 | 4.92 | 10.334 | -760 | -410 | -54 | 276 | 625 | 2015-12-01 | 13:17 | 0 | 4.761 | -6 | -7 | -6 | -6 | -7
2015-12-01 | 13:38 | 5.043 | 10.405 | -767 | -416 | -54 | 278 | 630 | 2015-12-01 | 13:17 | 0 | 4.797 | -5 | -6 | -5 | -6 | -7
2015-12-01 | 13:38 | 4.92 | 10.44 | -771 | -417 | -55 | 281 | 635 | 2015-12-01 | 13:17 | -0.123 | 4.832 | -4 | -4 | -4 | -4 | -10
2015-12-01 | 13:38 | 5.043 | 10.475 | -776 | -420 | -54 | 283 | 640 | 2015-12-01 | 13:17 | -0.123 | 4.903 | -5 | -6 | -5 | -6 | -7
2015-12-01 | 13:38 | 5.043 | 10.475 | -782 | -423 | -54 | 284 | 643 | 2015-12-01 | 13:17 | -0.123 | 4.973 | -6 | -7 | -6 | -6 | -6
2015-12-01 | 13:38 | 5.166 | 10.51 | -787 | -425 | -55 | 286 | 649 | 2015-12-01 | 13:17 | 0 | 5.008 | -6 | -6 | -5 | -6 | -7
2015-12-01 | 13:38 | 5.043 | 10.546 | -791 | -427 | -56 | 288 | 653 | 2015-12-01 | 13:17 | 0 | 5.008 | -5 | -6 | -6 | -6 | -6
2015-12-01 | 13:38 | 5.166 | 10.546 | -796 | -430 | -55 | 291 | 658 | 2015-12-01 | 13:17 | 0 | 5.114 | -6 | -7 | -6 | -7 | -7
2015-12-01 | 13:38 | 5.289 | 10.581 | -800 | -431 | -55 | 294 | 662 | 2015-12-01 | 13:17 | 0 | 5.149 | -5 | -6 | -6 | -6 | -7
2015-12-01 | 13:38 | 5.289 | 10.616 | -806 | -435 | -55 | 295 | 667 | 2015-12-01 | 13:17 | -0.123 | 5.185 | -4 | -4 | -5 | -3 | -9
2015-12-01 | 13:38 | 5.289 | 10.652 | -811 | -437 | -56 | 299 | 673 | 2015-12-01 | 13:17 | 0 | 5.255 | -5 | -5 | -6 | -6 | -6
2015-12-01 | 13:38 | 5.412 | 10.687 | -814 | -439 | -54 | 301 | 677 | 2015-12-01 | 13:17 | 0 | 5.291 | -4 | -5 | -5 | -5 | -7
2015-12-01 | 13:38 | 5.412 | 10.722 | -820 | -442 | -55 | 303 | 682 | 2015-12-01 | 13:17 | 0 | 5.361 | -5 | -6 | -6 | -6 | -6
2015-12-01 | 13:38 | 5.289 | 10.793 | -824 | -444 | -54 | 305 | 686 | 2015-12-01 | 13:17 | 0 | 5.396 | -4 | -5 | -4 | -5 | -6
2015-12-01 | 13:38 | 5.289 | 10.757 | -826 | -445 | -52 | 308 | 691 | 2015-12-01 | 13:17 | -0.123 | 5.432 | -4 | -5 | -4 | -4 | -7
2015-12-01 | 13:38 | 5.412 | 10.793 | -829 | -446 | -52 | 312 | 695 | 2015-12-01 | 13:17 | -0.123 | 5.502 | -4 | -4 | -5 | -4 | -6
2015-12-01 | 13:38 | 5.535 | 10.793 | -833 | -447 | -51 | 314 | 699 | 2015-12-01 | 13:17 | -0.123 | 5.608 | -5 | -4 | -6 | -5 | -6
2015-12-01 | 13:38 | 5.535 | 10.793 | -836 | -448 | -51 | 315 | 703 | 2015-12-01 | 13:17 | -0.123 | 5.678 | -4 | -5 | -5 | -4 | -6
2015-12-01 | 13:38 | 5.535 | 10.828 | -839 | -448 | -50 | 318 | 705 | 2015-12-01 | 13:17 | -0.123 | 5.749 | -3 | -4 | -3 | -5 | -8
2015-12-01 | 13:38 | 5.535 | 10.828 | -839 | -450 | -49 | 320 | 710 | 2015-12-01 | 13:17 | -0.123 | 5.82 | -2 | -3 | -2 | -4 | -9
2015-12-01 | 13:38 | 5.535 | 10.828 | -842 | -449 | -48 | 322 | 712 | 2015-12-01 | 13:17 | -0.123 | 5.961 | -6 | -6 | -5 | -6 | -7
2015-12-01 | 13:38 | 5.535 | 10.863 | -843 | -451 | -48 | 323 | 715 | 2015-12-01 | 13:17 | -0.123 | 5.996 | -5 | -6 | -5 | -5 | -6
2015-12-01 | 13:38 | 5.658 | 10.898 | -847 | -452 | -48 | 325 | 719 | 2015-12-01 | 13:17 | -0.123 | 6.137 | -5 | -5 | -5 | -4 | -6
2015-12-01 | 13:39 | 5.658 | 10.898 | -851 | -453 | -48 | 328 | 724 | 2015-12-01 | 13:17 | 0 | 6.243 | -4 | -5 | -4 | -5 | -5
2015-12-01 | 13:39 | 5.658 | 10.934 | -857 | -457 | -48 | 330 | 729 | 2015-12-01 | 13:17 | -0.123 | 6.349 | -5 | -6 | -5 | -5 | -6
2015-12-01 | 13:39 | 5.781 | 10.969 | -863 | -460 | -48 | 332 | 734 | 2015-12-01 | 13:17 | 0 | 6.454 | -6 | -7 | -6 | -6 | -7
2015-12-01 | 13:39 | 5.781 | 10.969 | -867 | -463 | -48 | 333 | 738 | 2015-12-01 | 13:17 | -0.123 | 6.595 | -5 | -5 | -6 | -5 | -6
2015-12-01 | 13:39 | 5.781 | 11.004 | -872 | -465 | -49 | 337 | 744 | 2015-12-01 | 13:17 | -0.123 | 6.772 | -7 | -7 | -7 | -6 | -7
2015-12-01 | 13:39 | 5.904 | 11.075 | -879 | -470 | -49 | 338 | 749 | 2015-12-01 | 13:17 | -0.123 | 6.842 | -6 | -6 | -5 | -5 | -6
2015-12-01 | 13:39 | 5.904 | 11.145 | -886 | -473 | -49 | 341 | 755 | 2015-12-01 | 13:17 | 0 | 6.842 | -5 | -6 | -5 | -5 | -6
2015-12-01 | 13:39 | 5.781 | 11.145 | -892 | -475 | -48 | 345 | 761 | 2015-12-01 | 13:17 | -0.123 | 6.948 | -5 | -5 | -5 | -5 | -6
2015-12-01 | 13:39 | 6.027 | 11.181 | -898 | -479 | -49 | 347 | 767 | 2015-12-01 | 13:17 | 0 | 7.019 | -5 | -5 | -4 | -5 | -4
2015-12-01 | 13:39 | 6.027 | 11.216 | -905 | -483 | -49 | 348 | 773 | 2015-12-01 | 13:17 | -0.123 | 7.089 | -4 | -3 | -3 | -2 | -8
2015-12-01 | 13:39 | 6.027 | 11.286 | -911 | -486 | -50 | 352 | 778 | 2015-12-01 | 13:17 | -0.123 | 7.16 | -6 | -7 | -7 | -7 | -7
2015-12-01 | 13:39 | 6.15 | 11.286 | -918 | -488 | -49 | 356 | 785 | 2015-12-01 | 13:17 | 0 | 7.23 | -3 | -3 | -3 | -3 | -8
2015-12-01 | 13:39 | 6.15 | 11.322 | -926 | -493 | -51 | 358 | 790 | 2015-12-01 | 13:17 | -0.123 | 7.301 | -5 | -6 | -5 | -5 | -6
2015-12-01 | 13:39 | 6.273 | 11.357 | -934 | -498 | -51 | 361 | 797 | 2015-12-01 | 13:17 | -0.123 | 7.371 | -4 | -5 | -5 | -6 | -5
2015-12-01 | 13:39 | 6.273 | 11.427 | -941 | -502 | -52 | 363 | 804 | 2015-12-01 | 13:17 | -0.123 | 7.442 | -6 | -7 | -7 | -7 | -8
2015-12-01 | 13:39 | 6.273 | 11.463 | -947 | -506 | -51 | 367 | 810 | 2015-12-01 | 13:17 | 0 | 7.548 | -5 | -6 | -6 | -4 | -6
2015-12-01 | 13:39 | 6.396 | 11.498 | -956 | -511 | -53 | 370 | 817 | 2015-12-01 | 13:17 | -0.123 | 7.583 | -5 | -4 | -5 | -3 | -6
2015-12-01 | 13:39 | 6.396 | 11.533 | -961 | -513 | -52 | 372 | 822 | 2015-12-01 | 13:17 | -0.123 | 7.689 | -6 | -5 | -6 | -5 | -7
2015-12-01 | 13:39 | 6.396 | 11.569 | -969 | -517 | -53 | 375 | 828 | 2015-12-01 | 13:17 | 0 | 7.724 | -5 | -6 | -5 | -6 | -7
2015-12-01 | 13:39 | 6.519 | 11.639 | -978 | -521 | -53 | 378 | 835 | 2015-12-01 | 13:17 | -0.123 | 7.795 | -6 | -7 | -6 | -6 | -6
2015-12-01 | 13:39 | 6.519 | 11.674 | -986 | -526 | -54 | 381 | 842 | 2015-12-01 | 13:17 | 0 | 7.9 | -5 | -6 | -5 | -5 | -6
2015-12-01 | 13:39 | 6.642 | 11.71 | -992 | -531 | -55 | 383 | 848 | 2015-12-01 | 13:17 | -0.123 | 7.936 | -6 | -6 | -6 | -7 | -5
2015-12-01 | 13:39 | 6.642 | 11.745 | -1000 | -535 | -55 | 386 | 855 | 2015-12-01 | 13:17 | -0.123 | 8.042 | -7 | -6 | -7 | -7 | -7
2015-12-01 | 13:39 | 6.765 | 11.851 | -1007 | -537 | -55 | 390 | 862 | 2015-12-01 | 13:17 | -0.123 | 8.112 | -6 | -7 | -6 | -6 | -6
2015-12-01 | 13:39 | 6.765 | 11.886 | -1015 | -541 | -57 | 392 | 867 | 2015-12-01 | 13:17 | -0.123 | 8.147 | -6 | -6 | -7 | -5 | -9
2015-12-01 | 13:39 | 6.642 | 11.886 | -1021 | -545 | -57 | 393 | 872 | 2015-12-01 | 13:17 | -0.123 | 8.288 | -5 | -6 | -4 | -6 | -5
2015-12-01 | 13:39 | 6.888 | 11.886 | -1024 | -546 | -55 | 395 | 876 | 2015-12-01 | 13:17 | 0 | 8.359 | -5 | -6 | -5 | -5 | -5
2015-12-01 | 13:39 | 6.765 | 11.921 | -1026 | -545 | -55 | 401 | 880 | 2015-12-01 | 13:17 | -0.123 | 8.465 | -6 | -7 | -6 | -6 | -6
2015-12-01 | 13:39 | 6.888 | 11.957 | -1029 | -547 | -54 | 402 | 884 | 2015-12-01 | 13:17 | 0 | 8.535 | -5 | -6 | -6 | -5 | -5
2015-12-01 | 13:39 | 6.888 | 11.957 | -1035 | -550 | -54 | 405 | 889 | 2015-12-01 | 13:17 | -0.123 | 8.606 | -6 | -7 | -6 | -6 | -6
2015-12-01 | 13:39 | 7.011 | 11.992 | -1040 | -553 | -54 | 409 | 896 | 2015-12-01 | 13:17 | -0.123 | 8.676 | -6 | -6 | -6 | -5 | -6
2015-12-01 | 13:39 | 6.888 | 12.062 | -1048 | -558 | -56 | 410 | 900 | 2015-12-01 | 13:17 | -0.123 | 8.782 | -8 | -7 | -7 | -6 | -5
2015-12-01 | 13:39 | 7.011 | 12.098 | -1055 | -562 | -55 | 413 | 908 | 2015-12-01 | 13:17 | -0.123 | 8.817 | -8 | -7 | -6 | -5 | -5
2015-12-01 | 13:39 | 7.134 | 12.133 | -1063 | -566 | -56 | 415 | 914 | 2015-12-01 | 13:17 | -0.123 | 8.959 | -8 | -9 | -6 | -5 | -5
2015-12-01 | 13:39 | 7.134 | 12.168 | -1072 | -571 | -57 | 418 | 921 | 2015-12-01 | 13:17 | -0.123 | 9.064 | -10 | -8 | -5 | -4 | -1
2015-12-01 | 13:39 | 7.257 | 12.203 | -1080 | -574 | -56 | 421 | 928 | 2015-12-01 | 13:17 | -0.123 | 9.135 | -13 | -12 | -8 | -5 | -3
2015-12-01 | 13:39 | 7.257 | 12.274 | -1087 | -579 | -57 | 425 | 936 | 2015-12-01 | 13:17 | 0 | 9.276 | -15 | -12 | -6 | 0 | 3
2015-12-01 | 13:39 | 7.38 | 12.309 | -1096 | -583 | -58 | 427 | 942 | 2015-12-01 | 13:17 | 0 | 9.382 | -23 | -17 | -9 | 0 | 6
2015-12-01 | 13:39 | 7.38 | 12.38 | -1104 | -589 | -59 | 430 | 949 | 2015-12-01 | 13:17 | 0 | 9.452 | -29 | -20 | -9 | 2 | 12
2015-12-01 | 13:39 | 7.503 | 12.415 | -1112 | -592 | -59 | 434 | 955 | 2015-12-01 | 13:17 | 0.123 | 9.558 | -38 | -25 | -8 | 7 | 21
2015-12-01 | 13:39 | 7.503 | 12.45 | -1121 | -598 | -60 | 437 | 961 | 2015-12-01 | 13:17 | 0.123 | 9.664 | -49 | -30 | -10 | 12 | 31
2015-12-01 | 13:39 | 7.38 | 12.521 | -1128 | -601 | -60 | 439 | 967 | 2015-12-01 | 13:17 | 0.123 | 9.805 | -63 | -37 | -10 | 19 | 43
2015-12-01 | 13:39 | 7.503 | 12.556 | -1135 | -606 | -60 | 442 | 974 | 2015-12-01 | 13:17 | 0.123 | 9.911 | -78 | -45 | -11 | 28 | 54
2015-12-01 | 13:39 | 7.503 | 12.591 | -1142 | -610 | -62 | 445 | 980 | 2015-12-01 | 13:17 | 0.246 | 10.087 | -100 | -58 | -13 | 34 | 74
2015-12-01 | 13:39 | 7.626 | 12.627 | -1150 | -614 | -62 | 447 | 987 | 2015-12-01 | 13:17 | 0.369 | 10.228 | -123 | -70 | -15 | 43 | 91
2015-12-01 | 13:39 | 7.626 | 12.697 | -1158 | -618 | -64 | 449 | 991 | 2015-12-01 | 13:17 | 0.492 | 10.405 | -146 | -83 | -18 | 51 | 108
2015-12-01 | 13:39 | 7.749 | 12.697 | -1165 | -622 | -63 | 451 | 997 | 2015-12-01 | 13:17 | 0.492 | 10.475 | -159 | -88 | -18 | 55 | 115
2015-12-01 | 13:39 | 7.749 | 12.768 | -1171 | -626 | -64 | 454 | 1003 | 2015-12-01 | 13:17 | 0.615 | 10.581 | -165 | -89 | -16 | 62 | 120
2015-12-01 | 13:39 | 7.749 | 12.803 | -1180 | -630 | -65 | 457 | 1010 | 2015-12-01 | 13:18 | 0.615 | 10.616 | -174 | -97 | -20 | 61 | 127
2015-12-01 | 13:39 | 7.872 | 12.838 | -1187 | -634 | -65 | 459 | 1015 | 2015-12-01 | 13:18 | 0.738 | 10.652 | -182 | -100 | -20 | 63 | 132
2015-12-01 | 13:39 | 7.995 | 12.909 | -1196 | -638 | -66 | 462 | 1022 | 2015-12-01 | 13:18 | 0.738 | 10.687 | -189 | -104 | -20 | 67 | 136
2015-12-01 | 13:39 | 7.995 | 12.944 | -1203 | -641 | -66 | 466 | 1030 | 2015-12-01 | 13:18 | 0.861 | 10.757 | -196 | -107 | -20 | 70 | 144
2015-12-01 | 13:39 | 8.118 | 12.979 | -1211 | -647 | -67 | 469 | 1037 | 2015-12-01 | 13:18 | 0.738 | 10.828 | -204 | -112 | -21 | 73 | 150
2015-12-01 | 13:39 | 8.118 | 13.05 | -1219 | -651 | -67 | 472 | 1043 | 2015-12-01 | 13:18 | 0.861 | 10.863 | -210 | -116 | -21 | 76 | 156
2015-12-01 | 13:39 | 8.118 | 13.085 | -1227 | -655 | -68 | 475 | 1049 | 2015-12-01 | 13:18 | 0.861 | 10.898 | -219 | -120 | -22 | 79 | 162
2015-12-01 | 13:39 | 8.241 | 13.12 | -1234 | -659 | -68 | 478 | 1056 | 2015-12-01 | 13:18 | 0.861 | 10.969 | -228 | -125 | -24 | 81 | 166
2015-12-01 | 13:39 | 8.364 | 13.191 | -1242 | -663 | -68 | 480 | 1061 | 2015-12-01 | 13:18 | 0.984 | 11.004 | -234 | -128 | -23 | 85 | 175
2015-12-01 | 13:39 | 8.241 | 13.262 | -1250 | -668 | -70 | 484 | 1068 | 2015-12-01 | 13:18 | 0.984 | 11.075 | -244 | -133 | -23 | 88 | 181
2015-12-01 | 13:39 | 8.364 | 13.262 | -1258 | -672 | -70 | 486 | 1074 | 2015-12-01 | 13:18 | 0.984 | 11.11 | -250 | -136 | -24 | 91 | 186
2015-12-01 | 13:39 | 8.487 | 13.297 | -1267 | -675 | -70 | 490 | 1082 | 2015-12-01 | 13:18 | 0.984 | 11.181 | -258 | -141 | -25 | 95 | 192
2015-12-01 | 13:39 | 8.487 | 13.367 | -1273 | -680 | -71 | 493 | 1088 | 2015-12-01 | 13:18 | 1.107 | 11.216 | -264 | -145 | -25 | 97 | 197
2015-12-01 | 13:39 | 8.487 | 13.403 | -1282 | -684 | -71 | 496 | 1095 | 2015-12-01 | 13:18 | 1.23 | 11.251 | -271 | -147 | -25 | 102 | 204
2015-12-01 | 13:39 | 8.61 | 13.473 | -1290 | -688 | -72 | 498 | 1101 | 2015-12-01 | 13:18 | 1.23 | 11.286 | -277 | -150 | -25 | 106 | 211
2015-12-01 | 13:39 | 8.61 | 13.508 | -1297 | -692 | -71 | 501 | 1109 | 2015-12-01 | 13:18 | 1.107 | 11.357 | -286 | -156 | -28 | 106 | 214
2015-12-01 | 13:39 | 8.61 | 13.544 | -1305 | -697 | -73 | 505 | 1114 | 2015-12-01 | 13:18 | 1.23 | 11.427 | -293 | -158 | -26 | 112 | 222
2015-12-01 | 13:39 | 8.61 | 13.579 | -1313 | -701 | -72 | 508 | 1122 | 2015-12-01 | 13:18 | 1.23 | 11.463 | -301 | -162 | -27 | 115 | 227
2015-12-01 | 13:39 | 8.733 | 13.649 | -1320 | -705 | -73 | 510 | 1127 | 2015-12-01 | 13:18 | 1.23 | 11.498 | -311 | -168 | -30 | 117 | 233
2015-12-01 | 13:39 | 8.733 | 13.685 | -1327 | -710 | -75 | 513 | 1134 | 2015-12-01 | 13:18 | 1.23 | 11.533 | -317 | -172 | -29 | 121 | 240
2015-12-01 | 13:39 | 8.856 | 13.72 | -1335 | -713 | -74 | 515 | 1140 | 2015-12-01 | 13:18 | 1.353 | 11.604 | -327 | -178 | -31 | 123 | 246
2015-12-01 | 13:39 | 8.856 | 13.755 | -1344 | -718 | -75 | 519 | 1147 | 2015-12-01 | 13:18 | 1.353 | 11.639 | -334 | -181 | -31 | 127 | 252
2015-12-01 | 13:39 | 8.979 | 13.826 | -1351 | -722 | -75 | 524 | 1155 | 2015-12-01 | 13:18 | 1.476 | 11.71 | -342 | -184 | -31 | 130 | 260
2015-12-01 | 13:39 | 8.979 | 13.861 | -1360 | -727 | -75 | 526 | 1162 | 2015-12-01 | 13:18 | 1.476 | 11.745 | -351 | -191 | -33 | 133 | 264
2015-12-01 | 13:39 | 9.102 | 13.932 | -1369 | -731 | -76 | 530 | 1168 | 2015-12-01 | 13:18 | 1.476 | 11.815 | -359 | -194 | -32 | 137 | 272
2015-12-01 | 13:39 | 9.225 | 13.967 | -1376 | -735 | -76 | 532 | 1175 | 2015-12-01 | 13:18 | 1.476 | 11.851 | -365 | -196 | -30 | 144 | 278
2015-12-01 | 13:39 | 9.102 | 14.037 | -1384 | -740 | -77 | 534 | 1182 | 2015-12-01 | 13:18 | 1.599 | 11.921 | -376 | -203 | -34 | 142 | 285
2015-12-01 | 13:39 | 9.102 | 14.073 | -1394 | -745 | -79 | 538 | 1190 | 2015-12-01 | 13:18 | 1.599 | 11.957 | -383 | -206 | -33 | 148 | 292
2015-12-01 | 13:39 | 9.348 | 14.108 | -1401 | -749 | -78 | 541 | 1196 | 2015-12-01 | 13:18 | 1.599 | 11.992 | -390 | -211 | -34 | 152 | 297
2015-12-01 | 13:39 | 9.348 | 14.143 | -1407 | -752 | -79 | 544 | 1203 | 2015-12-01 | 13:18 | 1.722 | 12.062 | -400 | -216 | -35 | 154 | 306
2015-12-01 | 13:39 | 9.471 | 14.179 | -1417 | -758 | -79 | 547 | 1210 | 2015-12-01 | 13:18 | 1.845 | 12.133 | -408 | -220 | -36 | 158 | 310
2015-12-01 | 13:39 | 9.471 | 14.249 | -1424 | -762 | -79 | 549 | 1216 | 2015-12-01 | 13:18 | 1.722 | 12.168 | -415 | -223 | -36 | 162 | 316
2015-12-01 | 13:39 | 9.594 | 14.284 | -1432 | -766 | -81 | 553 | 1223 | 2015-12-01 | 13:18 | 1.722 | 12.203 | -425 | -231 | -39 | 162 | 323
2015-12-01 | 13:39 | 9.594 | 14.355 | -1440 | -769 | -79 | 557 | 1231 | 2015-12-01 | 13:18 | 1.845 | 12.274 | -433 | -234 | -38 | 167 | 331
2015-12-01 | 13:40 | 9.471 | 14.39 | -1449 | -774 | -81 | 558 | 1237 | 2015-12-01 | 13:18 | 1.845 | 12.345 | -442 | -238 | -39 | 171 | 336
2015-12-01 | 13:40 | 9.717 | 14.425 | -1456 | -778 | -82 | 561 | 1243 | 2015-12-01 | 13:18 | 1.968 | 12.38 | -450 | -243 | -39 | 173 | 345
2015-12-01 | 13:40 | 9.594 | 14.496 | -1464 | -781 | -83 | 564 | 1249 | 2015-12-01 | 13:18 | 1.968 | 12.415 | -458 | -246 | -40 | 177 | 350
2015-12-01 | 13:40 | 9.84 | 14.531 | -1472 | -787 | -83 | 568 | 1256 | 2015-12-01 | 13:18 | 1.968 | 12.486 | -468 | -253 | -42 | 179 | 354
2015-12-01 | 13:40 | 9.84 | 14.567 | -1479 | -791 | -83 | 572 | 1262 | 2015-12-01 | 13:18 | 1.968 | 12.521 | -474 | -256 | -42 | 183 | 363
2015-12-01 | 13:40 | 9.963 | 14.602 | -1486 | -796 | -83 | 574 | 1270 | 2015-12-01 | 13:18 | 2.214 | 12.591 | -481 | -260 | -42 | 190 | 369
2015-12-01 | 13:40 | 9.963 | 14.637 | -1495 | -800 | -83 | 577 | 1276 | 2015-12-01 | 13:18 | 2.091 | 12.662 | -492 | -266 | -43 | 190 | 376
2015-12-01 | 13:40 | 9.963 | 14.708 | -1503 | -805 | -85 | 580 | 1284 | 2015-12-01 | 13:18 | 2.091 | 12.697 | -498 | -269 | -43 | 194 | 382
2015-12-01 | 13:40 | 10.086 | 14.743 | -1510 | -809 | -85 | 583 | 1289 | 2015-12-01 | 13:18 | 2.214 | 12.732 | -509 | -274 | -44 | 197 | 389
2015-12-01 | 13:40 | 10.086 | 14.778 | -1519 | -814 | -86 | 587 | 1296 | 2015-12-01 | 13:18 | 2.214 | 12.803 | -516 | -278 | -45 | 200 | 396
2015-12-01 | 13:40 | 10.086 | 14.849 | -1528 | -817 | -85 | 589 | 1305 | 2015-12-01 | 13:18 | 2.214 | 12.838 | -526 | -283 | -46 | 203 | 404
2015-12-01 | 13:40 | 10.209 | 14.954 | -1536 | -822 | -87 | 592 | 1310 | 2015-12-01 | 13:18 | 2.337 | 12.874 | -536 | -289 | -48 | 205 | 409
2015-12-01 | 13:40 | 10.209 | 14.954 | -1546 | -827 | -87 | 595 | 1318 | 2015-12-01 | 13:18 | 2.337 | 12.944 | -543 | -292 | -46 | 212 | 418
2015-12-01 | 13:40 | 10.209 | 14.99 | -1554 | -832 | -88 | 598 | 1325 | 2015-12-01 | 13:18 | 2.337 | 12.979 | -550 | -295 | -46 | 216 | 421
2015-12-01 | 13:40 | 10.455 | 15.06 | -1563 | -836 | -88 | 602 | 1332 | 2015-12-01 | 13:18 | 2.46 | 13.05 | -560 | -301 | -49 | 215 | 427
2015-12-01 | 13:40 | 10.455 | 15.096 | -1570 | -839 | -88 | 604 | 1338 | 2015-12-01 | 13:18 | 2.46 | 13.05 | -566 | -305 | -48 | 219 | 435
2015-12-01 | 13:40 | 10.455 | 15.131 | -1579 | -844 | -90 | 607 | 1345 | 2015-12-01 | 13:18 | 2.46 | 13.156 | -572 | -309 | -49 | 223 | 439
2015-12-01 | 13:40 | 10.578 | 15.201 | -1585 | -848 | -88 | 612 | 1351 | 2015-12-01 | 13:18 | 2.583 | 13.191 | -583 | -314 | -50 | 225 | 447
2015-12-01 | 13:40 | 10.578 | 15.237 | -1595 | -853 | -90 | 614 | 1360 | 2015-12-01 | 13:18 | 2.583 | 13.226 | -590 | -318 | -51 | 229 | 454
2015-12-01 | 13:40 | 10.578 | 15.272 | -1602 | -855 | -90 | 617 | 1365 | 2015-12-01 | 13:18 | 2.583 | 13.297 | -599 | -322 | -52 | 231 | 459
2015-12-01 | 13:40 | 10.578 | 15.342 | -1611 | -862 | -90 | 620 | 1372 | 2015-12-01 | 13:18 | 2.583 | 13.332 | -608 | -328 | -52 | 235 | 466
2015-12-01 | 13:40 | 10.701 | 15.378 | -1620 | -867 | -92 | 623 | 1379 | 2015-12-01 | 13:18 | 2.706 | 13.403 | -615 | -331 | -52 | 238 | 473
2015-12-01 | 13:40 | 10.701 | 15.448 | -1627 | -870 | -91 | 627 | 1387 | 2015-12-01 | 13:18 | 2.706 | 13.403 | -624 | -336 | -54 | 241 | 480
2015-12-01 | 13:40 | 10.947 | 15.484 | -1636 | -875 | -91 | 630 | 1395 | 2015-12-01 | 13:18 | 2.706 | 13.508 | -632 | -339 | -51 | 248 | 486
2015-12-01 | 13:40 | 10.947 | 15.519 | -1645 | -879 | -92 | 633 | 1402 | 2015-12-01 | 13:18 | 2.829 | 13.544 | -640 | -344 | -54 | 250 | 494
2015-12-01 | 13:40 | 11.07 | 15.589 | -1653 | -884 | -93 | 636 | 1408 | 2015-12-01 | 13:18 | 2.829 | 13.579 | -650 | -349 | -55 | 253 | 500
2015-12-01 | 13:40 | 11.07 | 15.625 | -1661 | -888 | -92 | 640 | 1417 | 2015-12-01 | 13:18 | 2.952 | 13.649 | -659 | -354 | -55 | 258 | 505
2015-12-01 | 13:40 | 11.07 | 15.66 | -1671 | -893 | -94 | 642 | 1423 | 2015-12-01 | 13:18 | 2.952 | 13.685 | -666 | -358 | -55 | 260 | 514
2015-12-01 | 13:40 | 11.07 | 15.73 | -1677 | -897 | -93 | 646 | 1430 | 2015-12-01 | 13:18 | 2.952 | 13.685 | -675 | -363 | -57 | 262 | 517
2015-12-01 | 13:40 | 11.07 | 15.801 | -1686 | -903 | -95 | 649 | 1437 | 2015-12-01 | 13:18 | 2.952 | 13.791 | -683 | -367 | -57 | 264 | 524
2015-12-01 | 13:40 | 11.316 | 15.836 | -1696 | -908 | -95 | 653 | 1443 | 2015-12-01 | 13:18 | 3.075 | 13.826 | -689 | -369 | -58 | 269 | 530
2015-12-01 | 13:40 | 11.316 | 15.872 | -1702 | -912 | -97 | 656 | 1450 | 2015-12-01 | 13:18 | 3.075 | 13.896 | -696 | -374 | -57 | 271 | 536
2015-12-01 | 13:40 | 11.439 | 15.907 | -1711 | -916 | -96 | 658 | 1456 | 2015-12-01 | 13:18 | 3.198 | 13.932 | -703 | -376 | -58 | 276 | 540
2015-12-01 | 13:40 | 11.439 | 15.942 | -1718 | -920 | -97 | 661 | 1465 | 2015-12-01 | 13:18 | 3.075 | 13.967 | -709 | -380 | -57 | 280 | 546
2015-12-01 | 13:40 | 11.439 | 16.013 | -1727 | -925 | -98 | 665 | 1472 | 2015-12-01 | 13:18 | 3.198 | 14.002 | -719 | -386 | -59 | 280 | 553
2015-12-01 | 13:40 | 11.562 | 16.048 | -1734 | -929 | -99 | 667 | 1478 | 2015-12-01 | 13:18 | 3.198 | 14.037 | -725 | -388 | -60 | 284 | 559
2015-12-01 | 13:40 | 11.562 | 16.083 | -1741 | -932 | -99 | 670 | 1484 | 2015-12-01 | 13:18 | 3.198 | 14.108 | -734 | -394 | -61 | 289 | 565
2015-12-01 | 13:40 | 11.685 | 16.154 | -1750 | -937 | -100 | 673 | 1491 | 2015-12-01 | 13:18 | 3.198 | 14.143 | -741 | -397 | -61 | 290 | 571
2015-12-01 | 13:40 | 11.685 | 16.189 | -1758 | -941 | -99 | 677 | 1498 | 2015-12-01 | 13:18 | 3.321 | 14.214 | -749 | -400 | -62 | 296 | 577
2015-12-01 | 13:40 | 11.685 | 16.259 | -1766 | -947 | -100 | 679 | 1504 | 2015-12-01 | 13:18 | 3.321 | 14.249 | -757 | -406 | -62 | 296 | 583
2015-12-01 | 13:40 | 11.808 | 16.295 | -1774 | -949 | -99 | 683 | 1512 | 2015-12-01 | 13:18 | 3.321 | 14.284 | -762 | -409 | -62 | 300 | 590
2015-12-01 | 13:40 | 11.808 | 16.365 | -1782 | -954 | -101 | 685 | 1518 | 2015-12-01 | 13:18 | 3.444 | 14.355 | -770 | -413 | -62 | 302 | 596
2015-12-01 | 13:40 | 11.808 | 16.365 | -1790 | -958 | -100 | 689 | 1525 | 2015-12-01 | 13:18 | 3.444 | 14.355 | -778 | -417 | -63 | 306 | 602
2015-12-01 | 13:40 | 11.931 | 16.401 | -1796 | -962 | -101 | 691 | 1531 | 2015-12-01 | 13:18 | 3.444 | 14.461 | -788 | -422 | -65 | 308 | 609
2015-12-01 | 13:40 | 11.931 | 16.436 | -1805 | -966 | -103 | 693 | 1537 | 2015-12-01 | 13:18 | 3.444 | 14.496 | -795 | -426 | -65 | 314 | 616
2015-12-01 | 13:40 | 11.931 | 16.506 | -1812 | -970 | -101 | 697 | 1544 | 2015-12-01 | 13:18 | 3.567 | 14.531 | -802 | -429 | -65 | 318 | 622
2015-12-01 | 13:40 | 11.931 | 16.542 | -1821 | -976 | -103 | 700 | 1550 | 2015-12-01 | 13:18 | 3.567 | 14.567 | -808 | -433 | -65 | 320 | 627
2015-12-01 | 13:40 | 12.177 | 16.612 | -1828 | -979 | -103 | 703 | 1558 | 2015-12-01 | 13:18 | 3.567 | 14.637 | -815 | -436 | -66 | 324 | 633
2015-12-01 | 13:40 | 12.177 | 16.683 | -1836 | -984 | -104 | 705 | 1563 | 2015-12-01 | 13:18 | 3.69 | 14.672 | -821 | -439 | -64 | 329 | 637
2015-12-01 | 13:40 | 12.3 | 16.683 | -1844 | -987 | -104 | 708 | 1570 | 2015-12-01 | 13:18 | 3.69 | 14.708 | -831 | -446 | -67 | 328 | 643
2015-12-01 | 13:40 | 12.177 | 16.718 | -1853 | -992 | -105 | 711 | 1577 | 2015-12-01 | 13:18 | 3.69 | 14.743 | -838 | -449 | -67 | 331 | 650
2015-12-01 | 13:40 | 12.3 | 16.824 | -1860 | -996 | -106 | 715 | 1583 | 2015-12-01 | 13:18 | 3.69 | 14.743 | -844 | -452 | -67 | 335 | 656
2015-12-01 | 13:40 | 12.423 | 16.824 | -1869 | -1001 | -106 | 717 | 1590 | 2015-12-01 | 13:18 | 3.813 | 14.849 | -850 | -455 | -67 | 338 | 662
2015-12-01 | 13:40 | 12.546 | 16.859 | -1876 | -1005 | -107 | 720 | 1597 | 2015-12-01 | 13:19 | 3.813 | 14.884 | -859 | -460 | -68 | 341 | 668
2015-12-01 | 13:40 | 12.423 | 16.965 | -1886 | -1012 | -108 | 723 | 1603 | 2015-12-01 | 13:19 | 3.813 | 14.919 | -868 | -465 | -70 | 343 | 672
2015-12-01 | 13:40 | 12.546 | 16.965 | -1893 | -1015 | -107 | 726 | 1610 | 2015-12-01 | 13:19 | 3.813 | 14.954 | -874 | -468 | -69 | 347 | 679
2015-12-01 | 13:40 | 12.669 | 17.035 | -1902 | -1019 | -107 | 730 | 1618 | 2015-12-01 | 13:19 | 3.936 | 14.99 | -883 | -474 | -71 | 348 | 684
2015-12-01 | 13:40 | 12.669 | 17.071 | -1911 | -1026 | -109 | 733 | 1625 | 2015-12-01 | 13:19 | 3.936 | 15.06 | -890 | -476 | -72 | 353 | 691
2015-12-01 | 13:40 | 12.792 | 17.106 | -1920 | -1030 | -109 | 736 | 1632 | 2015-12-01 | 13:19 | 3.936 | 15.096 | -896 | -479 | -71 | 356 | 697
2015-12-01 | 13:40 | 12.669 | 17.176 | -1928 | -1033 | -109 | 740 | 1640 | 2015-12-01 | 13:19 | 4.059 | 15.166 | -905 | -484 | -73 | 358 | 701
2015-12-01 | 13:40 | 12.915 | 17.212 | -1937 | -1038 | -110 | 743 | 1647 | 2015-12-01 | 13:19 | 4.059 | 15.201 | -909 | -486 | -71 | 364 | 704
2015-12-01 | 13:40 | 12.915 | 17.282 | -1945 | -1042 | -111 | 745 | 1653 | 2015-12-01 | 13:19 | 4.059 | 15.237 | -917 | -491 | -74 | 363 | 710
2015-12-01 | 13:40 | 12.915 | 17.318 | -1952 | -1046 | -112 | 749 | 1658 | 2015-12-01 | 13:19 | 4.059 | 15.272 | -921 | -493 | -74 | 365 | 710
2015-12-01 | 13:40 | 13.038 | 17.388 | -1960 | -1051 | -112 | 750 | 1665 | 2015-12-01 | 13:19 | 4.059 | 15.307 | -927 | -498 | -77 | 366 | 713
2015-12-01 | 13:40 | 13.038 | 17.388 | -1967 | -1055 | -112 | 753 | 1671 | 2015-12-01 | 13:19 | 4.059 | 15.342 | -933 | -500 | -78 | 366 | 716
2015-12-01 | 13:40 | 13.161 | 17.459 | -1976 | -1060 | -113 | 757 | 1678 | 2015-12-01 | 13:19 | 4.182 | 15.342 | -936 | -503 | -78 | 366 | 719
2015-12-01 | 13:40 | 13.161 | 17.494 | -1985 | -1064 | -113 | 760 | 1685 | 2015-12-01 | 13:19 | 4.182 | 15.378 | -940 | -505 | -79 | 367 | 721
2015-12-01 | 13:40 | 13.284 | 17.529 | -1993 | -1069 | -114 | 764 | 1693 | 2015-12-01 | 13:19 | 4.182 | 15.413 | -943 | -506 | -80 | 368 | 723
2015-12-01 | 13:40 | 13.161 | 17.6 | -2002 | -1073 | -114 | 766 | 1700 | 2015-12-01 | 13:19 | 4.182 | 15.448 | -949 | -509 | -80 | 370 | 725
2015-12-01 | 13:40 | 13.407 | 17.67 | -2010 | -1077 | -114 | 770 | 1709 | 2015-12-01 | 13:19 | 4.182 | 15.484 | -955 | -512 | -81 | 370 | 728
2015-12-01 | 13:40 | 13.407 | 17.706 | -2018 | -1081 | -115 | 772 | 1715 | 2015-12-01 | 13:19 | 4.182 | 15.519 | -958 | -514 | -81 | 371 | 729
2015-12-01 | 13:40 | 13.407 | 17.741 | -2025 | -1085 | -116 | 775 | 1721 | 2015-12-01 | 13:19 | 4.305 | 15.519 | -963 | -518 | -84 | 370 | 732
2015-12-01 | 13:40 | 13.407 | 17.776 | -2033 | -1090 | -115 | 779 | 1728 | 2015-12-01 | 13:19 | 4.305 | 15.554 | -965 | -520 | -84 | 370 | 734
2015-12-01 | 13:40 | 13.53 | 17.811 | -2041 | -1094 | -118 | 782 | 1735 | 2015-12-01 | 13:19 | 4.305 | 15.554 | -970 | -523 | -85 | 372 | 734
2015-12-01 | 13:40 | 13.53 | 17.882 | -2048 | -1098 | -117 | 784 | 1742 | 2015-12-01 | 13:19 | 4.305 | 15.589 | -975 | -527 | -89 | 372 | 736
2015-12-01 | 13:40 | 13.53 | 17.952 | -2057 | -1103 | -118 | 788 | 1749 | 2015-12-01 | 13:19 | 4.305 | 15.625 | -980 | -529 | -90 | 372 | 739
2015-12-01 | 13:40 | 13.53 | 17.952 | -2064 | -1107 | -118 | 791 | 1755 | 2015-12-01 | 13:19 | 4.305 | 15.66 | -982 | -531 | -90 | 373 | 740
2015-12-01 | 13:40 | 13.776 | 18.023 | -2074 | -1112 | -120 | 794 | 1762 | 2015-12-01 | 13:19 | 4.305 | 15.73 | -988 | -535 | -93 | 372 | 742
2015-12-01 | 13:40 | 13.776 | 18.058 | -2080 | -1117 | -120 | 797 | 1769 | 2015-12-01 | 13:19 | 4.305 | 15.695 | -991 | -537 | -93 | 374 | 744
2015-12-01 | 13:40 | 13.776 | 18.129 | -2090 | -1121 | -120 | 800 | 1775 | 2015-12-01 | 13:19 | 4.305 | 15.73 | -997 | -540 | -93 | 377 | 750
2015-12-01 | 13:40 | 13.899 | 18.199 | -2096 | -1126 | -120 | 802 | 1782 | 2015-12-01 | 13:19 | 4.305 | 15.801 | -1002 | -542 | -92 | 380 | 755
2015-12-01 | 13:40 | 14.022 | 18.199 | -2105 | -1130 | -121 | 805 | 1789 | 2015-12-01 | 13:19 | 4.428 | 15.836 | -1011 | -547 | -93 | 381 | 762
2015-12-01 | 13:40 | 14.022 | 18.235 | -2113 | -1135 | -121 | 808 | 1795 | 2015-12-01 | 13:19 | 4.428 | 15.872 | -1019 | -551 | -96 | 384 | 765
2015-12-01 | 13:40 | 14.022 | 18.34 | -2120 | -1137 | -122 | 812 | 1802 | 2015-12-01 | 13:19 | 4.428 | 15.942 | -1025 | -555 | -95 | 388 | 773
2015-12-01 | 13:41 | 14.022 | 18.34 | -2128 | -1143 | -122 | 817 | 1809 | 2015-12-01 | 13:19 | 4.551 | 15.977 | -1029 | -555 | -94 | 393 | 774
2015-12-01 | 13:41 | 14.022 | 18.411 | -2136 | -1147 | -122 | 820 | 1817 | 2015-12-01 | 13:19 | 4.551 | 16.013 | -1037 | -561 | -97 | 390 | 778
2015-12-01 | 13:41 | 14.268 | 18.411 | -2145 | -1151 | -124 | 821 | 1822 | 2015-12-01 | 13:19 | 4.551 | 16.048 | -1043 | -564 | -96 | 395 | 788
2015-12-01 | 13:41 | 14.268 | 18.481 | -2152 | -1155 | -123 | 824 | 1828 | 2015-12-01 | 13:19 | 4.674 | 16.118 | -1051 | -569 | -98 | 398 | 792
2015-12-01 | 13:41 | 14.391 | 18.587 | -2159 | -1159 | -123 | 829 | 1837 | 2015-12-01 | 13:19 | 4.674 | 16.118 | -1059 | -573 | -98 | 401 | 798
2015-12-01 | 13:41 | 14.268 | 18.587 | -2168 | -1163 | -124 | 832 | 1844 | 2015-12-01 | 13:19 | 4.674 | 16.189 | -1065 | -575 | -96 | 408 | 804
2015-12-01 | 13:41 | 14.391 | 18.623 | -2183 | -1169 | -125 | 834 | 1850 | 2015-12-01 | 13:19 | 4.797 | 16.224 | -1075 | -581 | -98 | 408 | 812
2015-12-01 | 13:41 | 14.391 | 18.693 | -2193 | -1174 | -126 | 837 | 1857 | 2015-12-01 | 13:19 | 4.797 | 16.295 | -1081 | -583 | -99 | 412 | 819
2015-12-01 | 13:41 | 14.391 | 18.728 | -2200 | -1178 | -125 | 842 | 1866 | 2015-12-01 | 13:19 | 4.797 | 16.33 | -1088 | -587 | -101 | 414 | 820
2015-12-01 | 13:41 | 14.637 | 18.764 | -2208 | -1182 | -126 | 844 | 1872 | 2015-12-01 | 13:19 | 4.92 | 16.365 | -1094 | -591 | -99 | 418 | 828
2015-12-01 | 13:41 | 14.514 | 18.834 | -2253 | -1188 | -127 | 848 | 1878 | 2015-12-01 | 13:19 | 4.797 | 16.365 | -1100 | -594 | -100 | 419 | 832
2015-12-01 | 13:41 | 14.76 | 18.869 | -2268 | -1195 | -128 | 850 | 1886 | 2015-12-01 | 13:19 | 4.92 | 16.436 | -1104 | -596 | -99 | 422 | 835
2015-12-01 | 13:41 | 14.637 | 18.94 | -2279 | -1201 | -129 | 853 | 1893 | 2015-12-01 | 13:19 | 4.92 | 16.436 | -1110 | -599 | -101 | 423 | 840
2015-12-01 | 13:41 | 14.883 | 18.975 | -2287 | -1204 | -128 | 857 | 1901 | 2015-12-01 | 13:19 | 4.92 | 16.471 | -1116 | -602 | -101 | 427 | 843
2015-12-01 | 13:41 | 14.883 | 19.011 | -2296 | -1209 | -130 | 859 | 1907 | 2015-12-01 | 13:19 | 4.92 | 16.506 | -1120 | -604 | -101 | 427 | 848
2015-12-01 | 13:41 | 14.76 | 19.081 | -2304 | -1212 | -130 | 862 | 1913 | 2015-12-01 | 13:19 | 4.92 | 16.542 | -1125 | -607 | -102 | 430 | 853
2015-12-01 | 13:41 | 15.006 | 19.116 | -2314 | -1218 | -130 | 865 | 1921 | 2015-12-01 | 13:19 | 5.043 | 16.577 | -1130 | -609 | -101 | 433 | 857
2015-12-01 | 13:41 | 14.883 | 19.152 | -2322 | -1222 | -131 | 868 | 1927 | 2015-12-01 | 13:19 | 5.043 | 16.612 | -1134 | -611 | -101 | 436 | 862
2015-12-01 | 13:41 | 15.006 | 19.222 | -2332 | -1228 | -131 | 871 | 1935 | 2015-12-01 | 13:19 | 5.166 | 16.647 | -1140 | -614 | -101 | 438 | 866
2015-12-01 | 13:41 | 15.129 | 19.257 | -2341 | -1233 | -132 | 873 | 1943 | 2015-12-01 | 13:19 | 5.043 | 16.647 | -1146 | -619 | -104 | 440 | 868
2015-12-01 | 13:41 | 15.129 | 19.328 | -2350 | -1237 | -132 | 879 | 1951 | 2015-12-01 | 13:19 | 5.166 | 16.683 | -1151 | -620 | -101 | 443 | 875
2015-12-01 | 13:41 | 15.252 | 19.363 | -2360 | -1242 | -132 | 881 | 1958 | 2015-12-01 | 13:19 | 5.166 | 16.753 | -1158 | -626 | -103 | 446 | 882
2015-12-01 | 13:41 | 15.375 | 19.398 | -2370 | -1247 | -134 | 884 | 1964 | 2015-12-01 | 13:19 | 5.166 | 16.789 | -1165 | -628 | -102 | 449 | 886
2015-12-01 | 13:41 | 15.375 | 19.469 | -2378 | -1251 | -134 | 887 | 1972 | 2015-12-01 | 13:19 | 5.166 | 16.824 | -1169 | -630 | -102 | 451 | 890
2015-12-01 | 13:41 | 15.375 | 19.54 | -2387 | -1256 | -135 | 891 | 1978 | 2015-12-01 | 13:19 | 5.289 | 16.824 | -1175 | -633 | -103 | 456 | 897
2015-12-01 | 13:41 | 15.498 | 19.54 | -2395 | -1259 | -134 | 893 | 1984 | 2015-12-01 | 13:19 | 5.289 | 16.859 | -1184 | -639 | -106 | 454 | 900
2015-12-01 | 13:41 | 15.498 | 19.61 | -2404 | -1264 | -136 | 896 | 1992 | 2015-12-01 | 13:19 | 5.289 | 16.93 | -1188 | -641 | -104 | 459 | 907
2015-12-01 | 13:41 | 15.498 | 19.645 | -2413 | -1268 | -135 | 901 | 1998 | 2015-12-01 | 13:19 | 5.289 | 16.965 | -1195 | -645 | -105 | 461 | 912
2015-12-01 | 13:41 | 15.621 | 19.681 | -2420 | -1271 | -136 | 903 | 2005 | 2015-12-01 | 13:19 | 5.289 | 17 | -1200 | -646 | -104 | 466 | 918
2015-12-01 | 13:41 | 15.744 | 19.716 | -2429 | -1277 | -137 | 905 | 2010 | 2015-12-01 | 13:19 | 5.412 | 17 | -1206 | -649 | -104 | 469 | 924
2015-12-01 | 13:41 | 15.744 | 19.786 | -2436 | -1281 | -137 | 909 | 2019 | 2015-12-01 | 13:19 | 5.412 | 17 | -1212 | -653 | -106 | 470 | 927
2015-12-01 | 13:41 | 15.621 | 19.857 | -2447 | -1286 | -137 | 911 | 2024 | 2015-12-01 | 13:19 | 5.412 | 17.071 | -1216 | -654 | -103 | 473 | 933
2015-12-01 | 13:41 | 15.867 | 19.892 | -2458 | -1292 | -139 | 913 | 2032 | 2015-12-01 | 13:19 | 5.412 | 17.071 | -1217 | -653 | -101 | 479 | 935
2015-12-01 | 13:41 | 15.744 | 19.928 | -2465 | -1295 | -140 | 917 | 2038 | 2015-12-01 | 13:19 | 5.412 | 17.106 | -1224 | -657 | -102 | 480 | 943
2015-12-01 | 13:41 | 15.867 | 19.963 | -2474 | -1301 | -140 | 920 | 2046 | 2015-12-01 | 13:19 | 5.535 | 17.106 | -1228 | -660 | -102 | 483 | 948
2015-12-01 | 13:41 | 15.867 | 20.033 | -2483 | -1304 | -140 | 923 | 2051 | 2015-12-01 | 13:19 | 5.535 | 17.141 | -1233 | -662 | -104 | 486 | 949
2015-12-01 | 13:41 | 15.99 | 20.069 | -2491 | -1310 | -142 | 925 | 2059 | 2015-12-01 | 13:19 | 5.535 | 17.176 | -1238 | -666 | -103 | 488 | 959
2015-12-01 | 13:41 | 16.113 | 20.139 | -2500 | -1313 | -142 | 929 | 2065 | 2015-12-01 | 13:19 | 5.535 | 17.212 | -1242 | -668 | -102 | 492 | 964
2015-12-01 | 13:41 | 16.113 | 20.21 | -2508 | -1318 | -142 | 932 | 2073 | 2015-12-01 | 13:19 | 5.658 | 17.247 | -1250 | -672 | -102 | 493 | 968
2015-12-01 | 13:41 | 16.113 | 20.21 | -2517 | -1322 | -143 | 935 | 2080 | 2015-12-01 | 13:19 | 5.658 | 17.282 | -1258 | -675 | -104 | 497 | 973
2015-12-01 | 13:41 | 16.236 | 20.245 | -2528 | -1327 | -143 | 938 | 2087 | 2015-12-01 | 13:19 | 5.658 | 17.282 | -1266 | -680 | -105 | 498 | 977
2015-12-01 | 13:41 | 16.236 | 20.316 | -2537 | -1332 | -144 | 941 | 2093 | 2015-12-01 | 13:19 | 5.658 | 17.353 | -1270 | -681 | -103 | 504 | 984
2015-12-01 | 13:41 | 16.236 | 20.351 | -2545 | -1337 | -145 | 944 | 2101 | 2015-12-01 | 13:19 | 5.781 | 17.388 | -1277 | -685 | -104 | 507 | 989
2015-12-01 | 13:41 | 16.359 | 20.421 | -2556 | -1343 | -146 | 947 | 2109 | 2015-12-01 | 13:19 | 5.781 | 17.423 | -1282 | -688 | -105 | 509 | 995
2015-12-01 | 13:41 | 16.359 | 20.492 | -2567 | -1349 | -147 | 950 | 2115 | 2015-12-01 | 13:19 | 5.781 | 17.459 | -1288 | -691 | -104 | 511 | 998
2015-12-01 | 13:41 | 16.482 | 20.527 | -2574 | -1353 | -146 | 954 | 2121 | 2015-12-01 | 13:19 | 5.781 | 17.494 | -1295 | -696 | -105 | 513 | 1003
2015-12-01 | 13:41 | 16.482 | 20.562 | -2585 | -1358 | -148 | 956 | 2128 | 2015-12-01 | 13:19 | 5.904 | 17.529 | -1302 | -700 | -107 | 516 | 1010
2015-12-01 | 13:41 | 16.482 | 20.598 | -2597 | -1361 | -148 | 960 | 2137 | 2015-12-01 | 13:19 | 5.904 | 17.564 | -1308 | -703 | -107 | 518 | 1015
2015-12-01 | 13:41 | 16.728 | 20.668 | -2611 | -1367 | -149 | 963 | 2144 | 2015-12-01 | 13:19 | 5.904 | 17.564 | -1317 | -707 | -108 | 521 | 1019
2015-12-01 | 13:41 | 16.728 | 20.739 | -2626 | -1373 | -150 | 965 | 2151 | 2015-12-01 | 13:19 | 5.904 | 17.6 | -1321 | -709 | -107 | 526 | 1027
2015-12-01 | 13:41 | 16.851 | 20.739 | -2642 | -1378 | -151 | 970 | 2158 | 2015-12-01 | 13:19 | 6.027 | 17.67 | -1329 | -714 | -109 | 527 | 1031
2015-12-01 | 13:41 | 16.851 | 20.845 | -2654 | -1383 | -150 | 974 | 2167 | 2015-12-01 | 13:19 | 6.027 | 17.741 | -1335 | -717 | -108 | 531 | 1037
2015-12-01 | 13:41 | 16.851 | 20.88 | -2668 | -1389 | -152 | 976 | 2172 | 2015-12-01 | 13:20 | 6.027 | 17.776 | -1344 | -722 | -110 | 534 | 1043
2015-12-01 | 13:41 | 16.974 | 20.95 | -2678 | -1393 | -152 | 980 | 2179 | 2015-12-01 | 13:20 | 6.027 | 17.776 | -1352 | -727 | -110 | 537 | 1049
2015-12-01 | 13:41 | 17.097 | 20.95 | -2689 | -1398 | -153 | 982 | 2187 | 2015-12-01 | 13:20 | 6.15 | 17.847 | -1359 | -730 | -111 | 540 | 1056
2015-12-01 | 13:41 | 16.974 | 21.021 | -2701 | -1403 | -154 | 987 | 2194 | 2015-12-01 | 13:20 | 6.15 | 17.847 | -1366 | -735 | -111 | 542 | 1059
2015-12-01 | 13:41 | 17.097 | 21.056 | -2713 | -1409 | -154 | 989 | 2202 | 2015-12-01 | 13:20 | 6.15 | 17.917 | -1370 | -735 | -109 | 547 | 1066
2015-12-01 | 13:41 | 17.22 | 21.091 | -2721 | -1413 | -155 | 991 | 2208 | 2015-12-01 | 13:20 | 6.273 | 17.952 | -1372 | -735 | -108 | 551 | 1068
2015-12-01 | 13:41 | 17.22 | 21.162 | -2733 | -1418 | -156 | 994 | 2215 | 2015-12-01 | 13:20 | 6.273 | 17.988 | -1381 | -742 | -109 | 552 | 1077
2015-12-01 | 13:41 | 17.343 | 21.197 | -2741 | -1422 | -156 | 997 | 2220 | 2015-12-01 | 13:20 | 6.273 | 18.023 | -1387 | -744 | -109 | 555 | 1082
2015-12-01 | 13:41 | 17.343 | 21.233 | -2752 | -1427 | -158 | 1000 | 2228 | 2015-12-01 | 13:20 | 6.273 | 18.023 | -1395 | -749 | -110 | 557 | 1088
2015-12-01 | 13:41 | 17.466 | 21.303 | -2761 | -1432 | -158 | 1003 | 2234 | 2015-12-01 | 13:20 | 6.396 | 18.094 | -1404 | -754 | -112 | 561 | 1095
2015-12-01 | 13:41 | 17.343 | 21.338 | -2769 | -1435 | -158 | 1006 | 2241 | 2015-12-01 | 13:20 | 6.396 | 18.094 | -1411 | -759 | -113 | 564 | 1100
2015-12-01 | 13:41 | 17.466 | 21.374 | -2778 | -1440 | -159 | 1009 | 2247 | 2015-12-01 | 13:20 | 6.396 | 18.164 | -1420 | -763 | -112 | 570 | 1109
2015-12-01 | 13:41 | 17.589 | 21.409 | -2787 | -1445 | -160 | 1010 | 2252 | 2015-12-01 | 13:20 | 6.396 | 18.27 | -1427 | -766 | -112 | 573 | 1114
2015-12-01 | 13:41 | 17.589 | 21.479 | -2796 | -1448 | -159 | 1014 | 2260 | 2015-12-01 | 13:20 | 6.519 | 18.27 | -1437 | -773 | -116 | 576 | 1122
2015-12-01 | 13:41 | 17.589 | 21.55 | -2805 | -1455 | -161 | 1016 | 2265 | 2015-12-01 | 13:20 | 6.519 | 18.305 | -1447 | -777 | -115 | 579 | 1130
2015-12-01 | 13:41 | 17.589 | 21.55 | -2813 | -1459 | -160 | 1020 | 2273 | 2015-12-01 | 13:20 | 6.519 | 18.411 | -1455 | -782 | -116 | 582 | 1136
2015-12-01 | 13:41 | 17.589 | 21.621 | -2823 | -1465 | -162 | 1023 | 2279 | 2015-12-01 | 13:20 | 6.642 | 18.411 | -1462 | -786 | -117 | 586 | 1141
2015-12-01 | 13:41 | 17.835 | 21.656 | -2833 | -1469 | -163 | 1026 | 2287 | 2015-12-01 | 13:20 | 6.642 | 18.481 | -1472 | -791 | -118 | 589 | 1150
2015-12-01 | 13:41 | 17.835 | 21.691 | -2840 | -1474 | -164 | 1028 | 2293 | 2015-12-01 | 13:20 | 6.642 | 18.517 | -1479 | -796 | -119 | 591 | 1154
2015-12-01 | 13:41 | 17.958 | 21.762 | -2851 | -1479 | -164 | 1031 | 2300 | 2015-12-01 | 13:20 | 6.765 | 18.587 | -1488 | -801 | -119 | 595 | 1161
2015-12-01 | 13:41 | 17.958 | 21.797 | -2860 | -1483 | -164 | 1035 | 2308 | 2015-12-01 | 13:20 | 6.765 | 18.658 | -1495 | -804 | -120 | 602 | 1167
2015-12-01 | 13:41 | 17.958 | 21.867 | -2870 | -1489 | -165 | 1037 | 2315 | 2015-12-01 | 13:20 | 6.765 | 18.693 | -1505 | -809 | -120 | 603 | 1176
2015-12-01 | 13:41 | 18.081 | 21.903 | -2880 | -1494 | -166 | 1041 | 2324 | 2015-12-01 | 13:20 | 6.888 | 18.728 | -1513 | -814 | -121 | 607 | 1184
2015-12-01 | 13:41 | 17.958 | 21.938 | -2890 | -1499 | -167 | 1046 | 2332 | 2015-12-01 | 13:20 | 6.888 | 18.764 | -1523 | -820 | -123 | 607 | 1187
2015-12-01 | 13:41 | 18.081 | 22.008 | -2898 | -1503 | -166 | 1049 | 2337 | 2015-12-01 | 13:20 | 6.888 | 18.834 | -1530 | -824 | -123 | 611 | 1196
2015-12-01 | 13:41 | 18.204 | 22.044 | -2908 | -1508 | -169 | 1051 | 2344 | 2015-12-01 | 13:20 | 7.011 | 18.905 | -1537 | -826 | -121 | 619 | 1201
2015-12-01 | 13:41 | 18.327 | 22.114 | -2917 | -1512 | -168 | 1055 | 2352 | 2015-12-01 | 13:20 | 7.011 | 18.94 | -1547 | -833 | -125 | 620 | 1210
2015-12-01 | 13:41 | 18.327 | 22.15 | -2925 | -1516 | -168 | 1058 | 2358 | 2015-12-01 | 13:20 | 7.011 | 19.011 | -1557 | -838 | -126 | 623 | 1218
2015-12-01 | 13:41 | 18.327 | 22.185 | -2934 | -1521 | -170 | 1059 | 2364 | 2015-12-01 | 13:20 | 7.134 | 19.011 | -1565 | -844 | -126 | 627 | 1223
2015-12-01 | 13:42 | 18.327 | 22.22 | -2942 | -1525 | -169 | 1064 | 2372 | 2015-12-01 | 13:20 | 7.134 | 19.116 | -1575 | -849 | -127 | 629 | 1230
2015-12-01 | 13:42 | 18.327 | 22.255 | -2950 | -1530 | -171 | 1066 | 2378 | 2015-12-01 | 13:20 | 7.134 | 19.152 | -1583 | -853 | -128 | 632 | 1238
2015-12-01 | 13:42 | 18.45 | 22.326 | -2958 | -1534 | -171 | 1068 | 2383 | 2015-12-01 | 13:20 | 7.257 | 19.187 | -1591 | -857 | -129 | 636 | 1243
2015-12-01 | 13:42 | 18.573 | 22.361 | -2969 | -1539 | -171 | 1071 | 2391 | 2015-12-01 | 13:20 | 7.257 | 19.222 | -1598 | -861 | -128 | 640 | 1247
2015-12-01 | 13:42 | 18.573 | 22.432 | -2978 | -1544 | -172 | 1075 | 2398 | 2015-12-01 | 13:20 | 7.257 | 19.293 | -1609 | -868 | -131 | 643 | 1256
2015-12-01 | 13:42 | 18.573 | 22.467 | -2985 | -1547 | -173 | 1077 | 2404 | 2015-12-01 | 13:20 | 7.38 | 19.363 | -1617 | -874 | -132 | 647 | 1264
2015-12-01 | 13:42 | 18.819 | 22.502 | -2995 | -1553 | -173 | 1080 | 2411 | 2015-12-01 | 13:20 | 7.38 | 19.398 | -1628 | -880 | -133 | 649 | 1270
2015-12-01 | 13:42 | 18.696 | 22.573 | -3003 | -1556 | -174 | 1084 | 2417 | 2015-12-01 | 13:20 | 7.503 | 19.469 | -1634 | -881 | -132 | 656 | 1280
2015-12-01 | 13:42 | 18.819 | 22.608 | -3012 | -1562 | -175 | 1086 | 2424 | 2015-12-01 | 13:20 | 7.503 | 19.469 | -1641 | -885 | -132 | 661 | 1283
2015-12-01 | 13:42 | 18.942 | 22.643 | -3021 | -1567 | -176 | 1089 | 2431 | 2015-12-01 | 13:20 | 7.503 | 19.504 | -1651 | -893 | -134 | 660 | 1291
2015-12-01 | 13:42 | 18.942 | 22.749 | -3030 | -1573 | -176 | 1091 | 2438 | 2015-12-01 | 13:20 | 7.503 | 19.61 | -1659 | -896 | -135 | 665 | 1298
2015-12-01 | 13:42 | 18.942 | 22.749 | -3038 | -1576 | -177 | 1095 | 2444 | 2015-12-01 | 13:20 | 7.626 | 19.645 | -1667 | -901 | -136 | 668 | 1304
2015-12-01 | 13:42 | 18.942 | 22.784 | -3046 | -1581 | -177 | 1098 | 2450 | 2015-12-01 | 13:20 | 7.626 | 19.681 | -1677 | -907 | -137 | 671 | 1312
2015-12-01 | 13:42 | 18.942 | 22.855 | -3055 | -1585 | -178 | 1100 | 2456 | 2015-12-01 | 13:20 | 7.749 | 19.751 | -1685 | -910 | -137 | 678 | 1318
2015-12-01 | 13:42 | 19.065 | 22.89 | -3064 | -1590 | -178 | 1104 | 2463 | 2015-12-01 | 13:20 | 7.749 | 19.786 | -1695 | -918 | -140 | 677 | 1325
2015-12-01 | 13:42 | 19.188 | 22.926 | -3072 | -1593 | -179 | 1107 | 2470 | 2015-12-01 | 13:20 | 7.749 | 19.857 | -1702 | -922 | -140 | 682 | 1332
2015-12-01 | 13:42 | 19.311 | 22.961 | -3082 | -1599 | -179 | 1110 | 2477 | 2015-12-01 | 13:20 | 7.749 | 19.892 | -1711 | -927 | -140 | 685 | 1336
2015-12-01 | 13:42 | 19.188 | 23.031 | -3090 | -1602 | -180 | 1113 | 2484 | 2015-12-01 | 13:20 | 7.872 | 19.928 | -1723 | -932 | -143 | 688 | 1345
2015-12-01 | 13:42 | 19.311 | 23.102 | -3099 | -1609 | -181 | 1115 | 2490 | 2015-12-01 | 13:20 | 7.872 | 19.998 | -1730 | -936 | -142 | 695 | 1350
2015-12-01 | 13:42 | 19.434 | 23.137 | -3109 | -1613 | -183 | 1117 | 2498 | 2015-12-01 | 13:20 | 7.872 | 20.069 | -1740 | -942 | -144 | 695 | 1359
2015-12-01 | 13:42 | 19.434 | 23.172 | -3117 | -1618 | -182 | 1122 | 2505 | 2015-12-01 | 13:20 | 7.995 | 20.104 | -1751 | -949 | -146 | 698 | 1366
2015-12-01 | 13:42 | 19.434 | 23.208 | -3126 | -1622 | -182 | 1124 | 2511 | 2015-12-01 | 13:20 | 7.995 | 20.139 | -1759 | -953 | -147 | 701 | 1372
2015-12-01 | 13:42 | 19.434 | 23.278 | -3133 | -1626 | -184 | 1128 | 2517 | 2015-12-01 | 13:20 | 8.118 | 20.21 | -1766 | -957 | -147 | 704 | 1378
2015-12-01 | 13:42 | 19.557 | 23.313 | -3142 | -1632 | -184 | 1131 | 2524 | 2015-12-01 | 13:20 | 8.118 | 20.245 | -1778 | -965 | -150 | 707 | 1385
2015-12-01 | 13:42 | 19.68 | 23.349 | -3151 | -1634 | -184 | 1134 | 2531 | 2015-12-01 | 13:20 | 8.118 | 20.316 | -1785 | -970 | -151 | 711 | 1392
2015-12-01 | 13:42 | 19.557 | 23.384 | -3158 | -1641 | -186 | 1135 | 2536 | 2015-12-01 | 13:20 | 8.241 | 20.351 | -1797 | -975 | -152 | 713 | 1400
2015-12-01 | 13:42 | 19.803 | 23.419 | -3168 | -1645 | -185 | 1140 | 2544 | 2015-12-01 | 13:20 | 8.241 | 20.421 | -1804 | -979 | -153 | 716 | 1405
2015-12-01 | 13:42 | 19.803 | 23.49 | -3176 | -1650 | -186 | 1143 | 2551 | 2015-12-01 | 13:20 | 8.241 | 20.457 | -1815 | -986 | -154 | 720 | 1413
2015-12-01 | 13:42 | 19.803 | 23.525 | -3187 | -1655 | -187 | 1145 | 2558 | 2015-12-01 | 13:20 | 8.364 | 20.492 | -1825 | -992 | -157 | 722 | 1418
2015-12-01 | 13:42 | 19.803 | 23.596 | -3197 | -1661 | -188 | 1147 | 2565 | 2015-12-01 | 13:20 | 8.487 | 20.527 | -1833 | -996 | -156 | 729 | 1424
2015-12-01 | 13:42 | 19.926 | 23.631 | -3205 | -1665 | -188 | 1150 | 2571 | 2015-12-01 | 13:20 | 8.364 | 20.598 | -1841 | -999 | -156 | 731 | 1432
2015-12-01 | 13:42 | 20.049 | 23.666 | -3213 | -1669 | -190 | 1154 | 2577 | 2015-12-01 | 13:20 | 8.487 | 20.668 | -1852 | -1007 | -160 | 733 | 1440
2015-12-01 | 13:42 | 20.172 | 23.737 | -3223 | -1674 | -190 | 1156 | 2585 | 2015-12-01 | 13:20 | 8.487 | 20.703 | -1860 | -1012 | -159 | 737 | 1447
2015-12-01 | 13:42 | 20.049 | 23.772 | -3230 | -1679 | -190 | 1159 | 2591 | 2015-12-01 | 13:20 | 8.61 | 20.774 | -1870 | -1018 | -161 | 739 | 1451
2015-12-01 | 13:42 | 20.049 | 23.807 | -3238 | -1683 | -191 | 1163 | 2597 | 2015-12-01 | 13:20 | 8.61 | 20.809 | -1878 | -1021 | -160 | 746 | 1458
2015-12-01 | 13:42 | 20.172 | 23.843 | -3249 | -1688 | -192 | 1165 | 2604 | 2015-12-01 | 13:20 | 8.61 | 20.845 | -1888 | -1028 | -163 | 747 | 1466
2015-12-01 | 13:42 | 20.172 | 23.913 | -3258 | -1696 | -193 | 1168 | 2612 | 2015-12-01 | 13:20 | 8.733 | 20.915 | -1895 | -1031 | -162 | 752 | 1472
2015-12-01 | 13:42 | 20.172 | 23.948 | -3266 | -1699 | -192 | 1171 | 2618 | 2015-12-01 | 13:20 | 8.733 | 20.986 | -1907 | -1039 | -163 | 755 | 1480
2015-12-01 | 13:42 | 20.418 | 23.984 | -3276 | -1705 | -195 | 1174 | 2625 | 2015-12-01 | 13:20 | 8.733 | 21.021 | -1917 | -1044 | -166 | 758 | 1488
2015-12-01 | 13:42 | 20.418 | 24.054 | -3285 | -1709 | -194 | 1178 | 2633 | 2015-12-01 | 13:20 | 8.856 | 21.091 | -1925 | -1048 | -165 | 764 | 1494
2015-12-01 | 13:42 | 20.418 | 24.125 | -3294 | -1715 | -195 | 1179 | 2640 | 2015-12-01 | 13:20 | 8.856 | 21.127 | -1937 | -1055 | -169 | 764 | 1502
2015-12-01 | 13:42 | 20.418 | 24.16 | -3304 | -1719 | -197 | 1184 | 2646 | 2015-12-01 | 13:20 | 8.856 | 21.197 | -1944 | -1059 | -168 | 771 | 1510
2015-12-01 | 13:42 | 20.541 | 24.195 | -3312 | -1723 | -197 | 1186 | 2653 | 2015-12-01 | 13:20 | 8.979 | 21.268 | -1954 | -1065 | -170 | 773 | 1519
2015-12-01 | 13:42 | 20.541 | 24.23 | -3319 | -1728 | -197 | 1190 | 2661 | 2015-12-01 | 13:20 | 8.979 | 21.303 | -1962 | -1069 | -170 | 777 | 1523
2015-12-01 | 13:42 | 20.541 | 24.301 | -3329 | -1732 | -199 | 1192 | 2667 | 2015-12-01 | 13:20 | 9.102 | 21.338 | -1973 | -1077 | -173 | 777 | 1529
2015-12-01 | 13:42 | 20.664 | 24.336 | -3338 | -1738 | -199 | 1194 | 2675 | 2015-12-01 | 13:20 | 9.102 | 21.409 | -1980 | -1081 | -173 | 782 | 1538
2015-12-01 | 13:42 | 20.664 | 24.372 | -3347 | -1742 | -200 | 1200 | 2682 | 2015-12-01 | 13:20 | 9.102 | 21.444 | -1987 | -1084 | -171 | 788 | 1543
2015-12-01 | 13:42 | 20.664 | 24.442 | -3356 | -1747 | -202 | 1202 | 2688 | 2015-12-01 | 13:20 | 9.102 | 21.515 | -1998 | -1091 | -173 | 791 | 1552
2015-12-01 | 13:42 | 20.787 | 24.477 | -3364 | -1751 | -201 | 1206 | 2695 | 2015-12-01 | 13:20 | 9.225 | 21.55 | -2009 | -1096 | -175 | 794 | 1561
2015-12-01 | 13:42 | 20.787 | 24.513 | -3373 | -1758 | -202 | 1209 | 2702 | 2015-12-01 | 13:20 | 9.225 | 21.621 | -2017 | -1101 | -175 | 797 | 1567
2015-12-01 | 13:42 | 20.91 | 24.583 | -3381 | -1762 | -203 | 1212 | 2709 | 2015-12-01 | 13:20 | 9.348 | 21.691 | -2026 | -1107 | -176 | 801 | 1575
2015-12-01 | 13:42 | 21.033 | 24.618 | -3390 | -1766 | -203 | 1214 | 2715 | 2015-12-01 | 13:20 | 9.348 | 21.726 | -2037 | -1114 | -179 | 804 | 1581
2015-12-01 | 13:42 | 20.91 | 24.654 | -3398 | -1771 | -205 | 1216 | 2720 | 2015-12-01 | 13:20 | 9.348 | 21.797 | -2045 | -1117 | -179 | 808 | 1589
2015-12-01 | 13:42 | 21.033 | 24.724 | -3406 | -1775 | -205 | 1220 | 2728 | 2015-12-01 | 13:20 | 9.348 | 21.832 | -2052 | -1122 | -179 | 811 | 1595
2015-12-01 | 13:42 | 21.156 | 24.76 | -3415 | -1781 | -206 | 1222 | 2734 | 2015-12-01 | 13:20 | 9.594 | 21.867 | -2060 | -1126 | -179 | 815 | 1600
2015-12-01 | 13:42 | 21.156 | 24.795 | -3423 | -1786 | -206 | 1223 | 2740 | 2015-12-01 | 13:20 | 9.471 | 21.903 | -2069 | -1131 | -181 | 818 | 1608
2015-12-01 | 13:42 | 21.279 | 24.83 | -3431 | -1790 | -207 | 1227 | 2747 | 2015-12-01 | 13:21 | 9.594 | 22.008 | -2080 | -1138 | -182 | 822 | 1614
2015-12-01 | 13:42 | 21.279 | 24.901 | -3440 | -1796 | -207 | 1231 | 2754 | 2015-12-01 | 13:21 | 9.594 | 22.044 | -2086 | -1140 | -180 | 828 | 1621
2015-12-01 | 13:42 | 21.279 | 24.936 | -3449 | -1800 | -208 | 1234 | 2761 | 2015-12-01 | 13:21 | 9.594 | 22.114 | -2097 | -1147 | -182 | 830 | 1630
2015-12-01 | 13:42 | 21.279 | 25.006 | -3459 | -1805 | -209 | 1237 | 2768 | 2015-12-01 | 13:21 | 9.717 | 22.15 | -2107 | -1153 | -184 | 835 | 1639
2015-12-01 | 13:42 | 21.525 | 25.042 | -3468 | -1811 | -209 | 1239 | 2775 | 2015-12-01 | 13:21 | 9.717 | 22.185 | -2114 | -1156 | -182 | 843 | 1644
2015-12-01 | 13:42 | 21.402 | 25.077 | -3477 | -1815 | -210 | 1242 | 2782 | 2015-12-01 | 13:21 | 9.717 | 22.22 | -2124 | -1162 | -185 | 844 | 1652
2015-12-01 | 13:42 | 21.525 | 25.148 | -3486 | -1822 | -211 | 1245 | 2789 | 2015-12-01 | 13:21 | 9.717 | 22.326 | -2133 | -1166 | -185 | 848 | 1659
2015-12-01 | 13:42 | 21.525 | 25.183 | -3494 | -1827 | -212 | 1248 | 2795 | 2015-12-01 | 13:21 | 9.84 | 22.396 | -2140 | -1171 | -185 | 851 | 1664
2015-12-01 | 13:42 | 21.648 | 25.218 | -3503 | -1830 | -213 | 1250 | 2801 | 2015-12-01 | 13:21 | 9.84 | 22.432 | -2148 | -1175 | -185 | 854 | 1673
2015-12-01 | 13:42 | 21.525 | 25.253 | -3510 | -1835 | -213 | 1254 | 2808 | 2015-12-01 | 13:21 | 9.84 | 22.467 | -2156 | -1180 | -187 | 858 | 1680
2015-12-01 | 13:42 | 21.648 | 25.359 | -3520 | -1842 | -214 | 1257 | 2816 | 2015-12-01 | 13:21 | 9.963 | 22.538 | -2166 | -1184 | -187 | 862 | 1686
2015-12-01 | 13:42 | 21.648 | 25.359 | -3528 | -1845 | -215 | 1261 | 2822 | 2015-12-01 | 13:21 | 9.963 | 22.573 | -2173 | -1189 | -187 | 866 | 1694
2015-12-01 | 13:42 | 21.894 | 25.43 | -3538 | -1851 | -217 | 1262 | 2829 | 2015-12-01 | 13:21 | 9.963 | 22.643 | -2180 | -1193 | -187 | 869 | 1699
2015-12-01 | 13:42 | 21.771 | 25.43 | -3545 | -1856 | -217 | 1265 | 2836 | 2015-12-01 | 13:21 | 10.086 | 22.679 | -2189 | -1198 | -189 | 874 | 1708
2015-12-01 | 13:42 | 22.017 | 25.535 | -3553 | -1862 | -217 | 1267 | 2842 | 2015-12-01 | 13:21 | 10.086 | 22.714 | -2195 | -1201 | -188 | 877 | 1714
2015-12-01 | 13:42 | 21.894 | 25.535 | -3563 | -1867 | -219 | 1270 | 2849 | 2015-12-01 | 13:21 | 10.086 | 22.784 | -2205 | -1208 | -189 | 881 | 1721
2015-12-01 | 13:42 | 21.894 | 25.606 | -3569 | -1870 | -218 | 1275 | 2855 | 2015-12-01 | 13:21 | 10.086 | 22.855 | -2211 | -1210 | -187 | 887 | 1728
2015-12-01 | 13:42 | 22.14 | 25.641 | -3579 | -1876 | -220 | 1278 | 2863 | 2015-12-01 | 13:21 | 10.209 | 22.855 | -2221 | -1217 | -190 | 887 | 1735
2015-12-01 | 13:42 | 22.14 | 25.677 | -3589 | -1882 | -220 | 1281 | 2870 | 2015-12-01 | 13:21 | 10.209 | 22.961 | -2227 | -1220 | -191 | 892 | 1743
2015-12-01 | 13:42 | 22.14 | 25.747 | -3596 | -1885 | -221 | 1283 | 2876 | 2015-12-01 | 13:21 | 10.209 | 22.961 | -2235 | -1224 | -191 | 895 | 1749
2015-12-01 | 13:42 | 22.263 | 25.782 | -3604 | -1890 | -222 | 1287 | 2883 | 2015-12-01 | 13:21 | 10.332 | 23.067 | -2242 | -1227 | -190 | 900 | 1756
2015-12-01 | 13:42 | 22.14 | 25.818 | -3614 | -1896 | -223 | 1290 | 2890 | 2015-12-01 | 13:21 | 10.332 | 23.102 | -2250 | -1233 | -190 | 903 | 1763
2015-12-01 | 13:42 | 22.263 | 25.888 | -3623 | -1901 | -224 | 1293 | 2898 | 2015-12-01 | 13:21 | 10.332 | 23.137 | -2260 | -1238 | -192 | 906 | 1770
2015-12-01 | 13:42 | 22.386 | 25.959 | -3632 | -1906 | -225 | 1295 | 2903 | 2015-12-01 | 13:21 | 10.332 | 23.208 | -2265 | -1241 | -192 | 910 | 1777
2015-12-01 | 13:42 | 22.386 | 25.959 | -3641 | -1912 | -225 | 1298 | 2911 | 2015-12-01 | 13:21 | 10.455 | 23.278 | -2273 | -1246 | -193 | 914 | 1783
2015-12-01 | 13:42 | 22.509 | 26.029 | -3650 | -1917 | -226 | 1302 | 2918 | 2015-12-01 | 13:21 | 10.455 | 23.313 | -2280 | -1248 | -189 | 921 | 1791
2015-12-01 | 13:42 | 22.509 | 26.065 | -3660 | -1923 | -228 | 1304 | 2925 | 2015-12-01 | 13:21 | 10.455 | 23.349 | -2289 | -1254 | -192 | 924 | 1802
2015-12-01 | 13:42 | 22.632 | 26.1 | -3667 | -1928 | -228 | 1308 | 2932 | 2015-12-01 | 13:21 | 10.578 | 23.384 | -2299 | -1259 | -193 | 928 | 1808
2015-12-01 | 13:42 | 22.509 | 26.206 | -3675 | -1932 | -229 | 1311 | 2938 | 2015-12-01 | 13:21 | 10.578 | 23.49 | -2305 | -1262 | -190 | 934 | 1816
2015-12-01 | 13:42 | 22.755 | 26.206 | -3684 | -1938 | -230 | 1313 | 2945 | 2015-12-01 | 13:21 | 10.578 | 23.525 | -2314 | -1268 | -193 | 937 | 1824
2015-12-01 | 13:43 | 22.755 | 26.276 | -3692 | -1942 | -230 | 1316 | 2952 | 2015-12-01 | 13:21 | 10.578 | 23.631 | -2324 | -1273 | -193 | 942 | 1833
2015-12-01 | 13:43 | 22.755 | 26.311 | -3702 | -1949 | -231 | 1319 | 2959 | 2015-12-01 | 13:21 | 10.701 | 23.666 | -2333 | -1279 | -194 | 944 | 1838
2015-12-01 | 13:43 | 22.878 | 26.347 | -3711 | -1955 | -233 | 1322 | 2967 | 2015-12-01 | 13:21 | 10.701 | 23.666 | -2341 | -1284 | -195 | 948 | 1846
2015-12-01 | 13:43 | 22.755 | 26.453 | -3720 | -1961 | -232 | 1326 | 2974 | 2015-12-01 | 13:21 | 10.701 | 23.772 | -2349 | -1286 | -194 | 955 | 1852
2015-12-01 | 13:43 | 22.878 | 26.453 | -3729 | -1966 | -234 | 1327 | 2980 | 2015-12-01 | 13:21 | 10.824 | 23.807 | -2357 | -1292 | -194 | 959 | 1860
2015-12-01 | 13:43 | 22.878 | 26.523 | -3736 | -1972 | -234 | 1331 | 2988 | 2015-12-01 | 13:21 | 10.824 | 23.878 | -2369 | -1299 | -198 | 961 | 1870
2015-12-01 | 13:43 | 23.124 | 26.558 | -3747 | -1978 | -236 | 1333 | 2996 | 2015-12-01 | 13:21 | 10.824 | 23.948 | -2383 | -1308 | -200 | 962 | 1875
2015-12-01 | 13:43 | 23.001 | 26.594 | -3755 | -1984 | -237 | 1337 | 3003 | 2015-12-01 | 13:21 | 10.824 | 23.984 | -2391 | -1312 | -200 | 966 | 1883
2015-12-01 | 13:43 | 23.001 | 26.664 | -3763 | -1989 | -238 | 1340 | 3010 | 2015-12-01 | 13:21 | 10.947 | 24.054 | -2401 | -1318 | -203 | 968 | 1890
2015-12-01 | 13:43 | 23.124 | 26.699 | -3774 | -1995 | -238 | 1343 | 3016 | 2015-12-01 | 13:21 | 10.947 | 24.089 | -2412 | -1324 | -205 | 972 | 1897
2015-12-01 | 13:43 | 23.124 | 26.77 | -3783 | -2002 | -240 | 1345 | 3024 | 2015-12-01 | 13:21 | 10.947 | 24.16 | -2420 | -1328 | -204 | 978 | 1904
2015-12-01 | 13:43 | 23.124 | 26.77 | -3791 | -2006 | -241 | 1349 | 3030 | 2015-12-01 | 13:21 | 11.07 | 24.195 | -2430 | -1335 | -207 | 978 | 1911
2015-12-01 | 13:43 | 23.37 | 26.805 | -3798 | -2011 | -242 | 1352 | 3036 | 2015-12-01 | 13:21 | 11.07 | 24.23 | -2437 | -1337 | -207 | 984 | 1921
2015-12-01 | 13:43 | 23.37 | 26.911 | -3807 | -2016 | -243 | 1355 | 3042 | 2015-12-01 | 13:21 | 11.07 | 24.266 | -2447 | -1343 | -208 | 988 | 1927
2015-12-01 | 13:43 | 23.37 | 26.911 | -3815 | -2023 | -245 | 1356 | 3048 | 2015-12-01 | 13:21 | 11.193 | 24.336 | -2456 | -1347 | -207 | 994 | 1937
2015-12-01 | 13:43 | 23.37 | 26.982 | -3823 | -2028 | -245 | 1359 | 3056 | 2015-12-01 | 13:21 | 11.193 | 24.407 | -2466 | -1354 | -209 | 997 | 1945
2015-12-01 | 13:43 | 23.37 | 27.017 | -3832 | -2034 | -246 | 1362 | 3061 | 2015-12-01 | 13:21 | 11.193 | 24.477 | -2475 | -1360 | -210 | 1001 | 1951
2015-12-01 | 13:43 | 23.493 | 27.052 | -3841 | -2039 | -248 | 1364 | 3068 | 2015-12-01 | 13:21 | 11.316 | 24.477 | -2483 | -1364 | -210 | 1005 | 1959
2015-12-01 | 13:43 | 23.616 | 27.123 | -3851 | -2047 | -249 | 1367 | 3075 | 2015-12-01 | 13:21 | 11.316 | 24.548 | -2492 | -1370 | -212 | 1008 | 1964
2015-12-01 | 13:43 | 23.616 | 27.158 | -3860 | -2053 | -251 | 1369 | 3082 | 2015-12-01 | 13:21 | 11.316 | 24.583 | -2497 | -1373 | -211 | 1011 | 1970
2015-12-01 | 13:43 | 23.616 | 27.193 | -3868 | -2059 | -252 | 1372 | 3088 | 2015-12-01 | 13:21 | 11.439 | 24.654 | -2505 | -1377 | -211 | 1014 | 1976
2015-12-01 | 13:43 | 23.739 | 27.264 | -3876 | -2065 | -254 | 1375 | 3095 | 2015-12-01 | 13:21 | 11.439 | 24.724 | -2513 | -1382 | -212 | 1020 | 1986
2015-12-01 | 13:43 | 23.739 | 27.299 | -3885 | -2070 | -253 | 1381 | 3107 | 2015-12-01 | 13:21 | 11.439 | 24.76 | -2522 | -1388 | -214 | 1023 | 1992
2015-12-01 | 13:43 | 23.739 | 27.334 | -3904 | -2083 | -257 | 1382 | 3118 | 2015-12-01 | 13:21 | 11.562 | 24.83 | -2532 | -1393 | -215 | 1025 | 1998
2015-12-01 | 13:43 | 23.739 | 27.405 | -3914 | -2089 | -258 | 1386 | 3125 | 2015-12-01 | 13:21 | 11.562 | 24.83 | -2537 | -1397 | -213 | 1032 | 2005
2015-12-01 | 13:43 | 23.862 | 27.475 | -3923 | -2097 | -260 | 1388 | 3131 | 2015-12-01 | 13:21 | 11.562 | 24.936 | -2547 | -1402 | -216 | 1034 | 2014
2015-12-01 | 13:43 | 23.862 | 27.511 | -3931 | -2103 | -262 | 1391 | 3138 | 2015-12-01 | 13:21 | 11.685 | 24.971 | -2553 | -1405 | -215 | 1039 | 2017
2015-12-01 | 13:43 | 23.985 | 27.546 | -3939 | -2111 | -263 | 1393 | 3145 | 2015-12-01 | 13:21 | 11.685 | 25.006 | -2563 | -1412 | -218 | 1038 | 2025
2015-12-01 | 13:43 | 24.108 | 27.616 | -3949 | -2117 | -265 | 1395 | 3152 | 2015-12-01 | 13:21 | 11.685 | 25.077 | -2570 | -1417 | -219 | 1042 | 2031
2015-12-01 | 13:43 | 23.985 | 27.652 | -3957 | -2123 | -266 | 1398 | 3158 | 2015-12-01 | 13:21 | 11.685 | 25.112 | -2576 | -1420 | -218 | 1047 | 2039
2015-12-01 | 13:43 | 23.985 | 27.687 | -3966 | -2129 | -267 | 1401 | 3165 | 2015-12-01 | 13:21 | 11.808 | 25.148 | -2586 | -1426 | -220 | 1049 | 2044
2015-12-01 | 13:43 | 24.108 | 27.757 | -3974 | -2136 | -270 | 1403 | 3171 | 2015-12-01 | 13:21 | 11.808 | 25.218 | -2592 | -1430 | -220 | 1054 | 2052
2015-12-01 | 13:43 | 24.231 | 27.793 | -3981 | -2141 | -270 | 1407 | 3178 | 2015-12-01 | 13:21 | 11.808 | 25.253 | -2599 | -1433 | -221 | 1057 | 2057
2015-12-01 | 13:43 | 24.231 | 27.828 | -3991 | -2149 | -272 | 1409 | 3185 | 2015-12-01 | 13:21 | 11.808 | 25.289 | -2606 | -1437 | -221 | 1061 | 2065
2015-12-01 | 13:43 | 24.231 | 27.899 | -4001 | -2156 | -274 | 1411 | 3191 | 2015-12-01 | 13:21 | 12.054 | 25.324 | -2612 | -1441 | -221 | 1064 | 2068
2015-12-01 | 13:43 | 24.231 | 27.934 | -4008 | -2163 | -276 | 1414 | 3198 | 2015-12-01 | 13:21 | 11.931 | 25.394 | -2623 | -1448 | -224 | 1065 | 2074
2015-12-01 | 13:43 | 24.354 | 27.969 | -4017 | -2169 | -278 | 1416 | 3205 | 2015-12-01 | 13:21 | 11.931 | 25.43 | -2629 | -1452 | -224 | 1069 | 2082
2015-12-01 | 13:43 | 24.354 | 28.04 | -4027 | -2175 | -279 | 1420 | 3213 | 2015-12-01 | 13:21 | 12.054 | 25.465 | -2636 | -1455 | -225 | 1073 | 2089
2015-12-01 | 13:43 | 24.354 | 28.11 | -4034 | -2182 | -281 | 1422 | 3218 | 2015-12-01 | 13:21 | 12.054 | 25.5 | -2644 | -1462 | -226 | 1074 | 2094
2015-12-01 | 13:43 | 24.6 | 28.11 | -4043 | -2188 | -283 | 1424 | 3224 | 2015-12-01 | 13:21 | 12.054 | 25.571 | -2651 | -1465 | -226 | 1080 | 2101
2015-12-01 | 13:43 | 24.477 | 28.145 | -4050 | -2195 | -284 | 1426 | 3230 | 2015-12-01 | 13:21 | 12.177 | 25.606 | -2661 | -1471 | -227 | 1082 | 2107
2015-12-01 | 13:43 | 24.477 | 28.216 | -4057 | -2199 | -285 | 1429 | 3236 | 2015-12-01 | 13:21 | 12.177 | 25.677 | -2668 | -1475 | -227 | 1085 | 2114
2015-12-01 | 13:43 | 24.477 | 28.251 | -4065 | -2206 | -286 | 1432 | 3243 | 2015-12-01 | 13:21 | 12.177 | 25.712 | -2675 | -1479 | -228 | 1089 | 2122
2015-12-01 | 13:43 | 24.6 | 28.287 | -4075 | -2213 | -288 | 1434 | 3250 | 2015-12-01 | 13:21 | 12.177 | 25.747 | -2682 | -1482 | -228 | 1092 | 2128
2015-12-01 | 13:43 | 24.6 | 28.357 | -4081 | -2220 | -289 | 1436 | 3257 | 2015-12-01 | 13:21 | 12.3 | 25.818 | -2688 | -1487 | -228 | 1096 | 2131
2015-12-01 | 13:43 | 24.723 | 28.392 | -4089 | -2225 | -291 | 1439 | 3262 | 2015-12-01 | 13:21 | 12.3 | 25.818 | -2698 | -1493 | -230 | 1099 | 2140
2015-12-01 | 13:43 | 24.723 | 28.428 | -4098 | -2234 | -293 | 1441 | 3269 | 2015-12-01 | 13:21 | 12.3 | 25.888 | -2706 | -1499 | -232 | 1102 | 2148
2015-12-01 | 13:43 | 24.846 | 28.533 | -4106 | -2239 | -294 | 1444 | 3276 | 2015-12-01 | 13:21 | 12.3 | 25.923 | -2713 | -1503 | -233 | 1106 | 2155
2015-12-01 | 13:43 | 24.969 | 28.533 | -4113 | -2247 | -297 | 1446 | 3282 | 2015-12-01 | 13:21 | 12.423 | 25.994 | -2722 | -1508 | -233 | 1108 | 2160
2015-12-01 | 13:43 | 24.846 | 28.569 | -4122 | -2254 | -298 | 1448 | 3289 | 2015-12-01 | 13:21 | 12.423 | 26.065 | -2729 | -1513 | -234 | 1113 | 2167
2015-12-01 | 13:43 | 24.846 | 28.639 | -4131 | -2262 | -300 | 1451 | 3295 | 2015-12-01 | 13:21 | 12.546 | 26.1 | -2737 | -1518 | -235 | 1115 | 2173
2015-12-01 | 13:43 | 24.969 | 28.71 | -4139 | -2268 | -302 | 1453 | 3302 | 2015-12-01 | 13:21 | 12.546 | 26.135 | -2744 | -1523 | -236 | 1119 | 2180
2015-12-01 | 13:43 | 24.969 | 28.71 | -4147 | -2275 | -304 | 1455 | 3308 | 2015-12-01 | 13:22 | 12.546 | 26.206 | -2752 | -1527 | -236 | 1122 | 2187
2015-12-01 | 13:43 | 25.092 | 28.745 | -4153 | -2282 | -305 | 1457 | 3315 | 2015-12-01 | 13:22 | 12.546 | 26.241 | -2759 | -1531 | -238 | 1125 | 2192
2015-12-01 | 13:43 | 25.092 | 28.816 | -4163 | -2289 | -306 | 1460 | 3321 | 2015-12-01 | 13:22 | 12.669 | 26.311 | -2766 | -1535 | -237 | 1129 | 2197
2015-12-01 | 13:43 | 25.092 | 28.886 | -4171 | -2294 | -307 | 1463 | 3329 | 2015-12-01 | 13:22 | 12.669 | 26.347 | -2776 | -1542 | -239 | 1132 | 2205
2015-12-01 | 13:43 | 25.215 | 28.886 | -4180 | -2302 | -310 | 1467 | 3336 | 2015-12-01 | 13:22 | 12.669 | 26.382 | -2782 | -1546 | -240 | 1135 | 2212
2015-12-01 | 13:43 | 25.215 | 28.957 | -4188 | -2311 | -313 | 1467 | 3342 | 2015-12-01 | 13:22 | 12.669 | 26.382 | -2790 | -1551 | -240 | 1139 | 2216
2015-12-01 | 13:43 | 25.338 | 28.992 | -4197 | -2317 | -314 | 1470 | 3349 | 2015-12-01 | 13:22 | 12.792 | 26.488 | -2799 | -1556 | -242 | 1142 | 2224
2015-12-01 | 13:43 | 25.215 | 29.062 | -4205 | -2324 | -316 | 1473 | 3355 | 2015-12-01 | 13:22 | 12.792 | 26.523 | -2807 | -1562 | -243 | 1145 | 2232
2015-12-01 | 13:43 | 25.338 | 29.098 | -4211 | -2330 | -318 | 1475 | 3361 | 2015-12-01 | 13:22 | 12.915 | 26.558 | -2816 | -1567 | -245 | 1148 | 2238
2015-12-01 | 13:43 | 25.338 | 29.133 | -4219 | -2338 | -321 | 1476 | 3367 | 2015-12-01 | 13:22 | 12.915 | 26.629 | -2822 | -1571 | -245 | 1152 | 2244
2015-12-01 | 13:43 | 25.461 | 29.168 | -4227 | -2345 | -320 | 1480 | 3375 | 2015-12-01 | 13:22 | 12.915 | 26.629 | -2831 | -1576 | -244 | 1157 | 2252
2015-12-01 | 13:43 | 25.461 | 29.239 | -4237 | -2352 | -324 | 1482 | 3383 | 2015-12-01 | 13:22 | 12.915 | 26.699 | -2839 | -1581 | -246 | 1159 | 2257
2015-12-01 | 13:43 | 25.584 | 29.274 | -4243 | -2359 | -325 | 1484 | 3388 | 2015-12-01 | 13:22 | 13.038 | 26.77 | -2849 | -1587 | -248 | 1163 | 2264
2015-12-01 | 13:43 | 25.584 | 29.309 | -4252 | -2368 | -328 | 1486 | 3396 | 2015-12-01 | 13:22 | 13.038 | 26.84 | -2856 | -1591 | -248 | 1167 | 2274
2015-12-01 | 13:43 | 25.584 | 29.38 | -4261 | -2377 | -329 | 1489 | 3403 | 2015-12-01 | 13:22 | 13.038 | 26.84 | -2864 | -1598 | -251 | 1168 | 2276
2015-12-01 | 13:43 | 25.584 | 29.415 | -4268 | -2383 | -332 | 1492 | 3409 | 2015-12-01 | 13:22 | 13.161 | 26.911 | -2871 | -1602 | -251 | 1172 | 2283
2015-12-01 | 13:43 | 25.707 | 29.45 | -4275 | -2389 | -334 | 1495 | 3415 | 2015-12-01 | 13:22 | 13.161 | 26.946 | -2878 | -1604 | -250 | 1179 | 2288
2015-12-01 | 13:43 | 25.707 | 29.486 | -4281 | -2396 | -335 | 1497 | 3422 | 2015-12-01 | 13:22 | 13.161 | 27.017 | -2887 | -1612 | -254 | 1178 | 2294
2015-12-01 | 13:43 | 25.83 | 29.556 | -4291 | -2406 | -338 | 1499 | 3428 | 2015-12-01 | 13:22 | 13.284 | 27.017 | -2894 | -1616 | -253 | 1183 | 2304
2015-12-01 | 13:43 | 25.707 | 29.592 | -4297 | -2412 | -339 | 1502 | 3435 | 2015-12-01 | 13:22 | 13.284 | 27.123 | -2903 | -1622 | -254 | 1186 | 2308
2015-12-01 | 13:43 | 25.83 | 29.662 | -4307 | -2421 | -342 | 1505 | 3441 | 2015-12-01 | 13:22 | 13.284 | 27.158 | -2909 | -1626 | -255 | 1189 | 2314
2015-12-01 | 13:43 | 25.953 | 29.697 | -4315 | -2428 | -344 | 1508 | 3449 | 2015-12-01 | 13:22 | 13.407 | 27.158 | -2915 | -1628 | -254 | 1195 | 2319
2015-12-01 | 13:43 | 25.953 | 29.768 | -4323 | -2436 | -346 | 1510 | 3457 | 2015-12-01 | 13:22 | 13.407 | 27.264 | -2925 | -1636 | -258 | 1194 | 2325
2015-12-01 | 13:43 | 26.076 | 29.803 | -4333 | -2445 | -349 | 1511 | 3463 | 2015-12-01 | 13:22 | 13.407 | 27.299 | -2932 | -1641 | -256 | 1198 | 2335
2015-12-01 | 13:43 | 25.953 | 29.874 | -4340 | -2452 | -351 | 1514 | 3470 | 2015-12-01 | 13:22 | 13.407 | 27.37 | -2941 | -1648 | -259 | 1202 | 2341
2015-12-01 | 13:43 | 25.953 | 29.909 | -4349 | -2461 | -354 | 1517 | 3477 | 2015-12-01 | 13:22 | 13.407 | 27.405 | -2949 | -1653 | -260 | 1204 | 2347
2015-12-01 | 13:43 | 26.076 | 29.944 | -4357 | -2470 | -356 | 1519 | 3484 | 2015-12-01 | 13:22 | 13.53 | 27.405 | -2956 | -1657 | -261 | 1209 | 2354
2015-12-01 | 13:43 | 26.199 | 30.015 | -4364 | -2477 | -358 | 1521 | 3489 | 2015-12-01 | 13:22 | 13.53 | 27.511 | -2964 | -1660 | -263 | 1213 | 2360
2015-12-01 | 13:43 | 26.076 | 30.085 | -4371 | -2485 | -361 | 1525 | 3496 | 2015-12-01 | 13:22 | 13.53 | 27.511 | -2972 | -1666 | -262 | 1216 | 2369
2015-12-01 | 13:43 | 26.322 | 30.085 | -4379 | -2494 | -363 | 1528 | 3505 | 2015-12-01 | 13:22 | 13.53 | 27.616 | -2979 | -1671 | -263 | 1221 | 2376
2015-12-01 | 13:44 | 26.199 | 30.121 | -4387 | -2501 | -366 | 1530 | 3511 | 2015-12-01 | 13:22 | 13.653 | 27.652 | -2987 | -1677 | -264 | 1222 | 2382
2015-12-01 | 13:44 | 26.199 | 30.191 | -4395 | -2510 | -369 | 1532 | 3518 | 2015-12-01 | 13:22 | 13.653 | 27.687 | -2996 | -1682 | -265 | 1225 | 2387
2015-12-01 | 13:44 | 26.445 | 30.226 | -4404 | -2521 | -372 | 1533 | 3525 | 2015-12-01 | 13:22 | 13.653 | 27.722 | -3001 | -1684 | -266 | 1231 | 2390
2015-12-01 | 13:44 | 26.322 | 30.297 | -4413 | -2531 | -375 | 1536 | 3532 | 2015-12-01 | 13:22 | 13.776 | 27.793 | -3012 | -1693 | -267 | 1232 | 2400
2015-12-01 | 13:44 | 26.322 | 30.332 | -4421 | -2539 | -378 | 1537 | 3538 | 2015-12-01 | 13:22 | 13.776 | 27.828 | -3018 | -1697 | -268 | 1235 | 2405
2015-12-01 | 13:44 | 26.445 | 30.367 | -4428 | -2547 | -380 | 1539 | 3544 | 2015-12-01 | 13:22 | 13.899 | 27.899 | -3028 | -1704 | -270 | 1239 | 2412
2015-12-01 | 13:44 | 26.445 | 30.403 | -4434 | -2554 | -384 | 1541 | 3550 | 2015-12-01 | 13:22 | 13.776 | 27.934 | -3034 | -1708 | -270 | 1242 | 2419
2015-12-01 | 13:44 | 26.445 | 30.473 | -4442 | -2563 | -386 | 1543 | 3557 | 2015-12-01 | 13:22 | 13.899 | 27.969 | -3043 | -1714 | -273 | 1244 | 2425
2015-12-01 | 13:44 | 26.445 | 30.509 | -4449 | -2571 | -388 | 1546 | 3563 | 2015-12-01 | 13:22 | 13.899 | 28.04 | -3050 | -1718 | -272 | 1248 | 2432
2015-12-01 | 13:44 | 26.445 | 30.579 | -4455 | -2579 | -390 | 1547 | 3570 | 2015-12-01 | 13:22 | 14.022 | 28.04 | -3058 | -1724 | -274 | 1252 | 2440
2015-12-01 | 13:44 | 26.568 | 30.614 | -4465 | -2588 | -393 | 1551 | 3576 | 2015-12-01 | 13:22 | 14.022 | 28.145 | -3066 | -1729 | -275 | 1254 | 2445
2015-12-01 | 13:44 | 26.691 | 30.65 | -4473 | -2599 | -396 | 1553 | 3583 | 2015-12-01 | 13:22 | 14.022 | 28.145 | -3074 | -1733 | -277 | 1257 | 2452
2015-12-01 | 13:44 | 26.691 | 30.72 | -4480 | -2607 | -398 | 1555 | 3590 | 2015-12-01 | 13:22 | 14.022 | 28.216 | -3081 | -1737 | -275 | 1265 | 2458
2015-12-01 | 13:44 | 26.691 | 30.755 | -4489 | -2618 | -401 | 1557 | 3598 | 2015-12-01 | 13:22 | 14.145 | 28.251 | -3089 | -1744 | -278 | 1265 | 2466
2015-12-01 | 13:44 | 26.691 | 30.791 | -4498 | -2628 | -406 | 1559 | 3604 | 2015-12-01 | 13:22 | 14.145 | 28.287 | -3096 | -1747 | -277 | 1269 | 2471
2015-12-01 | 13:44 | 26.691 | 30.861 | -4507 | -2639 | -408 | 1562 | 3611 | 2015-12-01 | 13:22 | 14.145 | 28.392 | -3104 | -1754 | -279 | 1273 | 2481
2015-12-01 | 13:44 | 26.814 | 30.897 | -4514 | -2648 | -412 | 1566 | 3619 | 2015-12-01 | 13:22 | 14.145 | 28.392 | -3111 | -1758 | -279 | 1277 | 2486
2015-12-01 | 13:44 | 26.814 | 30.967 | -4525 | -2658 | -415 | 1568 | 3625 | 2015-12-01 | 13:22 | 14.268 | 28.463 | -3118 | -1762 | -280 | 1280 | 2490
2015-12-01 | 13:44 | 26.814 | 31.002 | -4533 | -2669 | -419 | 1568 | 3633 | 2015-12-01 | 13:22 | 14.268 | 28.533 | -3126 | -1768 | -282 | 1283 | 2501
2015-12-01 | 13:44 | 26.937 | 31.073 | -4542 | -2680 | -422 | 1571 | 3641 | 2015-12-01 | 13:22 | 14.391 | 28.569 | -3135 | -1775 | -284 | 1286 | 2508
2015-12-01 | 13:44 | 26.937 | 31.108 | -4549 | -2690 | -425 | 1573 | 3648 | 2015-12-01 | 13:22 | 14.391 | 28.639 | -3146 | -1781 | -286 | 1287 | 2512
2015-12-01 | 13:44 | 26.937 | 31.143 | -4558 | -2700 | -429 | 1575 | 3655 | 2015-12-01 | 13:22 | 14.391 | 28.675 | -3152 | -1786 | -284 | 1295 | 2522
2015-12-01 | 13:44 | 26.937 | 31.214 | -4564 | -2710 | -432 | 1577 | 3661 | 2015-12-01 | 13:22 | 14.391 | 28.71 | -3158 | -1790 | -286 | 1301 | 2525
2015-12-01 | 13:44 | 26.937 | 31.249 | -4572 | -2719 | -435 | 1579 | 3667 | 2015-12-01 | 13:22 | 14.514 | 28.78 | -3167 | -1797 | -287 | 1302 | 2537
2015-12-01 | 13:44 | 27.06 | 31.355 | -4580 | -2728 | -439 | 1582 | 3674 | 2015-12-01 | 13:22 | 14.514 | 28.816 | -3177 | -1802 | -289 | 1304 | 2543
2015-12-01 | 13:44 | 27.06 | 31.355 | -4588 | -2740 | -443 | 1582 | 3682 | 2015-12-01 | 13:22 | 14.514 | 28.851 | -3185 | -1809 | -291 | 1307 | 2548
2015-12-01 | 13:44 | 27.06 | 31.39 | -4596 | -2750 | -447 | 1585 | 3688 | 2015-12-01 | 13:22 | 14.637 | 28.921 | -3192 | -1814 | -290 | 1311 | 2556
2015-12-01 | 13:44 | 27.06 | 31.426 | -4603 | -2760 | -450 | 1586 | 3694 | 2015-12-01 | 13:22 | 14.637 | 28.957 | -3201 | -1820 | -293 | 1315 | 2564
2015-12-01 | 13:44 | 27.183 | 31.496 | -4611 | -2770 | -452 | 1590 | 3702 | 2015-12-01 | 13:22 | 14.637 | 28.992 | -3209 | -1825 | -295 | 1318 | 2570
2015-12-01 | 13:44 | 27.306 | 31.531 | -4619 | -2780 | -456 | 1592 | 3709 | 2015-12-01 | 13:22 | 14.637 | 29.062 | -3216 | -1830 | -296 | 1321 | 2576
2015-12-01 | 13:44 | 27.183 | 31.602 | -4627 | -2792 | -460 | 1594 | 3716 | 2015-12-01 | 13:22 | 14.76 | 29.098 | -3225 | -1836 | -297 | 1324 | 2583
2015-12-01 | 13:44 | 27.183 | 31.637 | -4633 | -2801 | -463 | 1595 | 3721 | 2015-12-01 | 13:22 | 14.76 | 29.204 | -3231 | -1840 | -296 | 1329 | 2591
2015-12-01 | 13:44 | 27.306 | 31.708 | -4641 | -2812 | -467 | 1597 | 3728 | 2015-12-01 | 13:22 | 14.883 | 29.239 | -3241 | -1847 | -299 | 1331 | 2596
2015-12-01 | 13:44 | 27.429 | 31.743 | -4649 | -2821 | -469 | 1598 | 3735 | 2015-12-01 | 13:22 | 14.883 | 29.239 | -3249 | -1853 | -301 | 1334 | 2603
2015-12-01 | 13:44 | 27.429 | 31.778 | -4654 | -2829 | -472 | 1600 | 3741 | 2015-12-01 | 13:22 | 14.883 | 29.345 | -3258 | -1860 | -303 | 1337 | 2609
2015-12-01 | 13:44 | 27.552 | 31.849 | -4663 | -2841 | -477 | 1602 | 3748 | 2015-12-01 | 13:22 | 14.883 | 29.415 | -3265 | -1863 | -302 | 1343 | 2617
2015-12-01 | 13:44 | 27.429 | 31.884 | -4671 | -2853 | -481 | 1604 | 3756 | 2015-12-01 | 13:22 | 15.006 | 29.415 | -3274 | -1871 | -304 | 1345 | 2624
2015-12-01 | 13:44 | 27.429 | 31.919 | -4677 | -2863 | -484 | 1605 | 3762 | 2015-12-01 | 13:22 | 15.006 | 29.486 | -3281 | -1876 | -306 | 1348 | 2630
2015-12-01 | 13:44 | 27.429 | 31.99 | -4684 | -2873 | -488 | 1607 | 3769 | 2015-12-01 | 13:22 | 15.006 | 29.521 | -3287 | -1881 | -306 | 1352 | 2638
2015-12-01 | 13:44 | 27.429 | 32.025 | -4691 | -2885 | -491 | 1610 | 3777 | 2015-12-01 | 13:22 | 15.006 | 29.592 | -3294 | -1886 | -307 | 1358 | 2644
2015-12-01 | 13:44 | 27.552 | 32.096 | -4699 | -2897 | -495 | 1611 | 3784 | 2015-12-01 | 13:22 | 15.129 | 29.627 | -3303 | -1891 | -309 | 1357 | 2652
2015-12-01 | 13:44 | 27.675 | 32.131 | -4705 | -2908 | -499 | 1614 | 3790 | 2015-12-01 | 13:22 | 15.129 | 29.697 | -3309 | -1895 | -308 | 1364 | 2661
2015-12-01 | 13:44 | 27.552 | 32.202 | -4713 | -2920 | -504 | 1614 | 3797 | 2015-12-01 | 13:22 | 15.129 | 29.733 | -3318 | -1903 | -311 | 1365 | 2666
2015-12-01 | 13:44 | 27.798 | 32.237 | -4718 | -2930 | -507 | 1616 | 3802 | 2015-12-01 | 13:22 | 15.129 | 29.768 | -3327 | -1909 | -312 | 1370 | 2673
2015-12-01 | 13:44 | 27.675 | 32.272 | -4724 | -2939 | -510 | 1617 | 3809 | 2015-12-01 | 13:22 | 15.252 | 29.874 | -3336 | -1913 | -315 | 1372 | 2679
2015-12-01 | 13:44 | 27.675 | 32.307 | -4731 | -2950 | -515 | 1620 | 3816 | 2015-12-01 | 13:22 | 15.252 | 29.909 | -3343 | -1921 | -314 | 1377 | 2688
2015-12-01 | 13:44 | 27.675 | 32.378 | -4736 | -2961 | -518 | 1622 | 3823 | 2015-12-01 | 13:22 | 15.375 | 29.944 | -3351 | -1926 | -315 | 1380 | 2693
2015-12-01 | 13:44 | 27.921 | 32.413 | -4743 | -2973 | -523 | 1622 | 3828 | 2015-12-01 | 13:22 | 15.375 | 29.98 | -3359 | -1932 | -317 | 1383 | 2701
2015-12-01 | 13:44 | 27.798 | 32.448 | -4749 | -2982 | -526 | 1624 | 3835 | 2015-12-01 | 13:22 | 15.375 | 30.015 | -3363 | -1935 | -316 | 1389 | 2706
2015-12-01 | 13:44 | 27.798 | 32.519 | -4756 | -2994 | -531 | 1626 | 3841 | 2015-12-01 | 13:22 | 15.375 | 30.05 | -3375 | -1943 | -320 | 1388 | 2713
2015-12-01 | 13:44 | 27.798 | 32.554 | -4761 | -3004 | -533 | 1628 | 3849 | 2015-12-01 | 13:22 | 15.375 | 30.121 | -3381 | -1948 | -321 | 1392 | 2720
2015-12-01 | 13:44 | 27.921 | 32.589 | -4768 | -3016 | -538 | 1629 | 3854 | 2015-12-01 | 13:22 | 15.498 | 30.156 | -3387 | -1953 | -322 | 1399 | 2725
2015-12-01 | 13:44 | 27.921 | 32.66 | -4773 | -3027 | -543 | 1629 | 3860 | 2015-12-01 | 13:22 | 15.498 | 30.262 | -3397 | -1960 | -323 | 1399 | 2736
2015-12-01 | 13:44 | 27.921 | 32.695 | -4778 | -3038 | -546 | 1632 | 3867 | 2015-12-01 | 13:22 | 15.621 | 30.262 | -3405 | -1966 | -325 | 1402 | 2742
2015-12-01 | 13:44 | 27.921 | 32.731 | -4784 | -3049 | -551 | 1633 | 3873 | 2015-12-01 | 13:23 | 15.621 | 30.367 | -3411 | -1971 | -325 | 1406 | 2748
2015-12-01 | 13:44 | 28.044 | 32.801 | -4789 | -3060 | -553 | 1636 | 3881 | 2015-12-01 | 13:23 | 15.621 | 30.367 | -3421 | -1977 | -328 | 1409 | 2755
2015-12-01 | 13:44 | 28.044 | 32.836 | -4794 | -3073 | -559 | 1637 | 3887 | 2015-12-01 | 13:23 | 15.744 | 30.403 | -3429 | -1985 | -330 | 1411 | 2761
2015-12-01 | 13:44 | 28.167 | 32.872 | -4798 | -3082 | -562 | 1639 | 3894 | 2015-12-01 | 13:23 | 15.744 | 30.509 | -3435 | -1989 | -330 | 1416 | 2772
2015-12-01 | 13:44 | 28.167 | 32.907 | -4803 | -3094 | -567 | 1640 | 3899 | 2015-12-01 | 13:23 | 15.744 | 30.509 | -3443 | -1996 | -332 | 1418 | 2777
2015-12-01 | 13:44 | 28.044 | 32.977 | -4807 | -3105 | -570 | 1641 | 3907 | 2015-12-01 | 13:23 | 15.867 | 30.614 | -3451 | -2003 | -334 | 1422 | 2783
2015-12-01 | 13:44 | 28.044 | 33.048 | -4813 | -3117 | -575 | 1642 | 3912 | 2015-12-01 | 13:23 | 15.867 | 30.65 | -3457 | -2005 | -332 | 1429 | 2788
2015-12-01 | 13:44 | 28.167 | 33.083 | -4817 | -3129 | -579 | 1644 | 3917 | 2015-12-01 | 13:23 | 15.867 | 30.65 | -3464 | -2011 | -336 | 1431 | 2794
2015-12-01 | 13:44 | 28.167 | 33.119 | -4820 | -3139 | -582 | 1646 | 3924 | 2015-12-01 | 13:23 | 15.867 | 30.72 | -3473 | -2019 | -338 | 1431 | 2801
2015-12-01 | 13:44 | 28.167 | 33.154 | -4826 | -3152 | -588 | 1646 | 3929 | 2015-12-01 | 13:23 | 15.99 | 30.755 | -3480 | -2024 | -340 | 1435 | 2807
2015-12-01 | 13:44 | 28.413 | 33.224 | -4830 | -3163 | -591 | 1649 | 3936 | 2015-12-01 | 13:23 | 15.867 | 30.861 | -3488 | -2030 | -341 | 1438 | 2814
2015-12-01 | 13:44 | 28.29 | 33.26 | -4835 | -3176 | -597 | 1649 | 3942 | 2015-12-01 | 13:23 | 15.99 | 30.897 | -3495 | -2035 | -342 | 1442 | 2821
2015-12-01 | 13:44 | 28.413 | 33.33 | -4839 | -3190 | -602 | 1650 | 3949 | 2015-12-01 | 13:23 | 15.99 | 30.932 | -3503 | -2041 | -344 | 1443 | 2827
2015-12-01 | 13:44 | 28.29 | 33.365 | -4843 | -3202 | -607 | 1651 | 3956 | 2015-12-01 | 13:23 | 15.99 | 30.967 | -3509 | -2046 | -345 | 1447 | 2834
2015-12-01 | 13:44 | 28.413 | 33.401 | -4847 | -3216 | -611 | 1653 | 3962 | 2015-12-01 | 13:23 | 16.113 | 31.002 | -3516 | -2052 | -347 | 1451 | 2841
2015-12-01 | 13:44 | 28.413 | 33.471 | -4850 | -3227 | -616 | 1654 | 3968 | 2015-12-01 | 13:23 | 15.867 | 31.073 | -3417 | -1907 | -106 | 1467 | 1666
2015-12-01 | 13:44 | 28.413 | 33.506 | -4853 | -3241 | -621 | 1654 | 3975 | 2015-12-01 | 13:23 | 15.867 | 31.108 | -3422 | -1909 | -102 | 1473 | 1655
2015-12-01 | 13:44 | 28.536 | 33.577 | -4857 | -3256 | -626 | 1656 | 3979 | 2015-12-01 | 13:23 | 15.867 | 31.179 | -3430 | -1914 | -101 | 1478 | 1649
2015-12-01 | 13:44 | 28.536 | 33.648 | -4861 | -3269 | -631 | 1657 | 3988 | 2015-12-01 | 13:23 | 15.867 | 31.214 | -3436 | -1917 | -100 | 1484 | 1650
2015-12-01 | 13:44 | 28.536 | 33.683 | -4863 | -3280 | -636 | 1659 | 3995 | 2015-12-01 | 13:23 | 15.99 | 31.249 | -3441 | -1919 | -96 | 1492 | 1646
2015-12-01 | 13:44 | 28.536 | 33.718 | -4868 | -3295 | -641 | 1659 | 4000 | 2015-12-01 | 13:23 | 15.99 | 31.355 | -3450 | -1926 | -97 | 1494 | 1648
2015-12-01 | 13:44 | 28.536 | 33.753 | -4871 | -3308 | -646 | 1660 | 4007 | 2015-12-01 | 13:23 | 15.99 | 31.355 | -3458 | -1931 | -97 | 1498 | 1648
2015-12-01 | 13:44 | 28.659 | 33.824 | -4875 | -3320 | -651 | 1660 | 4013 | 2015-12-01 | 13:23 | 16.113 | 31.426 | -3465 | -1935 | -96 | 1502 | 1649
2015-12-01 | 13:44 | 28.659 | 33.859 | -4878 | -3334 | -657 | 1661 | 4020 | 2015-12-01 | 13:23 | 16.113 | 31.461 | -3473 | -1940 | -97 | 1507 | 1651
2015-12-01 | 13:44 | 28.659 | 33.894 | -4881 | -3346 | -661 | 1663 | 4024 | 2015-12-01 | 13:23 | 16.113 | 31.496 | -3480 | -1944 | -97 | 1511 | 1651
2015-12-01 | 13:44 | 28.782 | 33.965 | -4884 | -3358 | -665 | 1664 | 4031 | 2015-12-01 | 13:23 | 16.236 | 31.602 | -3489 | -1950 | -96 | 1518 | 1655
2015-12-01 | 13:44 | 28.782 | 34 | -4887 | -3372 | -670 | 1666 | 4038 | 2015-12-01 | 13:23 | 16.236 | 31.637 | -3500 | -1959 | -99 | 1518 | 1653
2015-12-01 | 13:44 | 28.782 | 34.071 | -4891 | -3387 | -677 | 1666 | 4045 | 2015-12-01 | 13:23 | 16.236 | 31.672 | -3510 | -1966 | -101 | 1523 | 1654
2015-12-01 | 13:44 | 28.782 | 34.106 | -4894 | -3401 | -682 | 1667 | 4050 | 2015-12-01 | 13:23 | 16.236 | 31.708 | -3516 | -1970 | -99 | 1526 | 1656
2015-12-01 | 13:45 | 28.782 | 34.141 | -4897 | -3414 | -686 | 1666 | 4055 | 2015-12-01 | 13:23 | 16.236 | 31.778 | -3523 | -1974 | -100 | 1531 | 1657
2015-12-01 | 13:45 | 28.782 | 34.212 | -4900 | -3427 | -691 | 1668 | 4062 | 2015-12-01 | 13:23 | 16.359 | 31.814 | -3530 | -1980 | -99 | 1536 | 1657
2015-12-01 | 13:45 | 28.905 | 34.247 | -4903 | -3440 | -696 | 1669 | 4068 | 2015-12-01 | 13:23 | 16.359 | 31.884 | -3535 | -1982 | -98 | 1542 | 1658
2015-12-01 | 13:45 | 28.905 | 34.353 | -4904 | -3453 | -701 | 1671 | 4075 | 2015-12-01 | 13:23 | 16.359 | 31.955 | -3546 | -1990 | -100 | 1545 | 1662
2015-12-01 | 13:45 | 28.905 | 34.353 | -4908 | -3467 | -706 | 1671 | 4081 | 2015-12-01 | 13:23 | 16.359 | 31.99 | -3551 | -1993 | -99 | 1551 | 1660
2015-12-01 | 13:45 | 28.905 | 34.388 | -4911 | -3483 | -713 | 1670 | 4087 | 2015-12-01 | 13:23 | 16.359 | 32.025 | -3559 | -2000 | -102 | 1550 | 1662
2015-12-01 | 13:45 | 28.905 | 34.459 | -4914 | -3495 | -717 | 1672 | 4093 | 2015-12-01 | 13:23 | 16.482 | 32.096 | -3566 | -2005 | -101 | 1557 | 1665
2015-12-01 | 13:45 | 28.905 | 34.494 | -4915 | -3509 | -722 | 1673 | 4099 | 2015-12-01 | 13:23 | 16.482 | 32.096 | -3571 | -2008 | -101 | 1563 | 1662
2015-12-01 | 13:45 | 29.028 | 34.565 | -4917 | -3522 | -726 | 1674 | 4106 | 2015-12-01 | 13:23 | 16.482 | 32.131 | -3581 | -2017 | -103 | 1563 | 1662
2015-12-01 | 13:45 | 29.028 | 34.6 | -4921 | -3538 | -733 | 1674 | 4112 | 2015-12-01 | 13:23 | 16.605 | 32.237 | -3587 | -2022 | -103 | 1568 | 1661
2015-12-01 | 13:45 | 29.028 | 34.635 | -4923 | -3549 | -737 | 1675 | 4118 | 2015-12-01 | 13:23 | 16.605 | 32.237 | -3596 | -2027 | -104 | 1574 | 1657
2015-12-01 | 13:45 | 29.028 | 34.706 | -4926 | -3566 | -744 | 1675 | 4124 | 2015-12-01 | 13:23 | 16.605 | 32.272 | -3600 | -2031 | -102 | 1580 | 1655
2015-12-01 | 13:45 | 29.151 | 34.741 | -4928 | -3581 | -750 | 1676 | 4130 | 2015-12-01 | 13:23 | 16.605 | 32.343 | -3605 | -2034 | -101 | 1588 | 1649
2015-12-01 | 13:45 | 29.274 | 34.811 | -4931 | -3594 | -754 | 1676 | 4137 | 2015-12-01 | 13:23 | 16.728 | 32.448 | -3615 | -2043 | -103 | 1591 | 1650
2015-12-01 | 13:45 | 29.274 | 34.847 | -4933 | -3609 | -761 | 1677 | 4143 | 2015-12-01 | 13:23 | 16.728 | 32.448 | -3623 | -2048 | -104 | 1595 | 1644
2015-12-01 | 13:45 | 29.274 | 34.882 | -4936 | -3625 | -767 | 1677 | 4148 | 2015-12-01 | 13:23 | 16.728 | 32.484 | -3630 | -2054 | -104 | 1600 | 1642
2015-12-01 | 13:45 | 29.274 | 34.953 | -4939 | -3637 | -772 | 1678 | 4155 | 2015-12-01 | 13:23 | 16.851 | 32.589 | -3635 | -2057 | -102 | 1609 | 1638
2015-12-01 | 13:45 | 29.397 | 34.988 | -4941 | -3653 | -778 | 1678 | 4160 | 2015-12-01 | 13:23 | 16.851 | 32.589 | -3643 | -2066 | -106 | 1608 | 1638
2015-12-01 | 13:45 | 29.274 | 35.023 | -4942 | -3669 | -782 | 1680 | 4166 | 2015-12-01 | 13:23 | 16.851 | 32.66 | -3650 | -2069 | -104 | 1616 | 1639
2015-12-01 | 13:45 | 29.274 | 35.094 | -4944 | -3684 | -788 | 1679 | 4173 | 2015-12-01 | 13:23 | 16.851 | 32.695 | -3657 | -2077 | -105 | 1620 | 1633
2015-12-01 | 13:45 | 29.274 | 35.129 | -4948 | -3697 | -795 | 1680 | 4178 | 2015-12-01 | 13:23 | 16.974 | 32.731 | -3663 | -2081 | -105 | 1627 | 1628
2015-12-01 | 13:45 | 29.52 | 35.199 | -4949 | -3712 | -800 | 1681 | 4185 | 2015-12-01 | 13:23 | 16.974 | 32.801 | -3671 | -2088 | -105 | 1633 | 1622
2015-12-01 | 13:45 | 29.397 | 35.235 | -4951 | -3725 | -805 | 1682 | 4190 | 2015-12-01 | 13:23 | 16.974 | 32.836 | -3676 | -2092 | -106 | 1638 | 1620
2015-12-01 | 13:45 | 29.52 | 35.27 | -4952 | -3738 | -809 | 1681 | 4196 | 2015-12-01 | 13:23 | 17.097 | 32.907 | -3681 | -2096 | -106 | 1645 | 1615
2015-12-01 | 13:45 | 29.397 | 35.341 | -4955 | -3753 | -815 | 1681 | 4201 | 2015-12-01 | 13:23 | 17.097 | 32.977 | -3689 | -2103 | -106 | 1651 | 1608
2015-12-01 | 13:45 | 29.397 | 35.376 | -4956 | -3766 | -820 | 1681 | 4207 | 2015-12-01 | 13:23 | 17.097 | 32.977 | -3697 | -2109 | -107 | 1660 | 1596
2015-12-01 | 13:45 | 29.397 | 35.411 | -4958 | -3782 | -826 | 1683 | 4213 | 2015-12-01 | 13:23 | 16.236 | 33.119 | -3482 | -1820 | 235 | 2274 | 242
2015-12-01 | 13:45 | 29.52 | 35.446 | -4960 | -3797 | -832 | 1683 | 4221 | 2015-12-01 | 13:23 | 16.236 | 33.189 | -3484 | -1819 | 241 | 2285 | 241
2015-12-01 | 13:45 | 29.643 | 35.517 | -4964 | -3816 | -840 | 1683 | 4226 | 2015-12-01 | 13:23 | 16.359 | 33.26 | -3488 | -1818 | 248 | 2300 | 240
2015-12-01 | 13:45 | 29.52 | 35.552 | -4966 | -3833 | -846 | 1684 | 4233 | 2015-12-01 | 13:23 | 16.359 | 33.26 | -3497 | -1824 | 247 | 2304 | 241
2015-12-01 | 13:45 | 29.52 | 35.623 | -4967 | -3849 | -851 | 1685 | 4239 | 2015-12-01 | 13:23 | 16.359 | 33.33 | -3504 | -1826 | 251 | 2313 | 244
2015-12-01 | 13:45 | 29.52 | 35.693 | -4969 | -3866 | -859 | 1684 | 4245 | 2015-12-01 | 13:23 | 16.359 | 33.401 | -3511 | -1829 | 251 | 2320 | 242
2015-12-01 | 13:45 | 29.643 | 35.729 | -4971 | -3883 | -865 | 1685 | 4250 | 2015-12-01 | 13:23 | 16.482 | 33.401 | -3521 | -1835 | 254 | 2327 | 245
2015-12-01 | 13:45 | 29.643 | 35.764 | -4973 | -3901 | -871 | 1687 | 4258 | 2015-12-01 | 13:23 | 16.482 | 33.506 | -3529 | -1839 | 254 | 2333 | 244
2015-12-01 | 13:45 | 29.643 | 35.799 | -4974 | -3917 | -878 | 1685 | 4263 | 2015-12-01 | 13:23 | 16.482 | 33.542 | -3536 | -1842 | 255 | 2339 | 245
2015-12-01 | 13:45 | 29.889 | 35.87 | -4974 | -3934 | -882 | 1686 | 4269 | 2015-12-01 | 13:23 | 16.482 | 33.542 | -3544 | -1846 | 258 | 2345 | 248
2015-12-01 | 13:45 | 29.643 | 35.94 | -4977 | -3951 | -888 | 1687 | 4275 | 2015-12-01 | 13:23 | 16.605 | 33.648 | -3552 | -1850 | 256 | 2352 | 244
2015-12-01 | 13:45 | 29.766 | 35.975 | -4977 | -3969 | -896 | 1685 | 4280 | 2015-12-01 | 13:23 | 16.605 | 33.648 | -3559 | -1854 | 260 | 2359 | 248
2015-12-01 | 13:45 | 29.766 | 36.046 | -4979 | -3987 | -902 | 1687 | 4288 | 2015-12-01 | 13:23 | 16.605 | 33.753 | -3568 | -1859 | 259 | 2363 | 247
2015-12-01 | 13:45 | 29.766 | 36.081 | -4980 | -4003 | -908 | 1687 | 4292 | 2015-12-01 | 13:23 | 16.605 | 33.789 | -3591 | -1876 | 250 | 2366 | 245
2015-12-01 | 13:45 | 29.766 | 36.116 | -4980 | -4021 | -913 | 1688 | 4299 | 2015-12-01 | 13:23 | 16.728 | 33.859 | -3599 | -1880 | 252 | 2375 | 244
2015-12-01 | 13:45 | 29.766 | 36.187 | -4982 | -4042 | -921 | 1687 | 4305 | 2015-12-01 | 13:23 | 16.728 | 33.894 | -3609 | -1887 | 251 | 2378 | 248
2015-12-01 | 13:45 | 29.766 | 36.222 | -4982 | -4057 | -925 | 1688 | 4312 | 2015-12-01 | 13:23 | 16.728 | 33.965 | -3619 | -1893 | 250 | 2383 | 248
2015-12-01 | 13:45 | 30.012 | 36.258 | -4983 | -4073 | -931 | 1689 | 4318 | 2015-12-01 | 13:23 | 16.728 | 33.965 | -3630 | -1899 | 250 | 2389 | 248
2015-12-01 | 13:45 | 29.889 | 36.328 | -4985 | -4093 | -938 | 1689 | 4323 | 2015-12-01 | 13:23 | 16.728 | 34.071 | -3638 | -1904 | 251 | 2397 | 251
2015-12-01 | 13:45 | 29.889 | 36.363 | -4985 | -4114 | -945 | 1688 | 4330 | 2015-12-01 | 13:23 | 16.851 | 34.106 | -3644 | -1907 | 250 | 2404 | 248
2015-12-01 | 13:45 | 29.889 | 36.399 | -4986 | -4134 | -952 | 1689 | 4337 | 2015-12-01 | 13:23 | 16.851 | 34.141 | -3655 | -1915 | 251 | 2408 | 253
2015-12-01 | 13:45 | 29.889 | 36.469 | -4988 | -4155 | -958 | 1689 | 4342 | 2015-12-01 | 13:23 | 16.974 | 34.177 | -3665 | -1921 | 251 | 2414 | 252
2015-12-01 | 13:45 | 30.012 | 36.504 | -4987 | -4172 | -964 | 1689 | 4348 | 2015-12-01 | 13:23 | 16.974 | 34.247 | -3674 | -1927 | 249 | 2419 | 252
2015-12-01 | 13:45 | 30.012 | 36.575 | -4989 | -4195 | -971 | 1690 | 4355 | 2015-12-01 | 13:23 | 16.974 | 34.318 | -3681 | -1930 | 252 | 2427 | 253
2015-12-01 | 13:45 | 30.012 | 36.61 | -4990 | -4218 | -978 | 1688 | 4361 | 2015-12-01 | 13:23 | 16.974 | 34.353 | -3692 | -1939 | 249 | 2431 | 254
2015-12-01 | 13:45 | 30.012 | 36.681 | -4991 | -4240 | -984 | 1690 | 4368 | 2015-12-01 | 13:23 | 17.097 | 34.388 | -3699 | -1943 | 249 | 2436 | 257
2015-12-01 | 13:45 | 30.012 | 36.716 | -4991 | -4263 | -992 | 1690 | 4374 | 2015-12-01 | 13:23 | 17.097 | 34.459 | -3708 | -1948 | 248 | 2442 | 255
2015-12-01 | 13:45 | 30.012 | 36.787 | -4992 | -4288 | -999 | 1690 | 4380 | 2015-12-01 | 13:24 | 17.22 | 34.494 | -3718 | -1956 | 247 | 2445 | 256
2015-12-01 | 13:45 | 30.135 | 36.822 | -4994 | -4312 | -1007 | 1690 | 4388 | 2015-12-01 | 13:24 | 17.22 | 34.565 | -3724 | -1961 | 247 | 2450 | 257
2015-12-01 | 13:45 | 30.135 | 36.857 | -4994 | -4336 | -1013 | 1691 | 4394 | 2015-12-01 | 13:24 | 17.22 | 34.6 | -3732 | -1966 | 248 | 2456 | 259
2015-12-01 | 13:45 | 30.135 | 36.892 | -4997 | -4359 | -1020 | 1691 | 4399 | 2015-12-01 | 13:24 | 17.22 | 34.6 | -3739 | -1971 | 247 | 2461 | 262
2015-12-01 | 13:45 | 30.135 | 36.963 | -4996 | -4383 | -1026 | 1691 | 4405 | 2015-12-01 | 13:24 | 17.22 | 34.67 | -3744 | -1975 | 249 | 2468 | 258
2015-12-01 | 13:45 | 30.135 | 37.033 | -4998 | -4411 | -1034 | 1690 | 4412 | 2015-12-01 | 13:24 | 17.343 | 34.706 | -3754 | -1983 | 246 | 2469 | 260
2015-12-01 | 13:45 | 30.135 | 37.069 | -5000 | -4439 | -1042 | 1691 | 4419 | 2015-12-01 | 13:24 | 17.343 | 34.741 | -3760 | -1987 | 246 | 2474 | 262
2015-12-01 | 13:45 | 30.135 | 37.104 | -5000 | -4463 | -1049 | 1690 | 4424 | 2015-12-01 | 13:24 | 17.466 | 34.776 | -3769 | -1995 | 245 | 2480 | 261
2015-12-01 | 13:45 | 30.135 | 37.139 | -5000 | -4489 | -1055 | 1689 | 4428 | 2015-12-01 | 13:24 | 17.466 | 34.847 | -3777 | -2001 | 246 | 2487 | 265
2015-12-01 | 13:45 | 30.258 | 37.21 | -5000 | -4515 | -1062 | 1689 | 4434 | 2015-12-01 | 13:24 | 17.466 | 34.917 | -3785 | -2008 | 243 | 2489 | 263
2015-12-01 | 13:45 | 30.258 | 37.245 | -5001 | -4546 | -1071 | 1688 | 4440 | 2015-12-01 | 13:24 | 17.466 | 34.953 | -3792 | -2014 | 242 | 2494 | 264
2015-12-01 | 13:45 | 30.258 | 37.316 | -5002 | -4579 | -1079 | 1688 | 4447 | 2015-12-01 | 13:24 | 17.589 | 34.988 | -3797 | -2016 | 246 | 2504 | 263
2015-12-01 | 13:45 | 30.258 | 37.351 | -5002 | -4610 | -1085 | 1688 | 4454 | 2015-12-01 | 13:24 | 17.589 | 35.058 | -3808 | -2026 | 242 | 2505 | 266
2015-12-01 | 13:45 | 30.381 | 37.386 | -5003 | -4639 | -1092 | 1687 | 4458 | 2015-12-01 | 13:24 | 17.589 | 35.094 | -3814 | -2031 | 241 | 2511 | 267
2015-12-01 | 13:45 | 30.258 | 37.457 | -5003 | -4675 | -1102 | 1687 | 4463 | 2015-12-01 | 13:24 | 17.589 | 35.164 | -3819 | -2035 | 242 | 2515 | 268
2015-12-01 | 13:45 | 30.381 | 37.492 | -5002 | -4711 | -1110 | 1686 | 4469 | 2015-12-01 | 13:24 | 17.712 | 35.164 | -3828 | -2044 | 240 | 2520 | 268
2015-12-01 | 13:45 | 30.381 | 37.563 | -5002 | -4749 | -1117 | 1686 | 4475 | 2015-12-01 | 13:24 | 17.712 | 35.235 | -3834 | -2048 | 240 | 2525 | 270
2015-12-01 | 13:45 | 30.381 | 37.598 | -5002 | -4783 | -1126 | 1684 | 4482 | 2015-12-01 | 13:24 | 17.835 | 35.27 | -3842 | -2056 | 239 | 2529 | 270
2015-12-01 | 13:45 | 30.381 | 37.633 | -4999 | -4817 | -1133 | 1683 | 4485 | 2015-12-01 | 13:24 | 17.835 | 35.341 | -3848 | -2061 | 238 | 2537 | 274
2015-12-01 | 13:45 | 30.381 | 37.668 | -4999 | -4854 | -1140 | 1683 | 4490 | 2015-12-01 | 13:24 | 17.835 | 35.411 | -3856 | -2067 | 236 | 2541 | 270
2015-12-01 | 13:45 | 30.381 | 37.739 | -4995 | -4893 | -1146 | 1684 | 4496 | 2015-12-01 | 13:24 | 17.835 | 35.446 | -3862 | -2074 | 236 | 2544 | 272
2015-12-01 | 13:45 | 30.381 | 37.774 | -4994 | -4942 | -1154 | 1682 | 4501 | 2015-12-01 | 13:24 | 17.958 | 35.482 | -3867 | -2079 | 238 | 2553 | 271
2015-12-01 | 13:45 | 30.381 | 37.809 | -4991 | -4993 | -1163 | 1681 | 4507 | 2015-12-01 | 13:24 | 17.958 | 35.552 | -3876 | -2087 | 234 | 2553 | 272
2015-12-01 | 13:45 | 30.381 | 37.88 | -4986 | -5046 | -1172 | 1680 | 4513 | 2015-12-01 | 13:24 | 17.958 | 35.587 | -3883 | -2093 | 234 | 2560 | 277
2015-12-01 | 13:45 | 30.381 | 37.915 | -4985 | -5094 | -1179 | 1680 | 4517 | 2015-12-01 | 13:24 | 17.958 | 35.658 | -3890 | -2101 | 232 | 2564 | 274
2015-12-01 | 13:45 | 30.504 | 37.986 | -4978 | -5150 | -1186 | 1680 | 4524 | 2015-12-01 | 13:24 | 18.081 | 35.693 | -3895 | -2106 | 233 | 2569 | 274
2015-12-01 | 13:45 | 30.381 | 38.021 | -4975 | -5202 | -1194 | 1679 | 4529 | 2015-12-01 | 13:24 | 18.081 | 35.693 | -3899 | -2111 | 232 | 2576 | 272
2015-12-01 | 13:45 | 30.504 | 38.056 | -4968 | -5260 | -1201 | 1679 | 4535 | 2015-12-01 | 13:24 | 18.081 | 35.729 | -3908 | -2120 | 230 | 2578 | 274
2015-12-01 | 13:46 | 30.504 | 38.127 | -4962 | -5325 | -1210 | 1679 | 4541 | 2015-12-01 | 13:24 | 18.081 | 35.799 | -3914 | -2124 | 229 | 2583 | 274
2015-12-01 | 13:46 | 23.001 | 39.926 | -2574 | -1366 | 2417 | 999999 | 1050 | 2015-12-01 | 13:24 | 18.204 | 35.87 | -3921 | -2133 | 228 | 2587 | 273
2015-12-01 | 13:46 | 3.936 | 39.82 | -2565 | -1282 | 2452 | 999999 | 1041 | 2015-12-01 | 13:24 | 18.204 | 35.905 | -3928 | -2140 | 227 | 2592 | 276
2015-12-01 | 13:46 | 3.936 | 39.82 | -2563 | -1258 | 2460 | 999999 | 1034 | 2015-12-01 | 13:24 | 18.327 | 35.94 | -3934 | -2147 | 223 | 2598 | 274
2015-12-01 | 13:46 | 3.936 | 39.82 | -2556 | -1242 | 2466 | 999999 | 1030 | 2015-12-01 | 13:24 | 18.204 | 36.011 | -3941 | -2153 | 223 | 2601 | 276
2015-12-01 | 13:46 | 3.936 | 39.82 | -2552 | -1229 | 2471 | 999999 | 1027 | 2015-12-01 | 13:24 | 18.327 | 36.046 | -3947 | -2160 | 223 | 2605 | 277
2015-12-01 | 13:46 | 3.936 | 39.82 | -2548 | -1220 | 2476 | 999999 | 1023 | 2015-12-01 | 13:24 | 18.327 | 36.081 | -3953 | -2166 | 221 | 2610 | 278
2015-12-01 | 13:46 | 3.936 | 39.82 | -2546 | -1211 | 2480 | 999999 | 1022 | 2015-12-01 | 13:24 | 18.327 | 36.116 | -3958 | -2173 | 220 | 2615 | 281
2015-12-01 | 13:46 | 4.059 | 39.82 | -2545 | -1207 | 2481 | 999999 | 1019 | 2015-12-01 | 13:24 | 18.45 | 36.187 | -3966 | -2180 | 217 | 2618 | 281
2015-12-01 | 13:46 | 4.059 | 39.82 | -2542 | -1200 | 2485 | 999999 | 1018 | 2015-12-01 | 13:24 | 18.45 | 36.293 | -3971 | -2185 | 219 | 2625 | 282
2015-12-01 | 13:46 | 4.059 | 39.82 | -2542 | -1196 | 2486 | 999999 | 1016 | 2015-12-01 | 13:24 | 18.45 | 36.293 | -3978 | -2193 | 215 | 2628 | 286
2015-12-01 | 13:46 | 3.936 | 39.82 | -2540 | -1193 | 2488 | 999999 | 1014 | 2015-12-01 | 13:24 | 18.45 | 36.363 | -3984 | -2201 | 213 | 2632 | 290
2015-12-01 | 13:46 | 4.059 | 39.82 | -2537 | -1188 | 2490 | 999999 | 1014 | 2015-12-01 | 13:24 | 18.573 | 36.434 | -3988 | -2207 | 211 | 2636 | 290
2015-12-01 | 13:46 | 4.059 | 39.82 | -2537 | -1185 | 2492 | 999999 | 1013 | 2015-12-01 | 13:24 | 18.573 | 36.434 | -3997 | -2215 | 209 | 2639 | 292
2015-12-01 | 13:46 | 3.936 | 39.82 | -2535 | -1182 | 2492 | 999999 | 1011 | 2015-12-01 | 13:24 | 18.573 | 36.504 | -4001 | -2221 | 209 | 2647 | 294
2015-12-01 | 13:46 | 4.059 | 39.82 | -2534 | -1178 | 2494 | 999999 | 1011 | 2015-12-01 | 13:24 | 18.573 | 36.54 | -4009 | -2229 | 205 | 2647 | 292
2015-12-01 | 13:46 | 4.059 | 39.82 | -2532 | -1174 | 2497 | 999999 | 1010 | 2015-12-01 | 13:24 | 18.573 | 36.61 | -4013 | -2234 | 206 | 2653 | 293
2015-12-01 | 13:46 | 3.936 | 39.82 | -2530 | -1170 | 2498 | 999999 | 1008 | 2015-12-01 | 13:24 | 18.573 | 36.646 | -4019 | -2243 | 203 | 2658 | 293
2015-12-01 | 13:46 | 4.059 | 39.82 | -2529 | -1170 | 2498 | 999999 | 1007 | 2015-12-01 | 13:24 | 18.696 | 36.681 | -4026 | -2251 | 201 | 2661 | 291
2015-12-01 | 13:46 | 4.059 | 39.82 | -2529 | -1166 | 2500 | 999999 | 1007 | 2015-12-01 | 13:24 | 18.696 | 36.751 | -4036 | -2263 | 195 | 2663 | 291
2015-12-01 | 13:46 | 4.059 | 39.855 | -2528 | -1164 | 2501 | 999999 | 1006 | 2015-12-01 | 13:24 | 18.696 | 36.787 | -4046 | -2271 | 193 | 2667 | 290
2015-12-01 | 13:46 | 4.059 | 39.82 | -2527 | -1162 | 2502 | 999999 | 1005 | 2015-12-01 | 13:24 | 18.696 | 36.857 | -4053 | -2279 | 189 | 2671 | 289
2015-12-01 | 13:46 | 4.059 | 39.82 | -2526 | -1160 | 2501 | 999999 | 1004 | 2015-12-01 | 13:24 | 18.819 | 36.928 | -4057 | -2286 | 188 | 2674 | 286
2015-12-01 | 13:46 | 4.059 | 39.82 | -2524 | -1157 | 2504 | 999999 | 1004 | 2015-12-01 | 13:24 | 18.819 | 36.963 | -4064 | -2295 | 184 | 2676 | 291
2015-12-01 | 13:46 | 4.059 | 39.82 | -2525 | -1156 | 2504 | 999999 | 1002 | 2015-12-01 | 13:24 | 18.819 | 36.963 | -4068 | -2301 | 182 | 2678 | 292
2015-12-01 | 13:46 | 4.059 | 39.82 | -2525 | -1156 | 2505 | 999999 | 1003 | 2015-12-01 | 13:24 | 18.819 | 37.033 | -4073 | -2307 | 179 | 2678 | 306
2015-12-01 | 13:46 | 3.936 | 39.82 | -2524 | -1155 | 2505 | 999999 | 1002 | 2015-12-01 | 13:24 | 18.942 | 37.104 | -4075 | -2317 | 169 | 2669 | 294
2015-12-01 | 13:46 | 4.059 | 39.82 | -2522 | -1152 | 2505 | 999999 | 1001 | 2015-12-01 | 13:24 | 18.819 | 37.139 | -4079 | -2322 | 165 | 2671 | 278
2015-12-01 | 13:46 | 4.059 | 39.82 | -2522 | -1151 | 2506 | 999999 | 1000 | 2015-12-01 | 13:24 | 18.819 | 37.175 | -4081 | -2328 | 165 | 2675 | 264
2015-12-01 | 13:46 | 4.059 | 39.82 | -2522 | -1149 | 2506 | 999999 | 999 | 2015-12-01 | 13:24 | 18.819 | 37.245 | -4088 | -2335 | 162 | 2678 | 252
2015-12-01 | 13:46 | 4.059 | 39.82 | -2520 | -1147 | 2509 | 999999 | 1000 | 2015-12-01 | 13:24 | 18.942 | 37.316 | -4091 | -2341 | 162 | 2685 | 247
2015-12-01 | 13:46 | 4.059 | 39.82 | -2521 | -1148 | 2508 | 999999 | 999 | 2015-12-01 | 13:24 | 18.942 | 37.351 | -4094 | -2344 | 163 | 2691 | 239
2015-12-01 | 13:46 | 4.059 | 39.82 | -2519 | -1145 | 2509 | 999999 | 998 | 2015-12-01 | 13:24 | 18.942 | 37.386 | -4102 | -2354 | 159 | 2693 | 238
2015-12-01 | 13:46 | 3.936 | 39.82 | -2518 | -1144 | 2510 | 999999 | 998 | 2015-12-01 | 13:24 | 18.942 | 37.457 | -4108 | -2361 | 158 | 2697 | 231
2015-12-01 | 13:46 | 4.059 | 39.82 | -2518 | -1142 | 2510 | 999999 | 998 | 2015-12-01 | 13:24 | 18.942 | 37.492 | -4113 | -2366 | 156 | 2701 | 218
2015-12-01 | 13:46 | 4.059 | 39.82 | -2517 | -1141 | 2511 | 999999 | 997 | 2015-12-01 | 13:24 | 19.065 | 37.563 | -4119 | -2373 | 154 | 2706 | 204
2015-12-01 | 13:46 | 4.059 | 39.82 | -2517 | -1141 | 2510 | 999999 | 997 | 2015-12-01 | 13:24 | 19.065 | 37.563 | -4126 | -2381 | 152 | 2711 | 186
2015-12-01 | 13:46 | 4.059 | 39.82 | -2515 | -1138 | 2513 | 999999 | 997 | 2015-12-01 | 13:24 | 19.065 | 37.633 | -4130 | -2386 | 152 | 2716 | 154
2015-12-01 | 13:46 | 4.059 | 39.82 | -2517 | -1139 | 2512 | 999999 | 996 | 2015-12-01 | 13:24 | 19.065 | 37.668 | -4134 | -2391 | 150 | 2722 | 137
2015-12-01 | 13:46 | 3.936 | 39.82 | -2515 | -1137 | 2513 | 999999 | 995 | 2015-12-01 | 13:24 | 19.188 | 37.739 | -4142 | -2398 | 148 | 2726 | 128
2015-12-01 | 13:46 | 4.059 | 39.82 | -2516 | -1137 | 2513 | 999999 | 996 | 2015-12-01 | 13:24 | 19.188 | 37.774 | -4146 | -2404 | 147 | 2729 | 122
2015-12-01 | 13:46 | 4.059 | 39.82 | -2515 | -1134 | 2514 | 999999 | 995 | 2015-12-01 | 13:24 | 19.188 | 37.809 | -4151 | -2412 | 145 | 2733 | 117
2015-12-01 | 13:46 | 4.059 | 39.82 | -2514 | -1135 | 2513 | 999999 | 995 | 2015-12-01 | 13:24 | 19.065 | 37.845 | -4155 | -2416 | 144 | 2739 | 112
2015-12-01 | 13:46 | 4.059 | 39.785 | -2512 | -1132 | 2514 | 999999 | 993 | 2015-12-01 | 13:24 | 19.311 | 37.915 | -4162 | -2424 | 142 | 2743 | 112
2015-12-01 | 13:46 | 3.936 | 39.749 | -2502 | -1128 | 2511 | 999999 | 986 | 2015-12-01 | 13:24 | 19.188 | 37.986 | -4166 | -2430 | 141 | 2747 | 109
2015-12-01 | 13:46 | 3.936 | 39.573 | -2475 | -1116 | 2502 | 999999 | 972 | 2015-12-01 | 13:24 | 19.311 | 37.986 | -4172 | -2437 | 138 | 2749 | 104
2015-12-01 | 13:46 | 3.69 | 39.397 | -2441 | -1104 | 2489 | 999999 | 954 | 2015-12-01 | 13:24 | 19.311 | 38.056 | -4176 | -2444 | 138 | 2755 | 103
2015-12-01 | 13:46 | 3.444 | 39.079 | -2380 | -1087 | 2461 | 999999 | 922 | 2015-12-01 | 13:24 | 19.311 | 38.127 | -4180 | -2449 | 136 | 2759 | 102
2015-12-01 | 13:46 | 3.198 | 38.621 | -2305 | -1077 | 2414 | 999999 | 891 | 2015-12-01 | 13:24 | 19.311 | 38.127 | -4186 | -2457 | 135 | 2762 | 101
2015-12-01 | 13:46 | 2.829 | 37.951 | -2228 | -1085 | 2339 | 999999 | 854 | 2015-12-01 | 13:24 | 19.311 | 38.197 | -4192 | -2463 | 134 | 2767 | 100
2015-12-01 | 13:46 | 2.706 | 37.104 | -2142 | -1105 | 2228 | 999999 | 810 | 2015-12-01 | 13:24 | 19.434 | 38.268 | -4197 | -2471 | 131 | 2771 | 97
2015-12-01 | 13:46 | 2.337 | 35.764 | -2009 | -1128 | 2087 | 999999 | 772 | 2015-12-01 | 13:24 | 19.434 | 38.303 | -4202 | -2476 | 130 | 2776 | 97
2015-12-01 | 13:46 | 2.091 | 34.635 | -1904 | -1153 | 1966 | 999999 | 736 | 2015-12-01 | 13:24 | 19.434 | 38.374 | -4207 | -2484 | 126 | 2779 | 92
2015-12-01 | 13:46 | 1.845 | 33.401 | -1783 | -1183 | 1818 | 999999 | 692 | 2015-12-01 | 13:24 | 19.434 | 38.409 | -4212 | -2491 | 127 | 2784 | 96
2015-12-01 | 13:46 | 1.722 | 32.166 | -1670 | -1208 | 1679 | 999999 | 651 | 2015-12-01 | 13:24 | 19.557 | 38.48 | -4219 | -2498 | 124 | 2789 | 93
2015-12-01 | 13:46 | 1.476 | 30.614 | -1533 | -1228 | 1531 | 999999 | 613 | 2015-12-01 | 13:24 | 19.557 | 38.48 | -4224 | -2506 | 121 | 2792 | 94
2015-12-01 | 13:46 | 1.23 | 29.415 | -1430 | -1245 | 1408 | 999999 | 582 | 2015-12-01 | 13:24 | 19.557 | 38.585 | -4235 | -2518 | 115 | 2794 | 92
[9 empty] | 2015-12-01 | 13:25 | 19.557 | 38.621 | -4241 | -2526 | 112 | 2797 | 93
[9 empty] | 2015-12-01 | 13:25 | 19.557 | 38.691 | -4244 | -2533 | 111 | 2814 | 79
[9 empty] | 2015-12-01 | 13:25 | 19.557 | 38.691 | -4239 | -2524 | 132 | 2818 | 80
[9 empty] | 2015-12-01 | 13:25 | 19.557 | 38.762 | -4244 | -2531 | 130 | 2820 | 81
[9 empty] | 2015-12-01 | 13:25 | 19.557 | 38.797 | -4248 | -2536 | 129 | 2824 | 82
[9 empty] | 2015-12-01 | 13:25 | 19.68 | 38.868 | -4252 | -2543 | 127 | 2828 | 83
[9 empty] | 2015-12-01 | 13:25 | 19.68 | 38.868 | -4257 | -2550 | 128 | 2836 | 84
[9 empty] | 2015-12-01 | 13:25 | 19.68 | 38.938 | -4258 | -2552 | 129 | 2843 | 82
[9 empty] | 2015-12-01 | 13:25 | 19.68 | 38.973 | -4266 | -2561 | 126 | 2845 | 84
[9 empty] | 2015-12-01 | 13:25 | 19.68 | 39.044 | -4269 | -2567 | 125 | 2849 | 84
[9 empty] | 2015-12-01 | 13:25 | 19.803 | 39.114 | -4274 | -2573 | 122 | 2852 | 83
[9 empty] | 2015-12-01 | 13:25 | 19.803 | 39.15 | -4279 | -2581 | 121 | 2858 | 86
[9 empty] | 2015-12-01 | 13:25 | 19.803 | 39.15 | -4280 | -2585 | 122 | 2864 | 82
[9 empty] | 2015-12-01 | 13:25 | 19.803 | 39.256 | -4287 | -2595 | 118 | 2866 | 83
[9 empty] | 2015-12-01 | 13:25 | 19.803 | 39.256 | -4290 | -2601 | 116 | 2870 | 85
[9 empty] | 2015-12-01 | 13:25 | 19.926 | 39.291 | -4293 | -2606 | 114 | 2874 | 80
[9 empty] | 2015-12-01 | 13:25 | 19.926 | 39.361 | -4300 | -2615 | 113 | 2878 | 82
[9 empty] | 2015-12-01 | 13:25 | 19.926 | 39.467 | -4304 | -2622 | 109 | 2881 | 81
[9 empty] | 2015-12-01 | 13:25 | 19.926 | 39.502 | -4309 | -2631 | 106 | 2885 | 81
[9 empty] | 2015-12-01 | 13:25 | 19.926 | 39.538 | -4314 | -2637 | 105 | 2890 | 81
[9 empty] | 2015-12-01 | 13:25 | 20.049 | 39.573 | -4317 | -2643 | 104 | 2893 | 80
[9 empty] | 2015-12-01 | 13:25 | 20.049 | 39.643 | -4322 | -2651 | 101 | 2897 | 79
[9 empty] | 2015-12-01 | 13:25 | 20.049 | 39.643 | -4326 | -2657 | 99 | 2900 | 80
[9 empty] | 2015-12-01 | 13:25 | 20.049 | 39.679 | -4330 | -2663 | 97 | 2904 | 79
[9 empty] | 2015-12-01 | 13:25 | 20.049 | 39.749 | -4334 | -2671 | 94 | 2909 | 80
[9 empty] | 2015-12-01 | 13:25 | 20.172 | 39.785 | -4339 | -2678 | 92 | 2913 | 79
[9 empty] | 2015-12-01 | 13:25 | 20.172 | 39.89 | -4343 | -2685 | 89 | 2917 | 78
[9 empty] | 2015-12-01 | 13:25 | 20.172 | 39.89 | -4346 | -2692 | 88 | 2920 | 79
[9 empty] | 2015-12-01 | 13:25 | 20.172 | 39.996 | -4349 | -2696 | 87 | 2927 | 76
[9 empty] | 2015-12-01 | 13:25 | 20.172 | 39.996 | -4356 | -2706 | 83 | 2929 | 77
[9 empty] | 2015-12-01 | 13:25 | 20.295 | 40.067 | -4359 | -2714 | 81 | 2934 | 78
[9 empty] | 2015-12-01 | 13:25 | 20.295 | 40.102 | -4365 | -2722 | 77 | 2936 | 76
[9 empty] | 2015-12-01 | 13:25 | 20.295 | 40.173 | -4368 | -2728 | 76 | 2941 | 76
[9 empty] | 2015-12-01 | 13:25 | 20.172 | 40.208 | -4370 | -2733 | 77 | 2948 | 74
[9 empty] | 2015-12-01 | 13:25 | 20.295 | 40.243 | -4376 | -2743 | 71 | 2947 | 75
[9 empty] | 2015-12-01 | 13:25 | 20.418 | 40.314 | -4379 | -2749 | 69 | 2954 | 78
[9 empty] | 2015-12-01 | 13:25 | 20.418 | 40.384 | -4383 | -2757 | 67 | 2957 | 76
[9 empty] | 2015-12-01 | 13:25 | 20.418 | 40.419 | -4388 | -2764 | 63 | 2961 | 75
[9 empty] | 2015-12-01 | 13:25 | 20.418 | 40.419 | -4392 | -2772 | 62 | 2965 | 75
[9 empty] | 2015-12-01 | 13:25 | 20.418 | 40.49 | -4394 | -2777 | 59 | 2967 | 74
[9 empty] | 2015-12-01 | 13:25 | 20.418 | 40.56 | -4398 | -2782 | 58 | 2972 | 75
[9 empty] | 2015-12-01 | 13:25 | 20.418 | 40.596 | -4400 | -2789 | 56 | 2976 | 76
[9 empty] | 2015-12-01 | 13:25 | 20.418 | 40.631 | -4403 | -2794 | 54 | 2981 | 72
[9 empty] | 2015-12-01 | 13:25 | 20.541 | 40.702 | -4408 | -2803 | 50 | 2982 | 74
[9 empty] | 2015-12-01 | 13:25 | 20.541 | 40.702 | -4411 | -2809 | 49 | 2987 | 75
[9 empty] | 2015-12-01 | 13:25 | 20.541 | 40.772 | -4414 | -2818 | 44 | 2987 | 72
[9 empty] | 2015-12-01 | 13:25 | 20.541 | 40.843 | -4417 | -2825 | 44 | 2994 | 74
[9 empty] | 2015-12-01 | 13:25 | 20.664 | 40.913 | -4422 | -2832 | 40 | 2997 | 73
[9 empty] | 2015-12-01 | 13:25 | 20.664 | 40.948 | -4425 | -2842 | 36 | 3000 | 71
[9 empty] | 2015-12-01 | 13:25 | 20.664 | 40.948 | -4427 | -2848 | 35 | 3007 | 74
[9 empty] | 2015-12-01 | 13:25 | 20.664 | 41.019 | -4431 | -2854 | 31 | 3011 | 71
[9 empty] | 2015-12-01 | 13:25 | 20.541 | 41.09 | -4436 | -2862 | 28 | 3013 | 72
[9 empty] | 2015-12-01 | 13:25 | 20.787 | 41.09 | -4438 | -2869 | 28 | 3019 | 74
[9 empty] | 2015-12-01 | 13:25 | 20.787 | 41.195 | -4444 | -2878 | 24 | 3021 | 71
[9 empty] | 2015-12-01 | 13:25 | 20.787 | 41.195 | -4448 | -2886 | 20 | 3025 | 70
[9 empty] | 2015-12-01 | 13:25 | 20.787 | 41.301 | -4451 | -2893 | 17 | 3029 | 70
[9 empty] | 2015-12-01 | 13:25 | 20.787 | 41.301 | -4454 | -2902 | 13 | 3032 | 70
[9 empty] | 2015-12-01 | 13:25 | 20.787 | 41.372 | -4464 | -2911 | 9 | 3036 | 71
[9 empty] | 2015-12-01 | 13:25 | 20.787 | 41.407 | -4466 | -2919 | 5 | 3039 | 69
[9 empty] | 2015-12-01 | 13:25 | 20.787 | 41.478 | -4472 | -2928 | 3 | 3042 | 70
[9 empty] | 2015-12-01 | 13:25 | 20.91 | 41.478 | -4472 | -2933 | 1 | 3049 | 72
[9 empty] | 2015-12-01 | 13:25 | 20.91 | 41.583 | -4478 | -2943 | -4 | 3049 | 69
[9 empty] | 2015-12-01 | 13:25 | 20.91 | 41.583 | -4481 | -2950 | -6 | 3053 | 69
[9 empty] | 2015-12-01 | 13:25 | 20.91 | 41.689 | -4481 | -2955 | -6 | 3062 | 66
[9 empty] | 2015-12-01 | 13:25 | 20.91 | 41.724 | -4487 | -2964 | -12 | 3060 | 68
[9 empty] | 2015-12-01 | 13:25 | 20.91 | 41.76 | -4485 | -2967 | -10 | 3070 | 69
[9 empty] | 2015-12-01 | 13:25 | 21.033 | 41.83 | -4485 | -2971 | -11 | 3077 | 67
[9 empty] | 2015-12-01 | 13:25 | 21.033 | 41.901 | -4491 | -2982 | -14 | 3079 | 69
[9 empty] | 2015-12-01 | 13:25 | 20.91 | 41.936 | -4495 | -2990 | -19 | 3084 | 68
[9 empty] | 2015-12-01 | 13:25 | 21.033 | 41.971 | -4498 | -2998 | -22 | 3086 | 66
[9 empty] | 2015-12-01 | 13:25 | 21.033 | 42.042 | -4499 | -3005 | -24 | 3093 | 69
[9 empty] | 2015-12-01 | 13:25 | 21.033 | 42.077 | -4503 | -3013 | -27 | 3095 | 67
[9 empty] | 2015-12-01 | 13:25 | 21.156 | 42.148 | -4505 | -3020 | -29 | 3101 | 68
[9 empty] | 2015-12-01 | 13:25 | 21.156 | 42.183 | -4508 | -3028 | -33 | 3105 | 66
[9 empty] | 2015-12-01 | 13:25 | 21.156 | 42.218 | -4511 | -3037 | -37 | 3108 | 65
[9 empty] | 2015-12-01 | 13:25 | 21.156 | 42.289 | -4512 | -3043 | -38 | 3113 | 68
[9 empty] | 2015-12-01 | 13:25 | 21.156 | 42.324 | -4515 | -3051 | -43 | 3116 | 64
[9 empty] | 2015-12-01 | 13:25 | 21.279 | 42.395 | -4516 | -3059 | -46 | 3121 | 66
[9 empty] | 2015-12-01 | 13:25 | 21.279 | 42.465 | -4520 | -3067 | -49 | 3124 | 66
[9 empty] | 2015-12-01 | 13:25 | 21.279 | 42.536 | -4522 | -3075 | -53 | 3127 | 64
[9 empty] | 2015-12-01 | 13:25 | 21.279 | 42.571 | -4523 | -3083 | -54 | 3132 | 67
[9 empty] | 2015-12-01 | 13:25 | 21.279 | 42.606 | -4523 | -3086 | -56 | 3139 | 63
[9 empty] | 2015-12-01 | 13:25 | 21.279 | 42.677 | -4527 | -3096 | -61 | 3140 | 66
[9 empty] | 2015-12-01 | 13:26 | 21.279 | 42.712 | -4528 | -3103 | -63 | 3143 | 66
[9 empty] | 2015-12-01 | 13:26 | 21.279 | 42.783 | -4529 | -3109 | -65 | 3148 | 62
[9 empty] | 2015-12-01 | 13:26 | 21.402 | 42.818 | -4534 | -3119 | -70 | 3150 | 63
[9 empty] | 2015-12-01 | 13:26 | 21.402 | 42.853 | -4534 | -3125 | -72 | 3153 | 64
[9 empty] | 2015-12-01 | 13:26 | 21.402 | 42.888 | -4535 | -3133 | -78 | 3156 | 61
[9 empty] | 2015-12-01 | 13:26 | 21.402 | 42.924 | -4535 | -3141 | -80 | 3161 | 65
[9 empty] | 2015-12-01 | 13:26 | 21.402 | 42.994 | -4538 | -3150 | -84 | 3162 | 62
[9 empty] | 2015-12-01 | 13:26 | 21.402 | 43.029 | -4538 | -3155 | -87 | 3166 | 64
[9 empty] | 2015-12-01 | 13:26 | 21.525 | 43.065 | -4540 | -3162 | -90 | 3171 | 65
[9 empty] | 2015-12-01 | 13:26 | 21.525 | 43.17 | -4541 | -3170 | -94 | 3174 | 62
[9 empty] | 2015-12-01 | 13:26 | 21.525 | 43.17 | -4541 | -3177 | -96 | 3177 | 64
[9 empty] | 2015-12-01 | 13:26 | 21.525 | 43.276 | -4542 | -3184 | -101 | 3178 | 59
[9 empty] | 2015-12-01 | 13:26 | 21.402 | 43.276 | -4553 | -3188 | -90 | 3208 | 58
[9 empty] | 2015-12-01 | 13:26 | 21.402 | 43.312 | -4554 | -3197 | -95 | 3211 | 59
[9 empty] | 2015-12-01 | 13:26 | 21.525 | 43.417 | -4556 | -3206 | -99 | 3213 | 58
[9 empty] | 2015-12-01 | 13:26 | 21.525 | 43.453 | -4556 | -3211 | -101 | 3217 | 60
[9 empty] | 2015-12-01 | 13:26 | 21.525 | 43.523 | -4557 | -3222 | -105 | 3220 | 57
[9 empty] | 2015-12-01 | 13:26 | 21.525 | 43.558 | -4558 | -3229 | -109 | 3222 | 58
[9 empty] | 2015-12-01 | 13:26 | 21.525 | 43.558 | -4559 | -3238 | -114 | 3227 | 57
[9 empty] | 2015-12-01 | 13:26 | 21.525 | 43.629 | -4559 | -3245 | -117 | 3230 | 57
[9 empty] | 2015-12-01 | 13:26 | 21.648 | 43.664 | -4559 | -3254 | -123 | 3233 | 57
[9 empty] | 2015-12-01 | 13:26 | 21.648 | 43.7 | -4558 | -3262 | -125 | 3236 | 57
[9 empty] | 2015-12-01 | 13:26 | 21.525 | 43.805 | -4558 | -3271 | -131 | 3239 | 57
[9 empty] | 2015-12-01 | 13:26 | 21.648 | 43.841 | -4558 | -3278 | -134 | 3242 | 56
[9 empty] | 2015-12-01 | 13:26 | 21.648 | 43.841 | -4557 | -3286 | -137 | 3245 | 56
[9 empty] | 2015-12-01 | 13:26 | 21.648 | 43.911 | -4556 | -3294 | -142 | 3248 | 56
[9 empty] | 2015-12-01 | 13:26 | 21.648 | 43.946 | -4555 | -3302 | -147 | 3252 | 54
[9 empty] | 2015-12-01 | 13:26 | 21.771 | 44.052 | -4553 | -3312 | -150 | 3256 | 58
[9 empty] | 2015-12-01 | 13:26 | 21.771 | 44.088 | -4553 | -3321 | -155 | 3259 | 56
[9 empty] | 2015-12-01 | 13:26 | 21.648 | 44.123 | -4552 | -3331 | -161 | 3261 | 55
[9 empty] | 2015-12-01 | 13:26 | 21.771 | 44.158 | -4546 | -3337 | -162 | 3268 | 54
[9 empty] | 2015-12-01 | 13:26 | 21.648 | 44.193 | -4548 | -3348 | -169 | 3267 | 55
[9 empty] | 2015-12-01 | 13:26 | 21.648 | 44.264 | -4545 | -3356 | -173 | 3270 | 56
[9 empty] | 2015-12-01 | 13:26 | 21.894 | 44.299 | -4542 | -3364 | -179 | 3274 | 53
[9 empty] | 2015-12-01 | 13:26 | 21.894 | 44.405 | -4538 | -3374 | -182 | 3278 | 54
[9 empty] | 2015-12-01 | 13:26 | 21.771 | 44.44 | -4535 | -3383 | -187 | 3281 | 54
[9 empty] | 2015-12-01 | 13:26 | 21.894 | 44.511 | -4532 | -3389 | -189 | 3286 | 54
[9 empty] | 2015-12-01 | 13:26 | 21.771 | 44.546 | -4528 | -3399 | -195 | 3289 | 54
[9 empty] | 2015-12-01 | 13:26 | 21.894 | 44.546 | -4524 | -3409 | -200 | 3292 | 53
[9 empty] | 2015-12-01 | 13:26 | 22.017 | 44.617 | -4517 | -3417 | -203 | 3297 | 57
[9 empty] | 2015-12-01 | 13:26 | 22.017 | 44.687 | -4513 | -3428 | -209 | 3300 | 54
[9 empty] | 2015-12-01 | 13:26 | 22.017 | 44.722 | -4510 | -3440 | -215 | 3303 | 54
[9 empty] | 2015-12-01 | 13:26 | 21.894 | 44.758 | -4505 | -3448 | -218 | 3305 | 54
[9 empty] | 2015-12-01 | 13:26 | 22.017 | 44.863 | -4499 | -3458 | -225 | 3309 | 55
[9 empty] | 2015-12-01 | 13:26 | 22.017 | 44.899 | -4490 | -3465 | -228 | 3315 | 52
[9 empty] | 2015-12-01 | 13:26 | 21.894 | 44.969 | -4485 | -3477 | -234 | 3316 | 55
[9 empty] | 2015-12-01 | 13:26 | 22.017 | 44.969 | -4478 | -3485 | -236 | 3322 | 53
[9 empty] | 2015-12-01 | 13:26 | 22.017 | 45.04 | -4470 | -3495 | -243 | 3323 | 51
[9 empty] | 2015-12-01 | 13:26 | 22.017 | 45.075 | -4463 | -3506 | -247 | 3326 | 56
[9 empty] | 2015-12-01 | 13:26 | 22.14 | 45.146 | -4456 | -3517 | -253 | 3328 | 52
[9 empty] | 2015-12-01 | 13:26 | 22.14 | 45.181 | -4656 | -3618 | -237 | 3447 | -14
[9 empty] | 2015-12-01 | 13:26 | 20.295 | 45.498 | -4628 | -3635 | -262 | 3434 | -16
[9 empty] | 2015-12-01 | 13:26 | 20.172 | 45.534 | -4574 | -3655 | -284 | 3427 | -15
[9 empty] | 2015-12-01 | 13:26 | 20.172 | 45.569 | -4516 | -3668 | -300 | 3423 | -17
[9 empty] | 2015-12-01 | 13:26 | 20.049 | 45.675 | -4468 | -3684 | -318 | 3416 | -12
[9 empty] | 2015-12-01 | 13:26 | 20.172 | 45.675 | -4424 | -3699 | -333 | 3412 | -13
[9 empty] | 2015-12-01 | 13:26 | 20.172 | 45.745 | -4390 | -3709 | -344 | 3410 | -13
[9 empty] | 2015-12-01 | 13:26 | 20.172 | 45.816 | -4353 | -3723 | -357 | 3408 | -12
[9 empty] | 2015-12-01 | 13:26 | 20.049 | 45.851 | -4323 | -3738 | -369 | 3408 | -13
[9 empty] | 2015-12-01 | 13:26 | 20.172 | 45.922 | -4296 | -3749 | -378 | 3408 | -12
[9 empty] | 2015-12-01 | 13:26 | 20.172 | 45.957 | -4273 | -3759 | -387 | 3408 | -10
[9 empty] | 2015-12-01 | 13:26 | 20.295 | 45.992 | -4246 | -3771 | -397 | 3408 | -10
[9 empty] | 2015-12-01 | 13:26 | 20.295 | 46.027 | -4227 | -3780 | -405 | 3407 | -9
[9 empty] | 2015-12-01 | 13:26 | 20.295 | 46.133 | -4205 | -3792 | -414 | 3407 | -9
[9 empty] | 2015-12-01 | 13:26 | 20.295 | 46.168 | -4183 | -3801 | -421 | 3411 | -6
[9 empty] | 2015-12-01 | 13:26 | 20.295 | 46.204 | -4166 | -3813 | -429 | 3410 | -8
[9 empty] | 2015-12-01 | 13:26 | 20.172 | 46.274 | -4149 | -3824 | -438 | 3411 | -8
[9 empty] | 2015-12-01 | 13:26 | 20.172 | 46.31 | -4132 | -3834 | -447 | 3412 | -9
[9 empty] | 2015-12-01 | 13:26 | 20.295 | 46.415 | -4114 | -3845 | -453 | 3414 | -4
[9 empty] | 2015-12-01 | 13:26 | 20.172 | 46.451 | -4099 | -3851 | -460 | 3417 | -9
[9 empty] | 2015-12-01 | 13:26 | 20.418 | 46.486 | -4088 | -3864 | -467 | 3417 | -6
[9 empty] | 2015-12-01 | 13:26 | 20.418 | 46.556 | -4072 | -3875 | -475 | 3420 | -6
[9 empty] | 2015-12-01 | 13:26 | 20.418 | 46.592 | -4059 | -3885 | -484 | 3421 | -8
[9 empty] | 2015-12-01 | 13:26 | 20.418 | 46.627 | -4047 | -3893 | -489 | 3423 | -7
[9 empty] | 2015-12-01 | 13:26 | 20.295 | 46.697 | -4033 | -3904 | -497 | 3425 | -8
[9 empty] | 2015-12-01 | 13:26 | 20.418 | 46.733 | -4020 | -3913 | -502 | 3428 | -5
[9 empty] | 2015-12-01 | 13:26 | 20.418 | 46.768 | -4007 | -3925 | -511 | 3429 | -7
[9 empty] | 2015-12-01 | 13:26 | 20.541 | 46.874 | -3996 | -3932 | -516 | 3432 | -5
[9 empty] | 2015-12-01 | 13:26 | 20.418 | 46.874 | -3985 | -3940 | -521 | 3435 | -4
[9 empty] | 2015-12-01 | 13:26 | 20.541 | 46.909 | -3979 | -3950 | -530 | 3433 | -7
[9 empty] | 2015-12-01 | 13:26 | 20.541 | 47.015 | -3968 | -3959 | -536 | 3436 | -7
[9 empty] | 2015-12-01 | 13:26 | 20.541 | 47.015 | -3956 | -3966 | -541 | 3441 | -8
[9 empty] | 2015-12-01 | 13:26 | 20.541 | 47.121 | -3947 | -3977 | -548 | 3442 | -5
[9 empty] | 2015-12-01 | 13:26 | 20.541 | 47.121 | -3938 | -3984 | -553 | 3446 | -4
[9 empty] | 2015-12-01 | 13:27 | 20.541 | 47.227 | -3929 | -3995 | -562 | 3445 | -6
[9 empty] | 2015-12-01 | 13:27 | 20.664 | 47.262 | -3920 | -4005 | -568 | 3447 | -5
[9 empty] | 2015-12-01 | 13:27 | 20.664 | 47.262 | -3913 | -4014 | -574 | 3449 | -6
[9 empty] | 2015-12-01 | 13:27 | 20.541 | 47.368 | -3904 | -4023 | -581 | 3453 | -5
[9 empty] | 2015-12-01 | 13:27 | 20.664 | 47.368 | -3895 | -4031 | -586 | 3454 | -6
[9 empty] | 2015-12-01 | 13:27 | 20.664 | 47.438 | -3887 | -4040 | -594 | 3456 | -8
[9 empty] | 2015-12-01 | 13:27 | 20.541 | 47.473 | -3876 | -4049 | -599 | 3462 | -3
[9 empty] | 2015-12-01 | 13:27 | 20.664 | 47.544 | -3866 | -4054 | -603 | 3465 | -8
[9 empty] | 2015-12-01 | 13:27 | 20.664 | 47.615 | -3859 | -4066 | -611 | 3465 | -6
[9 empty] | 2015-12-01 | 13:27 | 20.787 | 47.65 | -3851 | -4076 | -647 | 999999 | -171
[9 empty] | 2015-12-01 | 13:27 | 1.23 | 49.378 | -404 | -870 | 999999 | 999999 | -175
[9 empty] | 2015-12-01 | 13:27 | 1.23 | 49.413 | -411 | -834 | 999999 | 999999 | -177
[9 empty] | 2015-12-01 | 13:27 | 1.23 | 49.413 | -411 | -816 | 999999 | 999999 | -178
[9 empty] | 2015-12-01 | 13:27 | 1.23 | 49.413 | -410 | -806 | 999999 | 999999 | -177
[9 empty] | 2015-12-01 | 13:27 | 1.23 | 49.378 | -407 | -797 | 999999 | 999999 | -179
[9 empty] | 2015-12-01 | 13:27 | 1.353 | 49.449 | -408 | -789 | 999999 | 999999 | -177
[9 empty] | 2015-12-01 | 13:27 | 1.353 | 49.449 | -407 | -784 | 999999 | 999999 | -179
[9 empty] | 2015-12-01 | 13:27 | 1.353 | 49.449 | -407 | -780 | 999999 | 999999 | -179
[9 empty] | 2015-12-01 | 13:27 | 1.353 | 49.413 | -403 | -773 | 999999 | 999999 | -177
[9 empty] | 2015-12-01 | 13:27 | 1.23 | 49.449 | -405 | -770 | 999999 | 999999 | -179
[9 empty] | 2015-12-01 | 13:27 | 1.353 | 49.449 | -403 | -767 | 999999 | 999999 | -180
[9 empty] | 2015-12-01 | 13:27 | 1.353 | 49.449 | -401 | -764 | 999999 | 999999 | -181
[9 empty] | 2015-12-01 | 13:27 | 1.23 | 49.449 | -403 | -763 | 999999 | 999999 | -181
[9 empty] | 2015-12-01 | 13:27 | 1.353 | 49.449 | -403 | -760 | 999999 | 999999 | -180
[9 empty] | 2015-12-01 | 13:27 | 1.353 | 49.449 | -403 | -759 | 999999 | 999999 | -181
[9 empty] | 2015-12-01 | 13:27 | 1.23 | 49.449 | -402 | -755 | 999999 | 999999 | -181
[9 empty] | 2015-12-01 | 13:27 | 1.353 | 49.449 | -398 | -752 | 999999 | 999999 | -183
[9 empty] | 2015-12-01 | 13:27 | 1.476 | 49.449 | -400 | -751 | 999999 | 999999 | -178
[9 empty] | 2015-12-01 | 13:27 | 1.353 | 49.413 | -397 | -747 | 999999 | 999999 | -183
[9 empty] | 2015-12-01 | 13:27 | 1.353 | 49.413 | -398 | -749 | 999999 | 999999 | -181
[9 empty] | 2015-12-01 | 13:27 | 1.353 | 49.449 | -399 | -747 | 999999 | 999999 | -181
[9 empty] | 2015-12-01 | 13:27 | 1.353 | 49.449 | -398 | -747 | 999999 | 999999 | -183
[9 empty] | 2015-12-01 | 13:27 | 1.353 | 49.413 | -399 | -745 | 999999 | 999999 | -181
[9 empty] | 2015-12-01 | 13:27 | 1.353 | 49.413 | -399 | -743 | 999999 | 999999 | -181
[9 empty] | 2015-12-01 | 13:27 | 1.353 | 49.449 | -397 | -743 | 999999 | 999999 | -182
[9 empty] | 2015-12-01 | 13:27 | 1.353 | 49.449 | -396 | -740 | 999999 | 999999 | -179
[9 empty] | 2015-12-01 | 13:27 | 1.353 | 49.484 | -397 | -740 | 999999 | 999999 | -181
[9 empty] | 2015-12-01 | 13:27 | 1.476 | 49.449 | -396 | -738 | 999999 | 999999 | -180
[9 empty] | 2015-12-01 | 13:27 | 1.353 | 49.413 | -395 | -738 | 999999 | 999999 | -182
[9 empty] | 2015-12-01 | 13:27 | 1.353 | 49.449 | -396 | -737 | 999999 | 999999 | -183
[9 empty] | 2015-12-01 | 13:27 | 1.353 | 49.449 | -392 | -733 | 999999 | 999999 | -183
[9 empty] | 2015-12-01 | 13:27 | 1.353 | 49.484 | -396 | -734 | 999999 | 999999 | -182
[9 empty] | 2015-12-01 | 13:27 | 1.353 | 49.449 | -395 | -734 | 999999 | 999999 | -182
[9 empty] | 2015-12-01 | 13:27 | 1.353 | 49.449 | -392 | -734 | 999999 | 999999 | -184
[9 empty] | 2015-12-01 | 13:27 | 1.353 | 49.413 | -395 | -733 | 999999 | 999999 | -182
[9 empty] | 2015-12-01 | 13:27 | 1.353 | 49.413 | -393 | -730 | 999999 | 999999 | -183
[9 empty] | 2015-12-01 | 13:27 | 1.353 | 49.413 | -393 | -730 | 999999 | 999999 | -181
[9 empty] | 2015-12-01 | 13:27 | 1.353 | 49.449 | -393 | -731 | 999999 | 999999 | -182
[9 empty] | 2015-12-01 | 13:27 | 1.353 | 49.413 | -394 | -730 | 999999 | 999999 | -183
[9 empty] | 2015-12-01 | 13:27 | 1.353 | 49.449 | -393 | -729 | 999999 | 999999 | -183
[9 empty] | 2015-12-01 | 13:27 | 1.353 | 49.449 | -392 | -727 | 999999 | 999999 | -183
[9 empty] | 2015-12-01 | 13:27 | 1.353 | 49.413 | -392 | -727 | 999999 | 999999 | -182
[9 empty] | 2015-12-01 | 13:27 | 1.353 | 49.413 | -391 | -725 | 999999 | 999999 | -181
[9 empty] | 2015-12-01 | 13:27 | 1.353 | 49.449 | -392 | -727 | 999999 | 999999 | -183
[9 empty] | 2015-12-01 | 13:27 | 1.353 | 49.449 | -391 | -724 | 999999 | 999999 | -181
[9 empty] | 2015-12-01 | 13:27 | 1.353 | 49.449 | -392 | -725 | 999999 | 999999 | -183
[9 empty] | 2015-12-01 | 13:27 | 1.353 | 49.449 | -391 | -725 | 999999 | 999999 | -184
[9 empty] | 2015-12-01 | 13:27 | 1.353 | 49.413 | -388 | -722 | 999999 | 999999 | -185
[9 empty] | 2015-12-01 | 13:27 | 1.353 | 49.484 | -390 | -722 | 999999 | 999999 | -182
[9 empty] | 2015-12-01 | 13:27 | 1.353 | 49.413 | -389 | -722 | 999999 | 999999 | -183
[9 empty] | 2015-12-01 | 13:27 | 1.353 | 49.413 | -388 | -722 | 999999 | 999999 | -185
[9 empty] | 2015-12-01 | 13:27 | 1.353 | 49.413 | -385 | -719 | 999999 | 999999 | -180
[9 empty] | 2015-12-01 | 13:27 | 1.353 | 49.378 | -384 | -720 | 999999 | 999999 | -183
[9 empty] | 2015-12-01 | 13:27 | 1.353 | 49.378 | -381 | -717 | 999999 | 999999 | -182
[9 empty] | 2015-12-01 | 13:27 | 1.353 | 49.343 | -378 | -717 | 999999 | 999999 | -183
[9 empty] | 2015-12-01 | 13:27 | 1.353 | 49.307 | -374 | -715 | 999999 | 999999 | -182
[9 empty] | 2015-12-01 | 13:27 | 1.353 | 49.272 | -369 | -712 | 999999 | 999999 | -182
[9 empty] | 2015-12-01 | 13:27 | 1.353 | 49.237 | -365 | -712 | 999999 | 999999 | -183
[9 empty] | 2015-12-01 | 13:27 | 1.353 | 49.166 | -355 | -707 | 999999 | 999999 | -180
[9 empty] | 2015-12-01 | 13:27 | 1.23 | 49.096 | -346 | -705 | 999999 | 999999 | -181
[9 empty] | 2015-12-01 | 13:27 | 1.23 | 48.99 | -335 | -701 | 999999 | 999999 | -181
[9 empty] | 2015-12-01 | 13:27 | 1.107 | 48.884 | -323 | -698 | 999999 | 999999 | -181
[9 empty] | 2015-12-01 | 13:27 | 1.107 | 48.708 | -305 | -693 | 999999 | 999999 | -182
[9 empty] | 2015-12-01 | 13:27 | 1.107 | 48.532 | -281 | -686 | 999999 | 999999 | -179
[9 empty] | 2015-12-01 | 13:27 | 0.984 | 48.144 | -248 | -680 | 999999 | 999999 | -180
[9 empty] | 2015-12-01 | 13:27 | 0.861 | 47.685 | -211 | -674 | 999999 | 999999 | -180

## 縦圧縮試験生データ
ﾀｲﾄﾙ | 縦圧縮(同一等級) | [8 empty] | ﾀｲﾄﾙ | 縦圧縮(異等級)
CH |  | CH000 | CH001 | CH002 | CH003 | CH004 | CH005 |  |  | CH |  | CH000 | CH001 | CH002 | CH003 | CH004 | CH005
CH名称 |  | 荷重 | 250mm | 150mm |  | ひずみゲージ |  | 150mm平均 | ひずみ平均 | CH名称 |  | 荷重 | 250mm | 150mm |  | ひずみゲージ |  | 150mm平均 | ひずみ平均
単位 |  | kN | mm | mm | mm | με | με | mm | με | 単位 |  | kN | mm | mm | mm | με | με | mm | με
2015-12-08 | 13:31 | 0 | 0.01 | 0.002 | 0 | 0 | -5 | 0.001 | 2.5 | 2015-12-08 | 13:49 | -0.1 | -0.01 | -0.001 | -0.001 | -1 | -2 | -0.001 | 1.5
2015-12-08 | 13:31 | 0 | 0.01 | 0.001 | 0 | -1 | -6 | 0.0005 | 3.5 | 2015-12-08 | 13:49 | -0.1 | -0.01 | -0.002 | -0.001 | -1 | -1 | -0.0015 | 1
2015-12-08 | 13:31 | 0 | 0 | 0.002 | 0.001 | 0 | -6 | 0.0015 | 3 | 2015-12-08 | 13:49 | -0.1 | -0.01 | -0.002 | -0.001 | -1 | -2 | -0.0015 | 1.5
2015-12-08 | 13:31 | 0 | 0.01 | 0.002 | 0 | -3 | -8 | 0.001 | 5.5 | 2015-12-08 | 13:49 | 0 | 0 | -0.002 | -0.001 | -1 | -2 | -0.0015 | 1.5
2015-12-08 | 13:31 | 0 | 0.02 | 0.001 | 0 | -2 | -8 | 0.0005 | 5 | 2015-12-08 | 13:49 | -0.1 | -0.01 | -0.002 | 0 | 0 | -2 | -0.001 | 1
2015-12-08 | 13:31 | 0 | 0.01 | 0.001 | 0 | -1 | -9 | 0.0005 | 5 | 2015-12-08 | 13:49 | -0.1 | -0.01 | -0.001 | -0.001 | -1 | -2 | -0.001 | 1.5
2015-12-08 | 13:31 | 0 | 0.01 | 0.001 | 0 | -1 | -9 | 0.0005 | 5 | 2015-12-08 | 13:49 | -0.1 | 0 | -0.001 | 0 | -2 | -3 | -0.0005 | 2.5
2015-12-08 | 13:31 | 0 | 0 | 0.002 | 0.001 | 0 | -9 | 0.0015 | 4.5 | 2015-12-08 | 13:49 | -0.1 | 0 | -0.002 | -0.001 | -1 | -2 | -0.0015 | 1.5
2015-12-08 | 13:31 | 0 | 0.02 | 0.001 | 0.001 | -2 | -11 | 0.001 | 6.5 | 2015-12-08 | 13:49 | -0.1 | -0.01 | -0.002 | -0.001 | -1 | -2 | -0.0015 | 1.5
2015-12-08 | 13:31 | 0 | 0.01 | 0.002 | 0.001 | -3 | -11 | 0.0015 | 7 | 2015-12-08 | 13:49 | 0 | -0.01 | -0.001 | -0.001 | -1 | -2 | -0.001 | 1.5
2015-12-08 | 13:31 | 0 | 0.02 | 0.002 | 0 | -2 | -10 | 0.001 | 6 | 2015-12-08 | 13:49 | 0 | -0.01 | -0.002 | -0.001 | -2 | -2 | -0.0015 | 2
2015-12-08 | 13:31 | 0 | 0.01 | 0.001 | 0 | -1 | -10 | 0.0005 | 5.5 | 2015-12-08 | 13:49 | 0 | -0.01 | -0.002 | 0 | -1 | -3 | -0.001 | 2
2015-12-08 | 13:31 | 0 | 0.01 | 0.002 | 0.001 | -1 | -12 | 0.0015 | 6.5 | 2015-12-08 | 13:49 | -0.1 | -0.01 | -0.002 | 0 | -2 | -2 | -0.001 | 2
2015-12-08 | 13:31 | 0 | 0.01 | 0.001 | 0.001 | -4 | -13 | 0.001 | 8.5 | 2015-12-08 | 13:49 | 0 | 0 | -0.002 | -0.001 | -2 | -3 | -0.0015 | 2.5
2015-12-08 | 13:31 | 0.1 | 0.02 | 0.002 | 0.001 | -4 | -14 | 0.0015 | 9 | 2015-12-08 | 13:49 | 0 | -0.01 | -0.002 | -0.001 | -2 | -2 | -0.0015 | 2
2015-12-08 | 13:31 | 0 | 0.02 | 0.002 | 0 | -2 | -13 | 0.001 | 7.5 | 2015-12-08 | 13:49 | -0.1 | -0.01 | -0.002 | -0.001 | -1 | -2 | -0.0015 | 1.5
2015-12-08 | 13:31 | 0 | 0.01 | 0.001 | 0 | -2 | -13 | 0.0005 | 7.5 | 2015-12-08 | 13:49 | 0 | -0.01 | -0.002 | 0 | -2 | -4 | -0.001 | 3
2015-12-08 | 13:31 | 0 | 0.01 | 0.001 | 0.001 | -1 | -14 | 0.001 | 7.5 | 2015-12-08 | 13:49 | -0.1 | -0.01 | -0.002 | -0.001 | -2 | -4 | -0.0015 | 3
2015-12-08 | 13:31 | 0 | 0.02 | 0.001 | 0.001 | -2 | -14 | 0.001 | 8 | 2015-12-08 | 13:49 | -0.1 | -0.01 | -0.001 | -0.001 | -4 | -4 | -0.001 | 4
2015-12-08 | 13:31 | 0 | 0.02 | 0.001 | 0 | -3 | -16 | 0.0005 | 9.5 | 2015-12-08 | 13:49 | -0.1 | -0.01 | -0.002 | -0.001 | -3 | -3 | -0.0015 | 3
2015-12-08 | 13:31 | 0 | 0.01 | 0.002 | 0 | -3 | -16 | 0.001 | 9.5 | 2015-12-08 | 13:49 | -0.1 | -0.01 | -0.002 | -0.001 | -2 | -4 | -0.0015 | 3
2015-12-08 | 13:31 | 0 | 0.01 | 0.001 | 0.001 | -2 | -15 | 0.001 | 8.5 | 2015-12-08 | 13:49 | -0.1 | -0.01 | -0.002 | -0.001 | -1 | -3 | -0.0015 | 2
2015-12-08 | 13:31 | 0 | 0.01 | 0.002 | 0 | -1 | -15 | 0.001 | 8 | 2015-12-08 | 13:49 | -0.1 | -0.01 | -0.001 | -0.001 | -2 | -4 | -0.001 | 3
2015-12-08 | 13:31 | 0 | 0.01 | 0.002 | 0 | -2 | -17 | 0.001 | 9.5 | 2015-12-08 | 13:49 | -0.1 | -0.01 | -0.002 | 0 | -2 | -4 | -0.001 | 3
2015-12-08 | 13:31 | 0 | 0 | 0.001 | 0.001 | -2 | -16 | 0.001 | 9 | 2015-12-08 | 13:49 | -0.1 | -0.01 | -0.002 | -0.001 | -2 | -5 | -0.0015 | 3.5
2015-12-08 | 13:31 | 0 | 0.01 | 0.001 | 0.001 | -2 | -16 | 0.001 | 9 | 2015-12-08 | 13:49 | -0.1 | -0.01 | -0.002 | -0.001 | -3 | -3 | -0.0015 | 3
2015-12-08 | 13:31 | 0 | 0.01 | 0.002 | 0 | -2 | -16 | 0.001 | 9 | 2015-12-08 | 13:49 | -0.1 | -0.01 | -0.002 | -0.001 | -2 | -4 | -0.0015 | 3
2015-12-08 | 13:31 | 0 | 0 | 0.001 | 0 | -1 | -17 | 0.0005 | 9 | 2015-12-08 | 13:50 | -0.1 | -0.01 | -0.002 | -0.001 | -2 | -3 | -0.0015 | 2.5
2015-12-08 | 13:31 | 0 | 0.01 | 0.001 | 0 | 0 | -18 | 0.0005 | 9 | 2015-12-08 | 13:50 | -0.1 | -0.01 | -0.001 | -0.001 | -1 | -3 | -0.001 | 2
2015-12-08 | 13:32 | 0 | 0.01 | 0.001 | 0.001 | -4 | -19 | 0.001 | 11.5 | 2015-12-08 | 13:50 | -0.1 | -0.01 | -0.002 | -0.001 | -2 | -5 | -0.0015 | 3.5
2015-12-08 | 13:32 | 0 | 0.01 | 0.001 | 0.001 | -2 | -18 | 0.001 | 10 | 2015-12-08 | 13:50 | -0.1 | 0 | -0.001 | -0.001 | -3 | -4 | -0.001 | 3.5
2015-12-08 | 13:32 | 0 | 0.01 | 0.001 | 0.001 | -2 | -20 | 0.001 | 11 | 2015-12-08 | 13:50 | -0.1 | -0.01 | -0.002 | -0.001 | -2 | -4 | -0.0015 | 3
2015-12-08 | 13:32 | 0 | 0 | 0.002 | 0 | -1 | -20 | 0.001 | 10.5 | 2015-12-08 | 13:50 | -0.1 | -0.01 | -0.002 | -0.001 | -2 | -3 | -0.0015 | 2.5
2015-12-08 | 13:32 | 0.1 | 0 | 0.002 | 0 | -2 | -21 | 0.001 | 11.5 | 2015-12-08 | 13:50 | 0 | -0.01 | -0.002 | -0.001 | -2 | -3 | -0.0015 | 2.5
2015-12-08 | 13:32 | 0 | 0 | 0.001 | 0.001 | -4 | -22 | 0.001 | 13 | 2015-12-08 | 13:50 | -0.1 | 0.01 | -0.002 | 0 | -2 | -4 | -0.001 | 3
2015-12-08 | 13:32 | 0 | 0 | 0.001 | 0 | -3 | -22 | 0.0005 | 12.5 | 2015-12-08 | 13:50 | -0.1 | 0.02 | -0.003 | 0 | -2 | -4 | -0.0015 | 3
2015-12-08 | 13:32 | 0 | 0.02 | 0.001 | 0 | -2 | -22 | 0.0005 | 12 | 2015-12-08 | 13:50 | -0.1 | 0.02 | -0.002 | -0.001 | -3 | -4 | -0.0015 | 3.5
2015-12-08 | 13:32 | 0 | 0.02 | 0.001 | 0.002 | -2 | -23 | 0.0015 | 12.5 | 2015-12-08 | 13:50 | -0.1 | 0.03 | -0.003 | 0 | -2 | -4 | -0.0015 | 3
2015-12-08 | 13:32 | 0 | 0.01 | 0.002 | 0 | -1 | -24 | 0.001 | 12.5 | 2015-12-08 | 13:50 | -0.1 | 0.04 | -0.003 | 0 | -2 | -4 | -0.0015 | 3
2015-12-08 | 13:32 | 0 | 0.01 | 0.001 | 0.001 | -2 | -24 | 0.001 | 13 | 2015-12-08 | 13:50 | -0.1 | 0.05 | -0.002 | 0 | -2 | -4 | -0.001 | 3
2015-12-08 | 13:32 | 0 | 0.02 | 0.002 | 0.001 | -5 | -24 | 0.0015 | 14.5 | 2015-12-08 | 13:50 | -0.1 | 0.06 | -0.003 | -0.001 | -2 | -4 | -0.002 | 3
2015-12-08 | 13:32 | 0 | 0.01 | 0.001 | 0.001 | -2 | -24 | 0.001 | 13 | 2015-12-08 | 13:50 | -0.1 | 0.07 | -0.002 | 0 | -2 | -4 | -0.001 | 3
2015-12-08 | 13:32 | 0 | 0.02 | 0.002 | 0.001 | -3 | -24 | 0.0015 | 13.5 | 2015-12-08 | 13:50 | 0 | 0.1 | -0.002 | -0.001 | -3 | -5 | -0.0015 | 4
2015-12-08 | 13:32 | 0 | 0 | 0.001 | 0 | -2 | -24 | 0.0005 | 13 | 2015-12-08 | 13:50 | -0.1 | 0.11 | -0.003 | -0.001 | -2 | -4 | -0.002 | 3
2015-12-08 | 13:32 | 0 | 0.01 | 0.001 | 0.001 | -1 | -24 | 0.001 | 12.5 | 2015-12-08 | 13:50 | -0.1 | 0.13 | -0.002 | 0 | -2 | -4 | -0.001 | 3
2015-12-08 | 13:32 | 0 | 0 | 0.002 | 0 | -2 | -25 | 0.001 | 13.5 | 2015-12-08 | 13:50 | -0.1 | 0.16 | -0.002 | -0.001 | -2 | -4 | -0.0015 | 3
2015-12-08 | 13:32 | 0 | 0.02 | 0.002 | 0.001 | -3 | -24 | 0.0015 | 13.5 | 2015-12-08 | 13:50 | -0.1 | 0.18 | -0.003 | 0 | -2 | -3 | -0.0015 | 2.5
2015-12-08 | 13:32 | 0.1 | 0.01 | 0.002 | 0 | -1 | -25 | 0.001 | 13 | 2015-12-08 | 13:50 | 0 | 0.21 | -0.002 | 0 | -2 | -5 | -0.001 | 3.5
2015-12-08 | 13:32 | 0 | 0.01 | 0.002 | 0.001 | -3 | -25 | 0.0015 | 14 | 2015-12-08 | 13:50 | 0 | 0.25 | -0.003 | -0.001 | -3 | -4 | -0.002 | 3.5
2015-12-08 | 13:32 | 0 | 0 | 0.001 | 0.002 | -2 | -23 | 0.0015 | 12.5 | 2015-12-08 | 13:50 | 0 | 0.29 | -0.003 | 0 | -3 | -4 | -0.0015 | 3.5
2015-12-08 | 13:32 | 0 | 0.01 | 0.002 | 0.001 | -1 | -24 | 0.0015 | 12.5 | 2015-12-08 | 13:50 | 0 | 0.34 | -0.002 | -0.001 | -3 | -4 | -0.0015 | 3.5
2015-12-08 | 13:32 | 0 | 0 | 0.002 | 0.001 | -5 | -26 | 0.0015 | 15.5 | 2015-12-08 | 13:50 | 0 | 0.39 | -0.003 | 0 | -3 | -4 | -0.0015 | 3.5
2015-12-08 | 13:32 | 0 | 0.01 | 0.001 | 0.001 | -3 | -25 | 0.001 | 14 | 2015-12-08 | 13:50 | 0 | 0.44 | -0.002 | -0.001 | -2 | -4 | -0.0015 | 3
2015-12-08 | 13:32 | 0 | 0.01 | 0.001 | 0.002 | -3 | -25 | 0.0015 | 14 | 2015-12-08 | 13:50 | 0 | 0.51 | -0.003 | -0.001 | -3 | -4 | -0.002 | 3.5
2015-12-08 | 13:32 | 0.1 | 0 | 0.002 | 0.001 | -3 | -25 | 0.0015 | 14 | 2015-12-08 | 13:50 | -0.1 | 0.57 | -0.003 | 0 | -2 | -4 | -0.0015 | 3
2015-12-08 | 13:32 | 0 | 0.01 | 0.001 | 0.002 | -2 | -26 | 0.0015 | 14 | 2015-12-08 | 13:50 | -0.1 | 0.63 | -0.003 | 0 | -2 | -5 | -0.0015 | 3.5
2015-12-08 | 13:32 | 0 | 0 | 0.002 | 0.001 | -3 | -26 | 0.0015 | 14.5 | 2015-12-08 | 13:50 | -0.1 | 0.72 | -0.002 | -0.001 | -2 | -5 | -0.0015 | 3.5
2015-12-08 | 13:32 | 0 | 0.01 | 0.002 | 0.001 | -6 | -28 | 0.0015 | 17 | 2015-12-08 | 13:50 | -0.1 | 0.78 | -0.003 | 0 | -2 | -5 | -0.0015 | 3.5
2015-12-08 | 13:32 | 0 | 0.01 | 0.001 | 0.002 | -3 | -25 | 0.0015 | 14 | 2015-12-08 | 13:50 | -0.1 | 0.84 | -0.002 | -0.001 | -2 | -4 | -0.0015 | 3
2015-12-08 | 13:32 | 0 | 0 | 0.001 | 0.002 | -3 | -26 | 0.0015 | 14.5 | 2015-12-08 | 13:50 | 0 | 0.9 | -0.002 | -0.001 | -2 | -5 | -0.0015 | 3.5
2015-12-08 | 13:32 | 0 | 0.02 | 0.002 | 0.001 | -3 | -26 | 0.0015 | 14.5 | 2015-12-08 | 13:50 | -0.1 | 0.97 | -0.002 | 0 | -2 | -4 | -0.001 | 3
2015-12-08 | 13:32 | 0 | 0 | 0.002 | 0.002 | -3 | -26 | 0.002 | 14.5 | 2015-12-08 | 13:50 | -0.1 | 1.02 | -0.002 | -0.001 | -3 | -5 | -0.0015 | 4
2015-12-08 | 13:32 | 0 | 0.01 | 0.002 | 0.001 | -5 | -28 | 0.0015 | 16.5 | 2015-12-08 | 13:50 | -0.1 | 1.09 | -0.003 | -0.001 | -1 | -4 | -0.002 | 2.5
2015-12-08 | 13:32 | 0 | 0.01 | 0.001 | 0.002 | -4 | -26 | 0.0015 | 15 | 2015-12-08 | 13:50 | -0.1 | 1.15 | -0.003 | -0.001 | -2 | -4 | -0.002 | 3
2015-12-08 | 13:32 | 0 | 0 | 0.002 | 0.002 | -3 | -28 | 0.002 | 15.5 | 2015-12-08 | 13:50 | 0 | 1.21 | -0.003 | -0.001 | -2 | -4 | -0.002 | 3
2015-12-08 | 13:32 | 0 | 0.01 | 0.001 | 0.001 | -4 | -29 | 0.001 | 16.5 | 2015-12-08 | 13:50 | -0.1 | 1.26 | -0.003 | -0.001 | -1 | -4 | -0.002 | 2.5
2015-12-08 | 13:32 | 0 | 0.01 | 0.002 | 0.001 | -3 | -29 | 0.0015 | 16 | 2015-12-08 | 13:50 | -0.1 | 1.31 | -0.003 | -0.001 | -2 | -4 | -0.002 | 3
2015-12-08 | 13:32 | 0 | 0.01 | 0.002 | 0.002 | -3 | -29 | 0.002 | 16 | 2015-12-08 | 13:50 | -0.1 | 1.37 | -0.003 | -0.001 | -2 | -4 | -0.002 | 3
2015-12-08 | 13:32 | 0 | 0 | 0.001 | 0.001 | -5 | -31 | 0.001 | 18 | 2015-12-08 | 13:50 | -0.1 | 1.44 | -0.003 | -0.001 | -3 | -4 | -0.002 | 3.5
2015-12-08 | 13:32 | 0.1 | 0 | 0.001 | 0.002 | -4 | -29 | 0.0015 | 16.5 | 2015-12-08 | 13:50 | -0.1 | 1.49 | -0.002 | -0.001 | -1 | -4 | -0.0015 | 2.5
2015-12-08 | 13:32 | 0.1 | 0 | 0.001 | 0.002 | -5 | -30 | 0.0015 | 17.5 | 2015-12-08 | 13:50 | -0.1 | 1.55 | -0.003 | -0.001 | -2 | -4 | -0.002 | 3
2015-12-08 | 13:32 | 0 | 0 | 0.002 | 0.002 | -5 | -30 | 0.002 | 17.5 | 2015-12-08 | 13:50 | -0.1 | 1.6 | -0.003 | -0.001 | 0 | -3 | -0.002 | 1.5
2015-12-08 | 13:32 | 0 | 0 | 0.002 | 0.002 | -4 | -29 | 0.002 | 16.5 | 2015-12-08 | 13:50 | 0 | 1.65 | -0.002 | -0.001 | -2 | -5 | -0.0015 | 3.5
2015-12-08 | 13:32 | 0.1 | 0.02 | 0.002 | 0.002 | -7 | -31 | 0.002 | 19 | 2015-12-08 | 13:50 | -0.1 | 1.71 | -0.004 | -0.001 | -1 | -4 | -0.0025 | 2.5
2015-12-08 | 13:32 | 0 | 0.01 | 0.002 | 0.002 | -5 | -29 | 0.002 | 17 | 2015-12-08 | 13:50 | 0 | 1.78 | -0.003 | -0.001 | -2 | -5 | -0.002 | 3.5
2015-12-08 | 13:32 | 0 | 0 | 0.002 | 0.002 | -5 | -29 | 0.002 | 17 | 2015-12-08 | 13:50 | -0.1 | 1.83 | -0.003 | -0.001 | -2 | -4 | -0.002 | 3
2015-12-08 | 13:32 | 0 | 0.01 | 0.002 | 0.002 | -5 | -30 | 0.002 | 17.5 | 2015-12-08 | 13:50 | 0 | 1.89 | -0.003 | 0 | -1 | -4 | -0.0015 | 2.5
2015-12-08 | 13:32 | 0.1 | 0.01 | 0.002 | 0.001 | -4 | -30 | 0.0015 | 17 | 2015-12-08 | 13:50 | 0 | 1.96 | -0.004 | -0.001 | -1 | -4 | -0.0025 | 2.5
2015-12-08 | 13:32 | 0 | 0.01 | 0.002 | 0.002 | -4 | -30 | 0.002 | 17 | 2015-12-08 | 13:50 | 0 | 2.01 | -0.004 | -0.001 | -2 | -6 | -0.0025 | 4
2015-12-08 | 13:32 | 0 | 0.01 | 0.002 | 0.001 | -6 | -31 | 0.0015 | 18.5 | 2015-12-08 | 13:50 | 0.2 | 2.08 | -0.004 | -0.001 | -7 | -13 | -0.0025 | 10
2015-12-08 | 13:32 | 0.1 | 0.01 | 0.002 | 0.002 | -4 | -30 | 0.002 | 17 | 2015-12-08 | 13:50 | 0.7 | 2.13 | -0.004 | -0.001 | -13 | -23 | -0.0025 | 18
2015-12-08 | 13:32 | 0 | 0.01 | 0.002 | 0.001 | -4 | -31 | 0.0015 | 17.5 | 2015-12-08 | 13:50 | 1.5 | 2.19 | -0.004 | -0.001 | -19 | -36 | -0.0025 | 27.5
2015-12-08 | 13:32 | 0.1 | 0.01 | 0.002 | 0.001 | -3 | -30 | 0.0015 | 16.5 | 2015-12-08 | 13:50 | 2.5 | 2.22 | -0.005 | -0.001 | -30 | -49 | -0.003 | 39.5
2015-12-08 | 13:32 | -0.1 | 0.01 | 0.002 | 0.001 | -3 | -30 | 0.0015 | 16.5 | 2015-12-08 | 13:50 | 3.6 | 2.23 | -0.004 | -0.001 | -39 | -57 | -0.0025 | 48
2015-12-08 | 13:32 | 0 | 0 | 0.001 | 0.002 | -5 | -31 | 0.0015 | 18 | 2015-12-08 | 13:50 | 4.2 | 2.23 | -0.001 | 0.001 | -41 | -60 | 0 | 50.5
2015-12-08 | 13:32 | 0 | 0.01 | 0.002 | 0.002 | -6 | -32 | 0.002 | 19 | 2015-12-08 | 13:50 | 4.3 | 2.23 | -0.002 | 0 | -40 | -63 | -0.001 | 51.5
2015-12-08 | 13:32 | 0 | 0 | 0.001 | 0.002 | -5 | -31 | 0.0015 | 18 | 2015-12-08 | 13:50 | 4.2 | 2.23 | -0.002 | 0 | -38 | -65 | -0.001 | 51.5
2015-12-08 | 13:32 | 0 | 0 | 0.002 | 0.002 | -4 | -31 | 0.002 | 17.5 | 2015-12-08 | 13:50 | 4.2 | 2.23 | -0.002 | 0 | -37 | -68 | -0.001 | 52.5
2015-12-08 | 13:32 | 0 | 0.01 | 0.002 | 0.002 | -4 | -31 | 0.002 | 17.5 | 2015-12-08 | 13:50 | 4.4 | 2.23 | -0.001 | 0 | -36 | -71 | -0.0005 | 53.5
2015-12-08 | 13:32 | 0 | 0.01 | 0.002 | 0.002 | -3 | -31 | 0.002 | 17 | 2015-12-08 | 13:50 | 4.4 | 2.23 | -0.002 | 0 | -34 | -72 | -0.001 | 53
2015-12-08 | 13:32 | 0 | 0.01 | 0.002 | 0.002 | -6 | -31 | 0.002 | 18.5 | 2015-12-08 | 13:50 | 4.4 | 2.23 | -0.002 | 0 | -32 | -75 | -0.001 | 53.5
2015-12-08 | 13:32 | 0 | 0.02 | 0.002 | 0.001 | -6 | -31 | 0.0015 | 18.5 | 2015-12-08 | 13:50 | 4.4 | 2.24 | -0.002 | 0 | -31 | -77 | -0.001 | 54
2015-12-08 | 13:32 | 0.1 | 0.06 | 0.002 | 0.002 | -5 | -31 | 0.002 | 18 | 2015-12-08 | 13:50 | 4.6 | 2.24 | -0.001 | -0.001 | -31 | -80 | -0.001 | 55.5
2015-12-08 | 13:32 | 0 | 0.11 | 0.002 | 0.002 | -4 | -31 | 0.002 | 17.5 | 2015-12-08 | 13:50 | 4.4 | 2.24 | -0.002 | 0 | -29 | -81 | -0.001 | 55
2015-12-08 | 13:32 | 0 | 0.18 | 0.002 | 0.002 | -3 | -31 | 0.002 | 17 | 2015-12-08 | 13:50 | 4.6 | 2.24 | -0.001 | 0.001 | -28 | -83 | 0 | 55.5
2015-12-08 | 13:32 | 0 | 0.23 | 0.001 | 0.001 | -4 | -32 | 0.001 | 18 | 2015-12-08 | 13:50 | 4.7 | 2.24 | -0.002 | -0.001 | -27 | -86 | -0.0015 | 56.5
2015-12-08 | 13:32 | 0 | 0.29 | 0.002 | 0.002 | -6 | -33 | 0.002 | 19.5 | 2015-12-08 | 13:50 | 4.6 | 2.25 | -0.001 | -0.001 | -26 | -87 | -0.001 | 56.5
2015-12-08 | 13:32 | 0 | 0.34 | 0.002 | 0.001 | -4 | -31 | 0.0015 | 17.5 | 2015-12-08 | 13:50 | 4.7 | 2.26 | -0.002 | 0.001 | -25 | -89 | -0.0005 | 57
2015-12-08 | 13:32 | 0 | 0.39 | 0.002 | 0.002 | -4 | -31 | 0.002 | 17.5 | 2015-12-08 | 13:50 | 4.6 | 2.26 | -0.002 | 0.001 | -26 | -92 | -0.0005 | 59
2015-12-08 | 13:32 | 0 | 0.46 | 0.002 | 0.001 | -4 | -31 | 0.0015 | 17.5 | 2015-12-08 | 13:50 | 4.7 | 2.26 | -0.002 | 0 | -25 | -93 | -0.001 | 59
2015-12-08 | 13:32 | 0 | 0.51 | 0.001 | 0.001 | -3 | -32 | 0.001 | 17.5 | 2015-12-08 | 13:50 | 4.8 | 2.26 | -0.002 | -0.001 | -24 | -94 | -0.0015 | 59
2015-12-08 | 13:32 | 0 | 0.57 | 0.001 | 0.002 | -5 | -33 | 0.0015 | 19 | 2015-12-08 | 13:50 | 4.7 | 2.26 | -0.002 | 0.001 | -23 | -93 | -0.0005 | 58
2015-12-08 | 13:32 | 0 | 0.63 | 0.002 | 0.002 | -5 | -32 | 0.002 | 18.5 | 2015-12-08 | 13:50 | 4.7 | 2.26 | -0.002 | 0.001 | -24 | -94 | -0.0005 | 59
2015-12-08 | 13:32 | 0 | 0.74 | 0.002 | 0.002 | -4 | -31 | 0.002 | 17.5 | 2015-12-08 | 13:50 | 4.8 | 2.25 | -0.001 | -0.001 | -24 | -94 | -0.001 | 59
2015-12-08 | 13:32 | 0.1 | 0.85 | 0.001 | 0.001 | -4 | -32 | 0.001 | 18 | 2015-12-08 | 13:50 | 4.8 | 2.25 | -0.001 | 0 | -24 | -94 | -0.0005 | 59
2015-12-08 | 13:32 | 0 | 0.97 | 0.002 | 0.002 | -3 | -32 | 0.002 | 17.5 | 2015-12-08 | 13:50 | 4.7 | 2.26 | -0.002 | 0 | -24 | -95 | -0.001 | 59.5
2015-12-08 | 13:32 | 0 | 1.07 | 0.002 | 0.001 | -4 | -33 | 0.0015 | 18.5 | 2015-12-08 | 13:50 | 4.8 | 2.25 | -0.001 | 0 | -23 | -95 | -0.0005 | 59
2015-12-08 | 13:32 | 0 | 1.19 | 0.001 | 0.002 | -7 | -33 | 0.0015 | 20 | 2015-12-08 | 13:50 | 4.8 | 2.25 | -0.002 | 0 | -23 | -95 | -0.001 | 59
2015-12-08 | 13:32 | 0 | 1.31 | 0.001 | 0.001 | -4 | -32 | 0.001 | 18 | 2015-12-08 | 13:50 | 4.8 | 2.25 | -0.002 | 0.001 | -24 | -96 | -0.0005 | 60
2015-12-08 | 13:32 | 0 | 1.41 | 0.002 | 0.001 | -4 | -32 | 0.0015 | 18 | 2015-12-08 | 13:50 | 4.9 | 2.25 | -0.002 | 0 | -24 | -95 | -0.001 | 59.5
2015-12-08 | 13:32 | 0 | 1.54 | 0.001 | 0.001 | -4 | -32 | 0.001 | 18 | 2015-12-08 | 13:50 | 4.9 | 2.25 | -0.001 | 0 | -25 | -95 | -0.0005 | 60
2015-12-08 | 13:32 | 0 | 1.64 | 0.001 | 0.001 | -3 | -32 | 0.001 | 17.5 | 2015-12-08 | 13:50 | 4.9 | 2.24 | -0.002 | 0 | -23 | -95 | -0.001 | 59
2015-12-08 | 13:32 | 0 | 1.76 | 0.001 | 0.001 | -5 | -33 | 0.001 | 19 | 2015-12-08 | 13:50 | 4.9 | 2.25 | -0.001 | 0 | -25 | -96 | -0.0005 | 60.5
2015-12-08 | 13:32 | 0.6 | 1.86 | 0.001 | 0.003 | -18 | -41 | 0.002 | 29.5 | 2015-12-08 | 13:50 | 4.8 | 2.25 | -0.002 | -0.001 | -24 | -96 | -0.0015 | 60
2015-12-08 | 13:32 | 1.8 | 1.96 | 0.001 | 0.008 | -27 | -47 | 0.0045 | 37 | 2015-12-08 | 13:50 | 4.9 | 2.24 | -0.002 | 0 | -25 | -96 | -0.001 | 60.5
2015-12-08 | 13:32 | 2.7 | 1.99 | 0.001 | 0.011 | -41 | -54 | 0.006 | 47.5 | 2015-12-08 | 13:50 | 4.8 | 2.24 | -0.001 | 0 | -25 | -98 | -0.0005 | 61.5
2015-12-08 | 13:32 | 3.6 | 2.03 | 0.001 | 0.015 | -45 | -58 | 0.008 | 51.5 | 2015-12-08 | 13:50 | 5 | 2.24 | -0.002 | 0.001 | -25 | -98 | -0.0005 | 61.5
2015-12-08 | 13:32 | 3.9 | 2.05 | 0.002 | 0.014 | -43 | -62 | 0.008 | 52.5 | 2015-12-08 | 13:50 | 5.2 | 2.24 | -0.002 | 0 | -26 | -98 | -0.001 | 62
2015-12-08 | 13:32 | 3.9 | 2.06 | 0.003 | 0.015 | -44 | -66 | 0.009 | 55 | 2015-12-08 | 13:50 | 5.2 | 2.24 | -0.002 | 0 | -26 | -99 | -0.001 | 62.5
2015-12-08 | 13:32 | 4.1 | 2.08 | 0.003 | 0.015 | -39 | -67 | 0.009 | 53 | 2015-12-08 | 13:50 | 5 | 2.24 | 0 | 0.001 | -28 | -100 | 0.0005 | 64
2015-12-08 | 13:32 | 4.2 | 2.09 | 0.002 | 0.016 | -34 | -70 | 0.009 | 52 | 2015-12-08 | 13:51 | 5.3 | 2.24 | -0.002 | 0.001 | -30 | -100 | -0.0005 | 65
2015-12-08 | 13:32 | 4.3 | 2.09 | 0.003 | 0.016 | -33 | -73 | 0.0095 | 53 | 2015-12-08 | 13:51 | 5.3 | 2.24 | -0.002 | 0 | -32 | -99 | -0.001 | 65.5
2015-12-08 | 13:33 | 4.3 | 2.1 | 0.004 | 0.017 | -27 | -76 | 0.0105 | 51.5 | 2015-12-08 | 13:51 | 5.4 | 2.24 | -0.002 | 0.001 | -34 | -97 | -0.0005 | 65.5
2015-12-08 | 13:33 | 4.4 | 2.13 | 0.003 | 0.017 | -25 | -79 | 0.01 | 52 | 2015-12-08 | 13:51 | 5.5 | 2.24 | -0.002 | 0 | -37 | -96 | -0.001 | 66.5
2015-12-08 | 13:33 | 4.4 | 2.12 | 0.003 | 0.017 | -26 | -84 | 0.01 | 55 | 2015-12-08 | 13:51 | 5.5 | 2.24 | -0.002 | 0 | -39 | -92 | -0.001 | 65.5
2015-12-08 | 13:33 | 4.4 | 2.14 | 0.005 | 0.019 | -21 | -86 | 0.012 | 53.5 | 2015-12-08 | 13:51 | 5.5 | 2.24 | -0.002 | 0 | -45 | -86 | -0.001 | 65.5
2015-12-08 | 13:33 | 4.7 | 2.14 | 0.004 | 0.019 | -21 | -89 | 0.0115 | 55 | 2015-12-08 | 13:51 | 5.7 | 2.23 | -0.002 | 0 | -48 | -84 | -0.001 | 66
2015-12-08 | 13:33 | 4.9 | 2.15 | 0.005 | 0.02 | -22 | -90 | 0.0125 | 56 | 2015-12-08 | 13:51 | 5.8 | 2.23 | 0 | 0 | -54 | -83 | 0 | 68.5
2015-12-08 | 13:33 | 4.9 | 2.15 | 0.005 | 0.021 | -22 | -91 | 0.013 | 56.5 | 2015-12-08 | 13:51 | 5.9 | 2.23 | -0.001 | 0.001 | -56 | -84 | 0 | 70
2015-12-08 | 13:33 | 5 | 2.14 | 0.005 | 0.021 | -25 | -93 | 0.013 | 59 | 2015-12-08 | 13:51 | 6.2 | 2.24 | -0.001 | 0.001 | -57 | -84 | 0 | 70.5
2015-12-08 | 13:33 | 5.3 | 2.14 | 0.005 | 0.021 | -27 | -93 | 0.013 | 60 | 2015-12-08 | 13:51 | 6.2 | 2.24 | -0.001 | 0.002 | -55 | -86 | 0.0005 | 70.5
2015-12-08 | 13:33 | 5.3 | 2.14 | 0.005 | 0.022 | -28 | -93 | 0.0135 | 60.5 | 2015-12-08 | 13:51 | 6.3 | 2.24 | -0.001 | 0.001 | -52 | -91 | 0 | 71.5
2015-12-08 | 13:33 | 5.4 | 2.14 | 0.006 | 0.022 | -33 | -93 | 0.014 | 63 | 2015-12-08 | 13:51 | 6.4 | 2.25 | 0 | 0.001 | -54 | -94 | 0.0005 | 74
2015-12-08 | 13:33 | 5.5 | 2.13 | 0.004 | 0.022 | -36 | -92 | 0.013 | 64 | 2015-12-08 | 13:51 | 6.6 | 2.25 | -0.001 | 0.001 | -55 | -99 | 0 | 77
2015-12-08 | 13:33 | 5.8 | 2.14 | 0.004 | 0.024 | -40 | -91 | 0.014 | 65.5 | 2015-12-08 | 13:51 | 6.8 | 2.26 | -0.001 | 0.002 | -57 | -102 | 0.0005 | 79.5
2015-12-08 | 13:33 | 5.9 | 2.13 | 0.005 | 0.024 | -45 | -92 | 0.0145 | 68.5 | 2015-12-08 | 13:51 | 7.1 | 2.27 | -0.002 | 0.002 | -61 | -105 | 0 | 83
2015-12-08 | 13:33 | 6 | 2.14 | 0.005 | 0.024 | -46 | -90 | 0.0145 | 68 | 2015-12-08 | 13:51 | 7.5 | 2.29 | -0.003 | 0.003 | -65 | -108 | 0 | 86.5
2015-12-08 | 13:33 | 6 | 2.13 | 0.006 | 0.025 | -46 | -91 | 0.0155 | 68.5 | 2015-12-08 | 13:51 | 7.7 | 2.3 | -0.003 | 0.004 | -68 | -111 | 0.0005 | 89.5
2015-12-08 | 13:33 | 6 | 2.13 | 0.005 | 0.023 | -49 | -91 | 0.014 | 70 | 2015-12-08 | 13:51 | 8.2 | 2.31 | -0.003 | 0.008 | -73 | -116 | 0.0025 | 94.5
2015-12-08 | 13:33 | 6.4 | 2.13 | 0.007 | 0.024 | -54 | -87 | 0.0155 | 70.5 | 2015-12-08 | 13:51 | 8.6 | 2.32 | -0.003 | 0.007 | -78 | -120 | 0.002 | 99
2015-12-08 | 13:33 | 6.6 | 2.14 | 0.007 | 0.025 | -62 | -84 | 0.016 | 73 | 2015-12-08 | 13:51 | 9.1 | 2.34 | -0.003 | 0.009 | -81 | -123 | 0.003 | 102
2015-12-08 | 13:33 | 6.3 | 2.12 | 0.006 | 0.023 | -69 | -80 | 0.0145 | 74.5 | 2015-12-08 | 13:51 | 9.3 | 2.35 | -0.003 | 0.01 | -84 | -127 | 0.0035 | 105.5
2015-12-08 | 13:33 | 6.8 | 2.13 | 0.006 | 0.024 | -78 | -79 | 0.015 | 78.5 | 2015-12-08 | 13:51 | 9.8 | 2.35 | -0.003 | 0.011 | -86 | -131 | 0.004 | 108.5
2015-12-08 | 13:33 | 7.3 | 2.13 | 0.009 | 0.025 | -86 | -80 | 0.017 | 83 | 2015-12-08 | 13:51 | 10.2 | 2.37 | -0.002 | 0.011 | -90 | -133 | 0.0045 | 111.5
2015-12-08 | 13:33 | 8 | 2.14 | 0.011 | 0.025 | -96 | -85 | 0.018 | 90.5 | 2015-12-08 | 13:51 | 10.5 | 2.38 | -0.003 | 0.011 | -94 | -138 | 0.004 | 116
2015-12-08 | 13:33 | 9 | 2.15 | 0.013 | 0.028 | -110 | -91 | 0.0205 | 100.5 | 2015-12-08 | 13:51 | 11.1 | 2.39 | -0.003 | 0.013 | -98 | -142 | 0.005 | 120
2015-12-08 | 13:33 | 10.7 | 2.19 | 0.016 | 0.031 | -132 | -104 | 0.0235 | 118 | 2015-12-08 | 13:51 | 11.3 | 2.39 | -0.002 | 0.014 | -101 | -144 | 0.006 | 122.5
2015-12-08 | 13:33 | 12.2 | 2.22 | 0.019 | 0.034 | -144 | -112 | 0.0265 | 128 | 2015-12-08 | 13:51 | 11.8 | 2.39 | -0.003 | 0.013 | -103 | -147 | 0.005 | 125
2015-12-08 | 13:33 | 13.5 | 2.23 | 0.022 | 0.036 | -156 | -121 | 0.029 | 138.5 | 2015-12-08 | 13:51 | 11.9 | 2.41 | -0.002 | 0.015 | -106 | -148 | 0.0065 | 127
2015-12-08 | 13:33 | 14.6 | 2.26 | 0.023 | 0.038 | -169 | -132 | 0.0305 | 150.5 | 2015-12-08 | 13:51 | 12.3 | 2.4 | -0.002 | 0.014 | -108 | -152 | 0.006 | 130
2015-12-08 | 13:33 | 15.9 | 2.26 | 0.026 | 0.041 | -178 | -140 | 0.0335 | 159 | 2015-12-08 | 13:51 | 12.5 | 2.41 | -0.003 | 0.015 | -112 | -155 | 0.006 | 133.5
2015-12-08 | 13:33 | 16.6 | 2.28 | 0.027 | 0.041 | -189 | -147 | 0.034 | 168 | 2015-12-08 | 13:51 | 12.8 | 2.41 | -0.002 | 0.015 | -115 | -157 | 0.0065 | 136
2015-12-08 | 13:33 | 17.6 | 2.29 | 0.029 | 0.045 | -200 | -157 | 0.037 | 178.5 | 2015-12-08 | 13:51 | 12.9 | 2.42 | -0.002 | 0.015 | -118 | -160 | 0.0065 | 139
2015-12-08 | 13:33 | 18.4 | 2.3 | 0.031 | 0.046 | -205 | -164 | 0.0385 | 184.5 | 2015-12-08 | 13:51 | 13.3 | 2.42 | -0.002 | 0.016 | -121 | -163 | 0.007 | 142
2015-12-08 | 13:33 | 19.4 | 2.3 | 0.03 | 0.048 | -215 | -172 | 0.039 | 193.5 | 2015-12-08 | 13:51 | 13.7 | 2.43 | -0.002 | 0.017 | -123 | -167 | 0.0075 | 145
2015-12-08 | 13:33 | 20 | 2.31 | 0.031 | 0.05 | -220 | -179 | 0.0405 | 199.5 | 2015-12-08 | 13:51 | 13.8 | 2.43 | -0.002 | 0.017 | -126 | -168 | 0.0075 | 147
2015-12-08 | 13:33 | 21 | 2.31 | 0.033 | 0.052 | -228 | -187 | 0.0425 | 207.5 | 2015-12-08 | 13:51 | 14.1 | 2.43 | -0.001 | 0.019 | -128 | -171 | 0.009 | 149.5
2015-12-08 | 13:33 | 21.5 | 2.32 | 0.034 | 0.053 | -237 | -195 | 0.0435 | 216 | 2015-12-08 | 13:51 | 14.4 | 2.43 | -0.001 | 0.019 | -131 | -173 | 0.009 | 152
2015-12-08 | 13:33 | 22.3 | 2.33 | 0.035 | 0.056 | -241 | -201 | 0.0455 | 221 | 2015-12-08 | 13:51 | 14.6 | 2.44 | -0.001 | 0.019 | -131 | -177 | 0.009 | 154
2015-12-08 | 13:33 | 22.6 | 2.34 | 0.036 | 0.057 | -249 | -204 | 0.0465 | 226.5 | 2015-12-08 | 13:51 | 15 | 2.44 | -0.001 | 0.019 | -136 | -179 | 0.009 | 157.5
2015-12-08 | 13:33 | 23.4 | 2.35 | 0.036 | 0.057 | -251 | -214 | 0.0465 | 232.5 | 2015-12-08 | 13:51 | 15.1 | 2.45 | 0 | 0.02 | -136 | -181 | 0.01 | 158.5
2015-12-08 | 13:33 | 24 | 2.35 | 0.037 | 0.059 | -258 | -216 | 0.048 | 237 | 2015-12-08 | 13:51 | 15.5 | 2.45 | 0 | 0.021 | -140 | -184 | 0.0105 | 162
2015-12-08 | 13:33 | 24.5 | 2.36 | 0.038 | 0.061 | -263 | -225 | 0.0495 | 244 | 2015-12-08 | 13:51 | 15.6 | 2.46 | 0.001 | 0.021 | -143 | -187 | 0.011 | 165
2015-12-08 | 13:33 | 25.1 | 2.35 | 0.037 | 0.061 | -274 | -232 | 0.049 | 253 | 2015-12-08 | 13:51 | 15.9 | 2.46 | 0 | 0.021 | -144 | -189 | 0.0105 | 166.5
2015-12-08 | 13:33 | 25.6 | 2.37 | 0.039 | 0.063 | -277 | -237 | 0.051 | 257 | 2015-12-08 | 13:51 | 16.1 | 2.46 | 0.001 | 0.021 | -147 | -190 | 0.011 | 168.5
2015-12-08 | 13:33 | 26.4 | 2.37 | 0.04 | 0.064 | -283 | -244 | 0.052 | 263.5 | 2015-12-08 | 13:51 | 16.4 | 2.46 | 0 | 0.022 | -149 | -195 | 0.011 | 172
2015-12-08 | 13:33 | 26.7 | 2.38 | 0.04 | 0.066 | -290 | -250 | 0.053 | 270 | 2015-12-08 | 13:51 | 16.7 | 2.46 | 0.001 | 0.023 | -154 | -197 | 0.012 | 175.5
2015-12-08 | 13:33 | 27.6 | 2.38 | 0.041 | 0.068 | -295 | -259 | 0.0545 | 277 | 2015-12-08 | 13:51 | 17 | 2.47 | 0.001 | 0.022 | -155 | -201 | 0.0115 | 178
2015-12-08 | 13:33 | 28.2 | 2.38 | 0.041 | 0.069 | -306 | -265 | 0.055 | 285.5 | 2015-12-08 | 13:51 | 17.3 | 2.47 | 0.001 | 0.023 | -158 | -204 | 0.012 | 181
2015-12-08 | 13:33 | 28.8 | 2.4 | 0.042 | 0.071 | -307 | -273 | 0.0565 | 290 | 2015-12-08 | 13:51 | 17.3 | 2.47 | 0.002 | 0.023 | -160 | -206 | 0.0125 | 183
2015-12-08 | 13:33 | 29.4 | 2.4 | 0.041 | 0.073 | -315 | -281 | 0.057 | 298 | 2015-12-08 | 13:51 | 17.8 | 2.49 | 0.002 | 0.023 | -162 | -209 | 0.0125 | 185.5
2015-12-08 | 13:33 | 29.9 | 2.39 | 0.042 | 0.073 | -320 | -287 | 0.0575 | 303.5 | 2015-12-08 | 13:51 | 18 | 2.49 | 0.002 | 0.025 | -166 | -210 | 0.0135 | 188
2015-12-08 | 13:33 | 30.7 | 2.41 | 0.042 | 0.075 | -325 | -294 | 0.0585 | 309.5 | 2015-12-08 | 13:51 | 18.3 | 2.49 | 0.002 | 0.024 | -167 | -215 | 0.013 | 191
2015-12-08 | 13:33 | 30.9 | 2.41 | 0.043 | 0.077 | -333 | -300 | 0.06 | 316.5 | 2015-12-08 | 13:51 | 18.6 | 2.49 | 0.003 | 0.024 | -172 | -217 | 0.0135 | 194.5
2015-12-08 | 13:33 | 31.7 | 2.41 | 0.045 | 0.077 | -342 | -310 | 0.061 | 326 | 2015-12-08 | 13:51 | 18.9 | 2.49 | 0.002 | 0.026 | -173 | -220 | 0.014 | 196.5
2015-12-08 | 13:33 | 32.3 | 2.41 | 0.044 | 0.08 | -345 | -314 | 0.062 | 329.5 | 2015-12-08 | 13:51 | 19.3 | 2.5 | 0.002 | 0.026 | -177 | -223 | 0.014 | 200
2015-12-08 | 13:33 | 33.1 | 2.43 | 0.046 | 0.082 | -350 | -325 | 0.064 | 337.5 | 2015-12-08 | 13:51 | 19.6 | 2.51 | 0.003 | 0.027 | -179 | -226 | 0.015 | 202.5
2015-12-08 | 13:33 | 33.6 | 2.42 | 0.045 | 0.083 | -356 | -331 | 0.064 | 343.5 | 2015-12-08 | 13:51 | 19.9 | 2.5 | 0.004 | 0.026 | -183 | -231 | 0.015 | 207
2015-12-08 | 13:33 | 34.2 | 2.44 | 0.047 | 0.084 | -361 | -339 | 0.0655 | 350 | 2015-12-08 | 13:51 | 20 | 2.5 | 0.003 | 0.027 | -186 | -232 | 0.015 | 209
2015-12-08 | 13:33 | 34.8 | 2.44 | 0.047 | 0.086 | -372 | -347 | 0.0665 | 359.5 | 2015-12-08 | 13:51 | 20.3 | 2.51 | 0.003 | 0.027 | -189 | -235 | 0.015 | 212
2015-12-08 | 13:33 | 35.3 | 2.44 | 0.047 | 0.086 | -375 | -354 | 0.0665 | 364.5 | 2015-12-08 | 13:51 | 20.5 | 2.52 | 0.004 | 0.027 | -191 | -238 | 0.0155 | 214.5
2015-12-08 | 13:33 | 36 | 2.45 | 0.049 | 0.089 | -381 | -361 | 0.069 | 371 | 2015-12-08 | 13:51 | 21 | 2.53 | 0.004 | 0.028 | -194 | -241 | 0.016 | 217.5
2015-12-08 | 13:33 | 36.7 | 2.46 | 0.048 | 0.09 | -387 | -367 | 0.069 | 377 | 2015-12-08 | 13:51 | 21.2 | 2.52 | 0.005 | 0.028 | -197 | -242 | 0.0165 | 219.5
2015-12-08 | 13:33 | 37.3 | 2.46 | 0.049 | 0.09 | -390 | -377 | 0.0695 | 383.5 | 2015-12-08 | 13:51 | 21.6 | 2.52 | 0.005 | 0.028 | -199 | -248 | 0.0165 | 223.5
2015-12-08 | 13:33 | 37.9 | 2.45 | 0.05 | 0.092 | -400 | -384 | 0.071 | 392 | 2015-12-08 | 13:51 | 21.9 | 2.53 | 0.005 | 0.028 | -203 | -250 | 0.0165 | 226.5
2015-12-08 | 13:33 | 38.5 | 2.47 | 0.05 | 0.094 | -407 | -393 | 0.072 | 400 | 2015-12-08 | 13:51 | 22.3 | 2.53 | 0.005 | 0.029 | -206 | -253 | 0.017 | 229.5
2015-12-08 | 13:33 | 39.1 | 2.47 | 0.05 | 0.096 | -411 | -400 | 0.073 | 405.5 | 2015-12-08 | 13:51 | 22.6 | 2.53 | 0.006 | 0.029 | -209 | -257 | 0.0175 | 233
2015-12-08 | 13:33 | 39.6 | 2.48 | 0.052 | 0.097 | -418 | -408 | 0.0745 | 413 | 2015-12-08 | 13:51 | 22.6 | 2.53 | 0.005 | 0.031 | -211 | -260 | 0.018 | 235.5
2015-12-08 | 13:33 | 40.3 | 2.47 | 0.051 | 0.098 | -423 | -416 | 0.0745 | 419.5 | 2015-12-08 | 13:51 | 23.2 | 2.54 | 0.006 | 0.031 | -216 | -264 | 0.0185 | 240
2015-12-08 | 13:33 | 41.1 | 2.47 | 0.052 | 0.101 | -429 | -423 | 0.0765 | 426 | 2015-12-08 | 13:51 | 23.4 | 2.54 | 0.006 | 0.031 | -218 | -266 | 0.0185 | 242
2015-12-08 | 13:33 | 41.7 | 2.49 | 0.052 | 0.102 | -435 | -433 | 0.077 | 434 | 2015-12-08 | 13:51 | 23.7 | 2.54 | 0.006 | 0.032 | -220 | -271 | 0.019 | 245.5
2015-12-08 | 13:33 | 42.2 | 2.48 | 0.053 | 0.104 | -444 | -441 | 0.0785 | 442.5 | 2015-12-08 | 13:51 | 24.1 | 2.54 | 0.006 | 0.032 | -225 | -272 | 0.019 | 248.5
2015-12-08 | 13:33 | 42.9 | 2.49 | 0.053 | 0.106 | -449 | -450 | 0.0795 | 449.5 | 2015-12-08 | 13:51 | 24.6 | 2.54 | 0.007 | 0.032 | -227 | -277 | 0.0195 | 252
2015-12-08 | 13:33 | 43.7 | 2.51 | 0.054 | 0.108 | -455 | -458 | 0.081 | 456.5 | 2015-12-08 | 13:51 | 24.8 | 2.56 | 0.007 | 0.033 | -231 | -280 | 0.02 | 255.5
2015-12-08 | 13:33 | 44.4 | 2.5 | 0.055 | 0.108 | -461 | -466 | 0.0815 | 463.5 | 2015-12-08 | 13:51 | 25.2 | 2.55 | 0.007 | 0.034 | -236 | -285 | 0.0205 | 260.5
2015-12-08 | 13:33 | 45 | 2.5 | 0.055 | 0.111 | -468 | -476 | 0.083 | 472 | 2015-12-08 | 13:51 | 25.5 | 2.56 | 0.008 | 0.035 | -240 | -288 | 0.0215 | 264
2015-12-08 | 13:33 | 45.8 | 2.52 | 0.057 | 0.111 | -479 | -484 | 0.084 | 481.5 | 2015-12-08 | 13:51 | 25.8 | 2.56 | 0.008 | 0.035 | -243 | -289 | 0.0215 | 266
2015-12-08 | 13:33 | 46.5 | 2.53 | 0.057 | 0.114 | -481 | -494 | 0.0855 | 487.5 | 2015-12-08 | 13:51 | 26.3 | 2.56 | 0.008 | 0.035 | -245 | -295 | 0.0215 | 270
2015-12-08 | 13:33 | 46.9 | 2.53 | 0.057 | 0.116 | -490 | -502 | 0.0865 | 496 | 2015-12-08 | 13:51 | 26.6 | 2.56 | 0.009 | 0.035 | -250 | -297 | 0.022 | 273.5
2015-12-08 | 13:33 | 47.7 | 2.52 | 0.059 | 0.117 | -495 | -510 | 0.088 | 502.5 | 2015-12-08 | 13:51 | 26.9 | 2.58 | 0.01 | 0.036 | -252 | -303 | 0.023 | 277.5
2015-12-08 | 13:33 | 48.3 | 2.53 | 0.059 | 0.119 | -500 | -518 | 0.089 | 509 | 2015-12-08 | 13:51 | 27.4 | 2.57 | 0.009 | 0.036 | -258 | -306 | 0.0225 | 282
2015-12-08 | 13:33 | 49.2 | 2.54 | 0.06 | 0.12 | -510 | -529 | 0.09 | 519.5 | 2015-12-08 | 13:51 | 27.7 | 2.57 | 0.01 | 0.036 | -261 | -309 | 0.023 | 285
2015-12-08 | 13:33 | 49.8 | 2.55 | 0.06 | 0.122 | -516 | -537 | 0.091 | 526.5 | 2015-12-08 | 13:51 | 28.3 | 2.58 | 0.01 | 0.037 | -264 | -313 | 0.0235 | 288.5
2015-12-08 | 13:33 | 50.6 | 2.55 | 0.06 | 0.123 | -522 | -545 | 0.0915 | 533.5 | 2015-12-08 | 13:51 | 28.4 | 2.58 | 0.01 | 0.037 | -269 | -316 | 0.0235 | 292.5
2015-12-08 | 13:33 | 51.4 | 2.55 | 0.06 | 0.126 | -529 | -556 | 0.093 | 542.5 | 2015-12-08 | 13:51 | 28.9 | 2.58 | 0.011 | 0.039 | -272 | -321 | 0.025 | 296.5
2015-12-08 | 13:33 | 51.8 | 2.55 | 0.061 | 0.126 | -534 | -564 | 0.0935 | 549 | 2015-12-08 | 13:51 | 29.3 | 2.58 | 0.011 | 0.039 | -277 | -324 | 0.025 | 300.5
2015-12-08 | 13:33 | 52.6 | 2.55 | 0.061 | 0.129 | -543 | -572 | 0.095 | 557.5 | 2015-12-08 | 13:51 | 29.9 | 2.59 | 0.012 | 0.039 | -281 | -332 | 0.0255 | 306.5
2015-12-08 | 13:33 | 53.3 | 2.57 | 0.062 | 0.131 | -553 | -581 | 0.0965 | 567 | 2015-12-08 | 13:51 | 30.4 | 2.6 | 0.012 | 0.04 | -287 | -334 | 0.026 | 310.5
2015-12-08 | 13:33 | 54.1 | 2.57 | 0.062 | 0.132 | -555 | -591 | 0.097 | 573 | 2015-12-08 | 13:51 | 30.9 | 2.59 | 0.012 | 0.041 | -290 | -339 | 0.0265 | 314.5
2015-12-08 | 13:33 | 54.7 | 2.58 | 0.062 | 0.134 | -563 | -601 | 0.098 | 582 | 2015-12-08 | 13:51 | 31.4 | 2.6 | 0.014 | 0.041 | -297 | -345 | 0.0275 | 321
2015-12-08 | 13:33 | 55.5 | 2.58 | 0.064 | 0.137 | -570 | -609 | 0.1005 | 589.5 | 2015-12-08 | 13:52 | 31.7 | 2.6 | 0.013 | 0.043 | -301 | -350 | 0.028 | 325.5
2015-12-08 | 13:33 | 56.2 | 2.59 | 0.064 | 0.137 | -577 | -620 | 0.1005 | 598.5 | 2015-12-08 | 13:52 | 32.3 | 2.62 | 0.015 | 0.043 | -306 | -354 | 0.029 | 330
2015-12-08 | 13:34 | 56.7 | 2.59 | 0.064 | 0.14 | -587 | -630 | 0.102 | 608.5 | 2015-12-08 | 13:52 | 32.7 | 2.61 | 0.014 | 0.044 | -312 | -356 | 0.029 | 334
2015-12-08 | 13:34 | 57.7 | 2.59 | 0.065 | 0.143 | -594 | -639 | 0.104 | 616.5 | 2015-12-08 | 13:52 | 33.3 | 2.62 | 0.015 | 0.045 | -315 | -363 | 0.03 | 339
2015-12-08 | 13:34 | 58.4 | 2.59 | 0.066 | 0.143 | -598 | -646 | 0.1045 | 622 | 2015-12-08 | 13:52 | 33.7 | 2.61 | 0.015 | 0.045 | -323 | -367 | 0.03 | 345
2015-12-08 | 13:34 | 59.2 | 2.6 | 0.067 | 0.145 | -605 | -658 | 0.106 | 631.5 | 2015-12-08 | 13:52 | 34.2 | 2.62 | 0.016 | 0.046 | -327 | -373 | 0.031 | 350
2015-12-08 | 13:34 | 60 | 2.61 | 0.068 | 0.148 | -611 | -667 | 0.108 | 639 | 2015-12-08 | 13:52 | 34.8 | 2.62 | 0.017 | 0.046 | -332 | -378 | 0.0315 | 355
2015-12-08 | 13:34 | 60.5 | 2.6 | 0.068 | 0.148 | -619 | -676 | 0.108 | 647.5 | 2015-12-08 | 13:52 | 35.2 | 2.62 | 0.016 | 0.047 | -338 | -381 | 0.0315 | 359.5
2015-12-08 | 13:34 | 61.4 | 2.62 | 0.068 | 0.152 | -629 | -687 | 0.11 | 658 | 2015-12-08 | 13:52 | 35.9 | 2.63 | 0.017 | 0.048 | -343 | -387 | 0.0325 | 365
2015-12-08 | 13:34 | 61.9 | 2.62 | 0.069 | 0.154 | -635 | -695 | 0.1115 | 665 | 2015-12-08 | 13:52 | 36.4 | 2.63 | 0.017 | 0.049 | -349 | -390 | 0.033 | 369.5
2015-12-08 | 13:34 | 62.9 | 2.62 | 0.07 | 0.155 | -642 | -705 | 0.1125 | 673.5 | 2015-12-08 | 13:52 | 36.8 | 2.63 | 0.018 | 0.048 | -352 | -398 | 0.033 | 375
2015-12-08 | 13:34 | 63.5 | 2.62 | 0.071 | 0.157 | -648 | -712 | 0.114 | 680 | 2015-12-08 | 13:52 | 37.3 | 2.64 | 0.019 | 0.05 | -359 | -402 | 0.0345 | 380.5
2015-12-08 | 13:34 | 64.3 | 2.63 | 0.071 | 0.159 | -655 | -724 | 0.115 | 689.5 | 2015-12-08 | 13:52 | 37.9 | 2.64 | 0.019 | 0.051 | -365 | -407 | 0.035 | 386
2015-12-08 | 13:34 | 65.1 | 2.64 | 0.072 | 0.161 | -665 | -736 | 0.1165 | 700.5 | 2015-12-08 | 13:52 | 38.4 | 2.64 | 0.02 | 0.05 | -369 | -410 | 0.035 | 389.5
2015-12-08 | 13:34 | 65.8 | 2.64 | 0.071 | 0.162 | -671 | -744 | 0.1165 | 707.5 | 2015-12-08 | 13:52 | 39 | 2.66 | 0.02 | 0.051 | -374 | -417 | 0.0355 | 395.5
2015-12-08 | 13:34 | 66.5 | 2.65 | 0.073 | 0.165 | -677 | -754 | 0.119 | 715.5 | 2015-12-08 | 13:52 | 39.5 | 2.65 | 0.02 | 0.052 | -381 | -420 | 0.036 | 400.5
2015-12-08 | 13:34 | 67.3 | 2.66 | 0.073 | 0.167 | -685 | -764 | 0.12 | 724.5 | 2015-12-08 | 13:52 | 40.1 | 2.65 | 0.02 | 0.053 | -387 | -426 | 0.0365 | 406.5
2015-12-08 | 13:34 | 68.1 | 2.66 | 0.074 | 0.167 | -692 | -773 | 0.1205 | 732.5 | 2015-12-08 | 13:52 | 40.6 | 2.66 | 0.022 | 0.053 | -392 | -432 | 0.0375 | 412
2015-12-08 | 13:34 | 68.9 | 2.66 | 0.075 | 0.17 | -700 | -783 | 0.1225 | 741.5 | 2015-12-08 | 13:52 | 41 | 2.66 | 0.022 | 0.053 | -398 | -437 | 0.0375 | 417.5
2015-12-08 | 13:34 | 69.6 | 2.66 | 0.076 | 0.172 | -707 | -795 | 0.124 | 751 | 2015-12-08 | 13:52 | 41.6 | 2.67 | 0.022 | 0.056 | -403 | -441 | 0.039 | 422
2015-12-08 | 13:34 | 70.4 | 2.66 | 0.077 | 0.174 | -714 | -803 | 0.1255 | 758.5 | 2015-12-08 | 13:52 | 42.1 | 2.67 | 0.023 | 0.055 | -408 | -445 | 0.039 | 426.5
2015-12-08 | 13:34 | 71.1 | 2.67 | 0.076 | 0.175 | -722 | -814 | 0.1255 | 768 | 2015-12-08 | 13:52 | 42.7 | 2.67 | 0.023 | 0.057 | -413 | -452 | 0.04 | 432.5
2015-12-08 | 13:34 | 71.8 | 2.68 | 0.078 | 0.177 | -728 | -823 | 0.1275 | 775.5 | 2015-12-08 | 13:52 | 43.3 | 2.68 | 0.024 | 0.057 | -420 | -457 | 0.0405 | 438.5
2015-12-08 | 13:34 | 72.4 | 2.67 | 0.077 | 0.178 | -736 | -833 | 0.1275 | 784.5 | 2015-12-08 | 13:52 | 43.8 | 2.68 | 0.025 | 0.058 | -426 | -461 | 0.0415 | 443.5
2015-12-08 | 13:34 | 73.3 | 2.68 | 0.078 | 0.18 | -745 | -844 | 0.129 | 794.5 | 2015-12-08 | 13:52 | 44.4 | 2.69 | 0.026 | 0.058 | -431 | -466 | 0.042 | 448.5
2015-12-08 | 13:34 | 74 | 2.69 | 0.08 | 0.182 | -752 | -852 | 0.131 | 802 | 2015-12-08 | 13:52 | 44.6 | 2.69 | 0.027 | 0.06 | -437 | -472 | 0.0435 | 454.5
2015-12-08 | 13:34 | 74.8 | 2.69 | 0.079 | 0.185 | -756 | -862 | 0.132 | 809 | 2015-12-08 | 13:52 | 45.5 | 2.69 | 0.026 | 0.06 | -443 | -478 | 0.043 | 460.5
2015-12-08 | 13:34 | 75.8 | 2.7 | 0.08 | 0.185 | -764 | -873 | 0.1325 | 818.5 | 2015-12-08 | 13:52 | 45.9 | 2.7 | 0.027 | 0.061 | -449 | -481 | 0.044 | 465
2015-12-08 | 13:34 | 76.5 | 2.7 | 0.081 | 0.187 | -772 | -882 | 0.134 | 827 | 2015-12-08 | 13:52 | 46.6 | 2.7 | 0.027 | 0.062 | -452 | -487 | 0.0445 | 469.5
2015-12-08 | 13:34 | 77.1 | 2.7 | 0.081 | 0.189 | -782 | -892 | 0.135 | 837 | 2015-12-08 | 13:52 | 47 | 2.7 | 0.028 | 0.061 | -461 | -491 | 0.0445 | 476
2015-12-08 | 13:34 | 77.5 | 2.71 | 0.081 | 0.191 | -783 | -899 | 0.136 | 841 | 2015-12-08 | 13:52 | 47.7 | 2.71 | 0.03 | 0.063 | -467 | -496 | 0.0465 | 481.5
2015-12-08 | 13:34 | 78.1 | 2.71 | 0.082 | 0.192 | -791 | -906 | 0.137 | 848.5 | 2015-12-08 | 13:52 | 48.2 | 2.71 | 0.03 | 0.063 | -473 | -502 | 0.0465 | 487.5
2015-12-08 | 13:34 | 78.7 | 2.71 | 0.082 | 0.195 | -795 | -912 | 0.1385 | 853.5 | 2015-12-08 | 13:52 | 48.6 | 2.72 | 0.03 | 0.063 | -479 | -508 | 0.0465 | 493.5
2015-12-08 | 13:34 | 79.3 | 2.72 | 0.083 | 0.195 | -799 | -922 | 0.139 | 860.5 | 2015-12-08 | 13:52 | 49.3 | 2.72 | 0.03 | 0.064 | -485 | -513 | 0.047 | 499
2015-12-08 | 13:34 | 80.1 | 2.73 | 0.085 | 0.197 | -809 | -931 | 0.141 | 870 | 2015-12-08 | 13:52 | 49.8 | 2.72 | 0.031 | 0.065 | -490 | -515 | 0.048 | 502.5
2015-12-08 | 13:34 | 80.6 | 2.72 | 0.085 | 0.198 | -812 | -936 | 0.1415 | 874 | 2015-12-08 | 13:52 | 50.4 | 2.72 | 0.033 | 0.065 | -494 | -522 | 0.049 | 508
2015-12-08 | 13:34 | 81.2 | 2.74 | 0.084 | 0.199 | -818 | -944 | 0.1415 | 881 | 2015-12-08 | 13:52 | 51 | 2.73 | 0.033 | 0.068 | -503 | -527 | 0.0505 | 515
2015-12-08 | 13:34 | 81.7 | 2.74 | 0.085 | 0.201 | -824 | -952 | 0.143 | 888 | 2015-12-08 | 13:52 | 51.7 | 2.74 | 0.034 | 0.069 | -507 | -533 | 0.0515 | 520
2015-12-08 | 13:34 | 82.3 | 2.74 | 0.085 | 0.203 | -828 | -961 | 0.144 | 894.5 | 2015-12-08 | 13:52 | 52.3 | 2.74 | 0.033 | 0.069 | -514 | -538 | 0.051 | 526
2015-12-08 | 13:34 | 82.9 | 2.75 | 0.087 | 0.205 | -837 | -968 | 0.146 | 902.5 | 2015-12-08 | 13:52 | 52.4 | 2.74 | 0.035 | 0.069 | -520 | -543 | 0.052 | 531.5
2015-12-08 | 13:34 | 83.5 | 2.75 | 0.087 | 0.206 | -839 | -975 | 0.1465 | 907 | 2015-12-08 | 13:52 | 53.4 | 2.74 | 0.035 | 0.07 | -526 | -548 | 0.0525 | 537
2015-12-08 | 13:34 | 84.1 | 2.74 | 0.087 | 0.207 | -847 | -984 | 0.147 | 915.5 | 2015-12-08 | 13:52 | 53.8 | 2.75 | 0.036 | 0.07 | -531 | -551 | 0.053 | 541
2015-12-08 | 13:34 | 84.7 | 2.75 | 0.088 | 0.209 | -851 | -991 | 0.1485 | 921 | 2015-12-08 | 13:52 | 54.5 | 2.75 | 0.036 | 0.071 | -535 | -559 | 0.0535 | 547
2015-12-08 | 13:34 | 85.2 | 2.76 | 0.089 | 0.209 | -855 | -998 | 0.149 | 926.5 | 2015-12-08 | 13:52 | 55 | 2.75 | 0.036 | 0.071 | -544 | -564 | 0.0535 | 554
2015-12-08 | 13:34 | 85.6 | 2.76 | 0.088 | 0.211 | -864 | -1003 | 0.1495 | 933.5 | 2015-12-08 | 13:52 | 55.6 | 2.76 | 0.037 | 0.073 | -549 | -568 | 0.055 | 558.5
2015-12-08 | 13:34 | 86.2 | 2.76 | 0.089 | 0.214 | -866 | -1009 | 0.1515 | 937.5 | 2015-12-08 | 13:52 | 56.2 | 2.77 | 0.039 | 0.074 | -556 | -573 | 0.0565 | 564.5
2015-12-08 | 13:34 | 86.6 | 2.77 | 0.089 | 0.214 | -870 | -1015 | 0.1515 | 942.5 | 2015-12-08 | 13:52 | 56.5 | 2.77 | 0.04 | 0.075 | -562 | -579 | 0.0575 | 570.5
2015-12-08 | 13:34 | 87.3 | 2.76 | 0.089 | 0.216 | -876 | -1024 | 0.1525 | 950 | 2015-12-08 | 13:52 | 57.3 | 2.77 | 0.039 | 0.074 | -568 | -585 | 0.0565 | 576.5
2015-12-08 | 13:34 | 87.8 | 2.77 | 0.091 | 0.216 | -880 | -1032 | 0.1535 | 956 | 2015-12-08 | 13:52 | 57.7 | 2.78 | 0.04 | 0.076 | -574 | -589 | 0.058 | 581.5
2015-12-08 | 13:34 | 88.2 | 2.78 | 0.091 | 0.218 | -887 | -1038 | 0.1545 | 962.5 | 2015-12-08 | 13:52 | 58.5 | 2.78 | 0.041 | 0.077 | -578 | -594 | 0.059 | 586
2015-12-08 | 13:34 | 88.8 | 2.78 | 0.091 | 0.219 | -891 | -1046 | 0.155 | 968.5 | 2015-12-08 | 13:52 | 59 | 2.78 | 0.042 | 0.078 | -586 | -599 | 0.06 | 592.5
2015-12-08 | 13:34 | 89.2 | 2.77 | 0.092 | 0.219 | -896 | -1050 | 0.1555 | 973 | 2015-12-08 | 13:52 | 59.7 | 2.78 | 0.042 | 0.078 | -590 | -605 | 0.06 | 597.5
2015-12-08 | 13:34 | 89.7 | 2.77 | 0.092 | 0.221 | -899 | -1055 | 0.1565 | 977 | 2015-12-08 | 13:52 | 60.3 | 2.8 | 0.043 | 0.078 | -598 | -611 | 0.0605 | 604.5
2015-12-08 | 13:34 | 90.3 | 2.79 | 0.093 | 0.223 | -903 | -1063 | 0.158 | 983 | 2015-12-08 | 13:52 | 60.8 | 2.79 | 0.045 | 0.08 | -603 | -617 | 0.0625 | 610
2015-12-08 | 13:34 | 90.7 | 2.78 | 0.093 | 0.225 | -909 | -1071 | 0.159 | 990 | 2015-12-08 | 13:52 | 61.4 | 2.8 | 0.044 | 0.08 | -609 | -622 | 0.062 | 615.5
2015-12-08 | 13:34 | 91.3 | 2.79 | 0.092 | 0.226 | -915 | -1076 | 0.159 | 995.5 | 2015-12-08 | 13:52 | 61.9 | 2.81 | 0.045 | 0.082 | -616 | -624 | 0.0635 | 620
2015-12-08 | 13:34 | 91.5 | 2.8 | 0.094 | 0.226 | -919 | -1082 | 0.16 | 1000.5 | 2015-12-08 | 13:52 | 62.6 | 2.81 | 0.046 | 0.083 | -619 | -631 | 0.0645 | 625
2015-12-08 | 13:34 | 92 | 2.8 | 0.093 | 0.228 | -921 | -1090 | 0.1605 | 1005.5 | 2015-12-08 | 13:52 | 63.2 | 2.81 | 0.046 | 0.082 | -627 | -636 | 0.064 | 631.5
2015-12-08 | 13:34 | 92.5 | 2.8 | 0.094 | 0.229 | -927 | -1094 | 0.1615 | 1010.5 | 2015-12-08 | 13:52 | 63.7 | 2.81 | 0.047 | 0.084 | -633 | -641 | 0.0655 | 637
2015-12-08 | 13:34 | 93.1 | 2.8 | 0.095 | 0.229 | -931 | -1100 | 0.162 | 1015.5 | 2015-12-08 | 13:52 | 64.5 | 2.81 | 0.048 | 0.084 | -639 | -647 | 0.066 | 643
2015-12-08 | 13:34 | 93.5 | 2.8 | 0.095 | 0.231 | -939 | -1108 | 0.163 | 1023.5 | 2015-12-08 | 13:52 | 64.8 | 2.82 | 0.049 | 0.086 | -645 | -652 | 0.0675 | 648.5
2015-12-08 | 13:34 | 93.8 | 2.81 | 0.096 | 0.233 | -942 | -1115 | 0.1645 | 1028.5 | 2015-12-08 | 13:52 | 65.6 | 2.83 | 0.05 | 0.086 | -652 | -658 | 0.068 | 655
2015-12-08 | 13:34 | 94.5 | 2.81 | 0.096 | 0.234 | -947 | -1121 | 0.165 | 1034 | 2015-12-08 | 13:52 | 65.9 | 2.82 | 0.051 | 0.087 | -659 | -661 | 0.069 | 660
2015-12-08 | 13:34 | 94.8 | 2.81 | 0.095 | 0.235 | -951 | -1124 | 0.165 | 1037.5 | 2015-12-08 | 13:52 | 66.7 | 2.83 | 0.051 | 0.087 | -661 | -668 | 0.069 | 664.5
2015-12-08 | 13:34 | 95.3 | 2.8 | 0.096 | 0.237 | -952 | -1133 | 0.1665 | 1042.5 | 2015-12-08 | 13:52 | 67.3 | 2.83 | 0.052 | 0.088 | -671 | -673 | 0.07 | 672
2015-12-08 | 13:34 | 95.8 | 2.82 | 0.097 | 0.238 | -963 | -1139 | 0.1675 | 1051 | 2015-12-08 | 13:52 | 67.9 | 2.83 | 0.053 | 0.089 | -675 | -677 | 0.071 | 676
2015-12-08 | 13:34 | 96.4 | 2.82 | 0.097 | 0.239 | -964 | -1146 | 0.168 | 1055 | 2015-12-08 | 13:52 | 68.4 | 2.84 | 0.054 | 0.09 | -682 | -682 | 0.072 | 682
2015-12-08 | 13:34 | 96.9 | 2.82 | 0.097 | 0.24 | -969 | -1153 | 0.1685 | 1061 | 2015-12-08 | 13:52 | 68.9 | 2.84 | 0.054 | 0.092 | -688 | -688 | 0.073 | 688
2015-12-08 | 13:34 | 97 | 2.83 | 0.098 | 0.241 | -974 | -1160 | 0.1695 | 1067 | 2015-12-08 | 13:52 | 69.7 | 2.84 | 0.056 | 0.092 | -695 | -694 | 0.074 | 694.5
2015-12-08 | 13:34 | 97.9 | 2.82 | 0.099 | 0.242 | -978 | -1167 | 0.1705 | 1072.5 | 2015-12-08 | 13:52 | 70.1 | 2.86 | 0.056 | 0.092 | -702 | -696 | 0.074 | 699
2015-12-08 | 13:34 | 98 | 2.82 | 0.098 | 0.242 | -984 | -1171 | 0.17 | 1077.5 | 2015-12-08 | 13:52 | 70.8 | 2.85 | 0.056 | 0.093 | -704 | -703 | 0.0745 | 703.5
2015-12-08 | 13:34 | 98.6 | 2.83 | 0.099 | 0.244 | -987 | -1179 | 0.1715 | 1083 | 2015-12-08 | 13:52 | 71.5 | 2.85 | 0.057 | 0.094 | -713 | -708 | 0.0755 | 710.5
2015-12-08 | 13:34 | 99.1 | 2.84 | 0.1 | 0.244 | -994 | -1184 | 0.172 | 1089 | 2015-12-08 | 13:52 | 72.1 | 2.87 | 0.058 | 0.094 | -717 | -713 | 0.076 | 715
2015-12-08 | 13:34 | 99.8 | 2.83 | 0.1 | 0.246 | -997 | -1191 | 0.173 | 1094 | 2015-12-08 | 13:52 | 72.7 | 2.86 | 0.059 | 0.096 | -725 | -719 | 0.0775 | 722
2015-12-08 | 13:34 | 100.2 | 2.83 | 0.101 | 0.249 | -1001 | -1198 | 0.175 | 1099.5 | 2015-12-08 | 13:52 | 73.1 | 2.87 | 0.06 | 0.095 | -732 | -726 | 0.0775 | 729
2015-12-08 | 13:34 | 100.5 | 2.84 | 0.102 | 0.25 | -1007 | -1206 | 0.176 | 1106.5 | 2015-12-08 | 13:52 | 73.9 | 2.87 | 0.06 | 0.096 | -738 | -732 | 0.078 | 735
2015-12-08 | 13:34 | 101.1 | 2.85 | 0.102 | 0.251 | -1012 | -1212 | 0.1765 | 1112 | 2015-12-08 | 13:52 | 74.4 | 2.87 | 0.061 | 0.097 | -744 | -734 | 0.079 | 739
2015-12-08 | 13:34 | 101.6 | 2.84 | 0.101 | 0.251 | -1017 | -1215 | 0.176 | 1116 | 2015-12-08 | 13:52 | 74.9 | 2.88 | 0.061 | 0.098 | -750 | -741 | 0.0795 | 745.5
2015-12-08 | 13:34 | 102 | 2.85 | 0.102 | 0.253 | -1021 | -1222 | 0.1775 | 1121.5 | 2015-12-08 | 13:52 | 75.8 | 2.88 | 0.062 | 0.099 | -757 | -745 | 0.0805 | 751
2015-12-08 | 13:34 | 102.6 | 2.84 | 0.102 | 0.254 | -1023 | -1229 | 0.178 | 1126 | 2015-12-08 | 13:52 | 76.3 | 2.88 | 0.063 | 0.1 | -762 | -752 | 0.0815 | 757
2015-12-08 | 13:34 | 103.1 | 2.85 | 0.102 | 0.255 | -1029 | -1236 | 0.1785 | 1132.5 | 2015-12-08 | 13:52 | 77 | 2.89 | 0.063 | 0.1 | -769 | -756 | 0.0815 | 762.5
2015-12-08 | 13:34 | 103.6 | 2.86 | 0.102 | 0.256 | -1036 | -1244 | 0.179 | 1140 | 2015-12-08 | 13:52 | 77.5 | 2.89 | 0.064 | 0.101 | -775 | -763 | 0.0825 | 769
2015-12-08 | 13:34 | 103.8 | 2.85 | 0.103 | 0.257 | -1039 | -1246 | 0.18 | 1142.5 | 2015-12-08 | 13:52 | 78.2 | 2.9 | 0.065 | 0.102 | -782 | -769 | 0.0835 | 775.5
2015-12-08 | 13:34 | 104.4 | 2.86 | 0.103 | 0.261 | -1043 | -1256 | 0.182 | 1149.5 | 2015-12-08 | 13:52 | 78.6 | 2.89 | 0.066 | 0.102 | -788 | -773 | 0.084 | 780.5
2015-12-08 | 13:34 | 104.9 | 2.87 | 0.103 | 0.259 | -1048 | -1261 | 0.181 | 1154.5 | 2015-12-08 | 13:52 | 79.3 | 2.9 | 0.067 | 0.104 | -791 | -781 | 0.0855 | 786
2015-12-08 | 13:34 | 105.4 | 2.86 | 0.103 | 0.262 | -1051 | -1269 | 0.1825 | 1160 | 2015-12-08 | 13:52 | 80 | 2.91 | 0.067 | 0.104 | -801 | -784 | 0.0855 | 792.5
2015-12-08 | 13:34 | 106 | 2.87 | 0.103 | 0.264 | -1058 | -1276 | 0.1835 | 1167 | 2015-12-08 | 13:52 | 80.6 | 2.91 | 0.069 | 0.105 | -805 | -789 | 0.087 | 797
2015-12-08 | 13:34 | 106.1 | 2.87 | 0.104 | 0.264 | -1062 | -1282 | 0.184 | 1172 | 2015-12-08 | 13:52 | 81.2 | 2.91 | 0.07 | 0.107 | -811 | -794 | 0.0885 | 802.5
2015-12-08 | 13:34 | 106.9 | 2.88 | 0.104 | 0.265 | -1066 | -1289 | 0.1845 | 1177.5 | 2015-12-08 | 13:52 | 81.8 | 2.91 | 0.071 | 0.106 | -819 | -800 | 0.0885 | 809.5
2015-12-08 | 13:34 | 107.3 | 2.88 | 0.105 | 0.267 | -1072 | -1293 | 0.186 | 1182.5 | 2015-12-08 | 13:52 | 82.5 | 2.91 | 0.071 | 0.108 | -826 | -807 | 0.0895 | 816.5
2015-12-08 | 13:34 | 107.7 | 2.88 | 0.105 | 0.267 | -1074 | -1301 | 0.186 | 1187.5 | 2015-12-08 | 13:52 | 82.9 | 2.93 | 0.071 | 0.108 | -833 | -810 | 0.0895 | 821.5
2015-12-08 | 13:34 | 108.1 | 2.88 | 0.105 | 0.269 | -1084 | -1308 | 0.187 | 1196 | 2015-12-08 | 13:52 | 83.5 | 2.92 | 0.073 | 0.109 | -836 | -818 | 0.091 | 827
2015-12-08 | 13:34 | 108.7 | 2.89 | 0.106 | 0.27 | -1085 | -1314 | 0.188 | 1199.5 | 2015-12-08 | 13:52 | 84.3 | 2.94 | 0.073 | 0.109 | -844 | -821 | 0.091 | 832.5
2015-12-08 | 13:34 | 109.2 | 2.9 | 0.106 | 0.271 | -1091 | -1320 | 0.1885 | 1205.5 | 2015-12-08 | 13:53 | 84.9 | 2.93 | 0.075 | 0.111 | -849 | -826 | 0.093 | 837.5
2015-12-08 | 13:34 | 109.5 | 2.89 | 0.107 | 0.274 | -1095 | -1327 | 0.1905 | 1211 | 2015-12-08 | 13:53 | 85.5 | 2.93 | 0.074 | 0.111 | -856 | -833 | 0.0925 | 844.5
2015-12-08 | 13:35 | 110.2 | 2.9 | 0.107 | 0.275 | -1098 | -1334 | 0.191 | 1216 | 2015-12-08 | 13:53 | 85.9 | 2.93 | 0.075 | 0.112 | -863 | -839 | 0.0935 | 851
2015-12-08 | 13:35 | 110.6 | 2.9 | 0.107 | 0.276 | -1104 | -1339 | 0.1915 | 1221.5 | 2015-12-08 | 13:53 | 86.7 | 2.95 | 0.076 | 0.113 | -869 | -844 | 0.0945 | 856.5
2015-12-08 | 13:35 | 111.1 | 2.91 | 0.108 | 0.276 | -1107 | -1345 | 0.192 | 1226 | 2015-12-08 | 13:53 | 87.2 | 2.94 | 0.077 | 0.113 | -876 | -847 | 0.095 | 861.5
2015-12-08 | 13:35 | 111.6 | 2.9 | 0.109 | 0.278 | -1113 | -1353 | 0.1935 | 1233 | 2015-12-08 | 13:53 | 87.8 | 2.94 | 0.077 | 0.116 | -879 | -853 | 0.0965 | 866
2015-12-08 | 13:35 | 112.2 | 2.91 | 0.109 | 0.278 | -1117 | -1361 | 0.1935 | 1239 | 2015-12-08 | 13:53 | 88.6 | 2.95 | 0.078 | 0.114 | -888 | -859 | 0.096 | 873.5
2015-12-08 | 13:35 | 112.7 | 2.92 | 0.11 | 0.28 | -1123 | -1366 | 0.195 | 1244.5 | 2015-12-08 | 13:53 | 89.2 | 2.95 | 0.079 | 0.116 | -894 | -865 | 0.0975 | 879.5
2015-12-08 | 13:35 | 112.9 | 2.92 | 0.11 | 0.282 | -1126 | -1374 | 0.196 | 1250 | 2015-12-08 | 13:53 | 89.9 | 2.97 | 0.079 | 0.118 | -900 | -870 | 0.0985 | 885
2015-12-08 | 13:35 | 113.4 | 2.92 | 0.111 | 0.282 | -1134 | -1381 | 0.1965 | 1257.5 | 2015-12-08 | 13:53 | 90.2 | 2.95 | 0.081 | 0.117 | -907 | -876 | 0.099 | 891.5
2015-12-08 | 13:35 | 114 | 2.93 | 0.11 | 0.284 | -1137 | -1384 | 0.197 | 1260.5 | 2015-12-08 | 13:53 | 91 | 2.97 | 0.082 | 0.119 | -913 | -881 | 0.1005 | 897
2015-12-08 | 13:35 | 114.5 | 2.92 | 0.11 | 0.284 | -1141 | -1392 | 0.197 | 1266.5 | 2015-12-08 | 13:53 | 91.5 | 2.96 | 0.082 | 0.119 | -920 | -885 | 0.1005 | 902.5
2015-12-08 | 13:35 | 115 | 2.93 | 0.11 | 0.286 | -1145 | -1399 | 0.198 | 1272 | 2015-12-08 | 13:53 | 92.1 | 2.96 | 0.084 | 0.121 | -925 | -891 | 0.1025 | 908
2015-12-08 | 13:35 | 115.5 | 2.94 | 0.111 | 0.287 | -1151 | -1406 | 0.199 | 1278.5 | 2015-12-08 | 13:53 | 92.9 | 2.97 | 0.083 | 0.12 | -932 | -897 | 0.1015 | 914.5
2015-12-08 | 13:35 | 115.9 | 2.94 | 0.112 | 0.288 | -1157 | -1415 | 0.2 | 1286 | 2015-12-08 | 13:53 | 93.5 | 2.98 | 0.084 | 0.122 | -938 | -903 | 0.103 | 920.5
2015-12-08 | 13:35 | 116.4 | 2.93 | 0.113 | 0.289 | -1161 | -1417 | 0.201 | 1289 | 2015-12-08 | 13:53 | 94.2 | 2.98 | 0.086 | 0.122 | -945 | -908 | 0.104 | 926.5
2015-12-08 | 13:35 | 116.7 | 2.94 | 0.113 | 0.29 | -1165 | -1425 | 0.2015 | 1295 | 2015-12-08 | 13:53 | 94.5 | 2.98 | 0.086 | 0.123 | -951 | -914 | 0.1045 | 932.5
2015-12-08 | 13:35 | 117.3 | 2.95 | 0.113 | 0.292 | -1168 | -1431 | 0.2025 | 1299.5 | 2015-12-08 | 13:53 | 95.3 | 2.98 | 0.086 | 0.123 | -958 | -919 | 0.1045 | 938.5
2015-12-08 | 13:35 | 117.8 | 2.95 | 0.113 | 0.294 | -1173 | -1438 | 0.2035 | 1305.5 | 2015-12-08 | 13:53 | 95.9 | 2.99 | 0.087 | 0.124 | -965 | -924 | 0.1055 | 944.5
2015-12-08 | 13:35 | 118.3 | 2.95 | 0.115 | 0.294 | -1181 | -1445 | 0.2045 | 1313 | 2015-12-08 | 13:53 | 96.6 | 2.99 | 0.088 | 0.125 | -969 | -928 | 0.1065 | 948.5
2015-12-08 | 13:35 | 118.7 | 2.95 | 0.115 | 0.295 | -1184 | -1448 | 0.205 | 1316 | 2015-12-08 | 13:53 | 97.2 | 2.99 | 0.089 | 0.125 | -976 | -936 | 0.107 | 956
2015-12-08 | 13:35 | 119.2 | 2.96 | 0.115 | 0.298 | -1187 | -1458 | 0.2065 | 1322.5 | 2015-12-08 | 13:53 | 97.9 | 2.99 | 0.091 | 0.126 | -983 | -941 | 0.1085 | 962
2015-12-08 | 13:35 | 119.7 | 2.95 | 0.116 | 0.298 | -1194 | -1463 | 0.207 | 1328.5 | 2015-12-08 | 13:53 | 98.5 | 3.01 | 0.09 | 0.128 | -990 | -947 | 0.109 | 968.5
2015-12-08 | 13:35 | 120.2 | 2.96 | 0.116 | 0.299 | -1196 | -1470 | 0.2075 | 1333 | 2015-12-08 | 13:53 | 99 | 3 | 0.091 | 0.129 | -996 | -952 | 0.11 | 974
2015-12-08 | 13:35 | 120.7 | 2.97 | 0.116 | 0.301 | -1205 | -1477 | 0.2085 | 1341 | 2015-12-08 | 13:53 | 99.6 | 3 | 0.093 | 0.13 | -1002 | -957 | 0.1115 | 979.5
2015-12-08 | 13:35 | 120.9 | 2.97 | 0.117 | 0.301 | -1208 | -1483 | 0.209 | 1345.5 | 2015-12-08 | 13:53 | 100.4 | 3.01 | 0.092 | 0.13 | -1009 | -962 | 0.111 | 985.5
2015-12-08 | 13:35 | 121.8 | 2.96 | 0.116 | 0.302 | -1213 | -1490 | 0.209 | 1351.5 | 2015-12-08 | 13:53 | 101 | 3.02 | 0.094 | 0.132 | -1013 | -967 | 0.113 | 990
2015-12-08 | 13:35 | 121.9 | 2.97 | 0.118 | 0.303 | -1217 | -1493 | 0.2105 | 1355 | 2015-12-08 | 13:53 | 101.6 | 3.01 | 0.094 | 0.131 | -1021 | -975 | 0.1125 | 998
2015-12-08 | 13:35 | 122.5 | 2.97 | 0.117 | 0.304 | -1220 | -1502 | 0.2105 | 1361 | 2015-12-08 | 13:53 | 102.3 | 3.02 | 0.095 | 0.132 | -1029 | -979 | 0.1135 | 1004
2015-12-08 | 13:35 | 123 | 2.97 | 0.119 | 0.306 | -1226 | -1509 | 0.2125 | 1367.5 | 2015-12-08 | 13:53 | 103 | 3.02 | 0.097 | 0.133 | -1034 | -985 | 0.115 | 1009.5
2015-12-08 | 13:35 | 123.6 | 2.99 | 0.119 | 0.308 | -1232 | -1515 | 0.2135 | 1373.5 | 2015-12-08 | 13:53 | 103.3 | 3.02 | 0.097 | 0.135 | -1042 | -990 | 0.116 | 1016
2015-12-08 | 13:35 | 124.1 | 2.99 | 0.119 | 0.308 | -1235 | -1522 | 0.2135 | 1378.5 | 2015-12-08 | 13:53 | 104.1 | 3.03 | 0.097 | 0.135 | -1047 | -996 | 0.116 | 1021.5
2015-12-08 | 13:35 | 124.4 | 2.99 | 0.12 | 0.31 | -1240 | -1526 | 0.215 | 1383 | 2015-12-08 | 13:53 | 104.7 | 3.03 | 0.099 | 0.135 | -1054 | -1001 | 0.117 | 1027.5
2015-12-08 | 13:35 | 124.8 | 2.99 | 0.12 | 0.312 | -1242 | -1536 | 0.216 | 1389 | 2015-12-08 | 13:53 | 105.4 | 3.03 | 0.099 | 0.137 | -1060 | -1008 | 0.118 | 1034
2015-12-08 | 13:35 | 125.5 | 2.99 | 0.12 | 0.313 | -1249 | -1540 | 0.2165 | 1394.5 | 2015-12-08 | 13:53 | 106 | 3.03 | 0.1 | 0.138 | -1066 | -1013 | 0.119 | 1039.5
2015-12-08 | 13:35 | 126 | 3 | 0.121 | 0.315 | -1255 | -1548 | 0.218 | 1401.5 | 2015-12-08 | 13:53 | 106.6 | 3.04 | 0.102 | 0.138 | -1072 | -1018 | 0.12 | 1045
2015-12-08 | 13:35 | 126.4 | 2.99 | 0.121 | 0.314 | -1257 | -1554 | 0.2175 | 1405.5 | 2015-12-08 | 13:53 | 107.3 | 3.05 | 0.102 | 0.14 | -1078 | -1025 | 0.121 | 1051.5
2015-12-08 | 13:35 | 126.7 | 2.99 | 0.122 | 0.316 | -1263 | -1560 | 0.219 | 1411.5 | 2015-12-08 | 13:53 | 107.7 | 3.05 | 0.102 | 0.14 | -1086 | -1029 | 0.121 | 1057.5
2015-12-08 | 13:35 | 127.4 | 3.01 | 0.121 | 0.317 | -1267 | -1568 | 0.219 | 1417.5 | 2015-12-08 | 13:53 | 108.4 | 3.05 | 0.102 | 0.141 | -1091 | -1036 | 0.1215 | 1063.5
2015-12-08 | 13:35 | 127.8 | 3 | 0.122 | 0.318 | -1272 | -1572 | 0.22 | 1422 | 2015-12-08 | 13:53 | 109.1 | 3.04 | 0.103 | 0.142 | -1098 | -1041 | 0.1225 | 1069.5
2015-12-08 | 13:35 | 128.3 | 3.02 | 0.123 | 0.319 | -1277 | -1581 | 0.221 | 1429 | 2015-12-08 | 13:53 | 109.7 | 3.05 | 0.104 | 0.143 | -1104 | -1047 | 0.1235 | 1075.5
2015-12-08 | 13:35 | 128.8 | 3.01 | 0.123 | 0.32 | -1281 | -1586 | 0.2215 | 1433.5 | 2015-12-08 | 13:53 | 110.5 | 3.05 | 0.105 | 0.143 | -1111 | -1052 | 0.124 | 1081.5
2015-12-08 | 13:35 | 129.3 | 3.01 | 0.122 | 0.322 | -1286 | -1594 | 0.222 | 1440 | 2015-12-08 | 13:53 | 110.9 | 3.06 | 0.106 | 0.145 | -1118 | -1055 | 0.1255 | 1086.5
2015-12-08 | 13:35 | 129.6 | 3.01 | 0.123 | 0.325 | -1291 | -1601 | 0.224 | 1446 | 2015-12-08 | 13:53 | 111.6 | 3.06 | 0.107 | 0.145 | -1122 | -1064 | 0.126 | 1093
2015-12-08 | 13:35 | 130 | 3.02 | 0.123 | 0.325 | -1294 | -1607 | 0.224 | 1450.5 | 2015-12-08 | 13:53 | 112.3 | 3.06 | 0.108 | 0.146 | -1131 | -1068 | 0.127 | 1099.5
2015-12-08 | 13:35 | 130.6 | 3.03 | 0.124 | 0.326 | -1302 | -1614 | 0.225 | 1458 | 2015-12-08 | 13:53 | 112.9 | 3.06 | 0.108 | 0.146 | -1136 | -1074 | 0.127 | 1105
2015-12-08 | 13:35 | 131.1 | 3.03 | 0.125 | 0.328 | -1305 | -1618 | 0.2265 | 1461.5 | 2015-12-08 | 13:53 | 113.5 | 3.07 | 0.109 | 0.148 | -1142 | -1080 | 0.1285 | 1111
2015-12-08 | 13:35 | 131.6 | 3.03 | 0.126 | 0.328 | -1309 | -1624 | 0.227 | 1466.5 | 2015-12-08 | 13:53 | 114 | 3.08 | 0.111 | 0.148 | -1150 | -1085 | 0.1295 | 1117.5
2015-12-08 | 13:35 | 132.1 | 3.03 | 0.126 | 0.329 | -1313 | -1632 | 0.2275 | 1472.5 | 2015-12-08 | 13:53 | 114.9 | 3.07 | 0.111 | 0.148 | -1157 | -1091 | 0.1295 | 1124
2015-12-08 | 13:35 | 132.6 | 3.03 | 0.126 | 0.331 | -1317 | -1639 | 0.2285 | 1478 | 2015-12-08 | 13:53 | 115.4 | 3.08 | 0.112 | 0.149 | -1164 | -1095 | 0.1305 | 1129.5
2015-12-08 | 13:35 | 133.1 | 3.03 | 0.126 | 0.332 | -1323 | -1646 | 0.229 | 1484.5 | 2015-12-08 | 13:53 | 116 | 3.08 | 0.113 | 0.15 | -1168 | -1102 | 0.1315 | 1135
2015-12-08 | 13:35 | 133.5 | 3.04 | 0.126 | 0.332 | -1330 | -1651 | 0.229 | 1490.5 | 2015-12-08 | 13:53 | 116.7 | 3.08 | 0.114 | 0.152 | -1176 | -1108 | 0.133 | 1142
2015-12-08 | 13:35 | 133.8 | 3.04 | 0.127 | 0.335 | -1333 | -1657 | 0.231 | 1495 | 2015-12-08 | 13:53 | 117.3 | 3.09 | 0.114 | 0.152 | -1181 | -1112 | 0.133 | 1146.5
2015-12-08 | 13:35 | 134.4 | 3.05 | 0.127 | 0.337 | -1337 | -1664 | 0.232 | 1500.5 | 2015-12-08 | 13:53 | 118 | 3.09 | 0.115 | 0.153 | -1188 | -1119 | 0.134 | 1153.5
2015-12-08 | 13:35 | 134.9 | 3.05 | 0.129 | 0.338 | -1341 | -1672 | 0.2335 | 1506.5 | 2015-12-08 | 13:53 | 118.3 | 3.09 | 0.116 | 0.155 | -1195 | -1123 | 0.1355 | 1159
2015-12-08 | 13:35 | 135.4 | 3.05 | 0.129 | 0.339 | -1347 | -1678 | 0.234 | 1512.5 | 2015-12-08 | 13:53 | 119.2 | 3.1 | 0.117 | 0.154 | -1199 | -1131 | 0.1355 | 1165
2015-12-08 | 13:35 | 135.8 | 3.06 | 0.129 | 0.339 | -1352 | -1682 | 0.234 | 1517 | 2015-12-08 | 13:53 | 119.8 | 3.1 | 0.118 | 0.156 | -1208 | -1134 | 0.137 | 1171
2015-12-08 | 13:35 | 136.3 | 3.06 | 0.13 | 0.342 | -1354 | -1691 | 0.236 | 1522.5 | 2015-12-08 | 13:53 | 120.4 | 3.1 | 0.118 | 0.157 | -1212 | -1140 | 0.1375 | 1176
2015-12-08 | 13:35 | 136.8 | 3.06 | 0.13 | 0.341 | -1363 | -1697 | 0.2355 | 1530 | 2015-12-08 | 13:53 | 121.2 | 3.1 | 0.119 | 0.157 | -1220 | -1148 | 0.138 | 1184
2015-12-08 | 13:35 | 137.3 | 3.06 | 0.13 | 0.343 | -1365 | -1703 | 0.2365 | 1534 | 2015-12-08 | 13:53 | 121.5 | 3.11 | 0.12 | 0.158 | -1227 | -1152 | 0.139 | 1189.5
2015-12-08 | 13:35 | 137.8 | 3.06 | 0.13 | 0.344 | -1369 | -1711 | 0.237 | 1540 | 2015-12-08 | 13:53 | 122.4 | 3.11 | 0.121 | 0.159 | -1234 | -1159 | 0.14 | 1196.5
2015-12-08 | 13:35 | 138 | 3.06 | 0.131 | 0.344 | -1377 | -1718 | 0.2375 | 1547.5 | 2015-12-08 | 13:53 | 122.9 | 3.11 | 0.122 | 0.159 | -1240 | -1161 | 0.1405 | 1200.5
2015-12-08 | 13:35 | 138.7 | 3.07 | 0.131 | 0.346 | -1381 | -1723 | 0.2385 | 1552 | 2015-12-08 | 13:53 | 123.5 | 3.11 | 0.124 | 0.16 | -1245 | -1169 | 0.142 | 1207
2015-12-08 | 13:35 | 139.1 | 3.07 | 0.132 | 0.347 | -1386 | -1730 | 0.2395 | 1558 | 2015-12-08 | 13:53 | 124.2 | 3.13 | 0.123 | 0.16 | -1254 | -1174 | 0.1415 | 1214
2015-12-08 | 13:35 | 139.6 | 3.07 | 0.132 | 0.35 | -1389 | -1736 | 0.241 | 1562.5 | 2015-12-08 | 13:53 | 124.8 | 3.12 | 0.124 | 0.161 | -1259 | -1181 | 0.1425 | 1220
2015-12-08 | 13:35 | 140.1 | 3.07 | 0.133 | 0.35 | -1394 | -1743 | 0.2415 | 1568.5 | 2015-12-08 | 13:53 | 125.6 | 3.12 | 0.125 | 0.162 | -1266 | -1186 | 0.1435 | 1226
2015-12-08 | 13:35 | 140.6 | 3.08 | 0.133 | 0.351 | -1402 | -1751 | 0.242 | 1576.5 | 2015-12-08 | 13:53 | 126 | 3.12 | 0.126 | 0.162 | -1273 | -1192 | 0.144 | 1232.5
2015-12-08 | 13:35 | 141.1 | 3.09 | 0.132 | 0.352 | -1404 | -1756 | 0.242 | 1580 | 2015-12-08 | 13:53 | 126.9 | 3.13 | 0.127 | 0.165 | -1280 | -1198 | 0.146 | 1239
2015-12-08 | 13:35 | 141.4 | 3.08 | 0.134 | 0.353 | -1410 | -1760 | 0.2435 | 1585 | 2015-12-08 | 13:53 | 127.4 | 3.13 | 0.129 | 0.165 | -1286 | -1202 | 0.147 | 1244
2015-12-08 | 13:35 | 141.9 | 3.08 | 0.135 | 0.354 | -1412 | -1769 | 0.2445 | 1590.5 | 2015-12-08 | 13:53 | 128 | 3.13 | 0.129 | 0.167 | -1291 | -1208 | 0.148 | 1249.5
2015-12-08 | 13:35 | 142.4 | 3.08 | 0.135 | 0.355 | -1418 | -1774 | 0.245 | 1596 | 2015-12-08 | 13:53 | 128.8 | 3.14 | 0.13 | 0.166 | -1299 | -1215 | 0.148 | 1257
2015-12-08 | 13:35 | 142.8 | 3.08 | 0.134 | 0.356 | -1425 | -1782 | 0.245 | 1603.5 | 2015-12-08 | 13:53 | 129.4 | 3.14 | 0.131 | 0.167 | -1304 | -1221 | 0.149 | 1262.5
2015-12-08 | 13:35 | 143.4 | 3.1 | 0.136 | 0.358 | -1428 | -1789 | 0.247 | 1608.5 | 2015-12-08 | 13:53 | 130 | 3.14 | 0.132 | 0.168 | -1312 | -1226 | 0.15 | 1269
2015-12-08 | 13:35 | 143.7 | 3.1 | 0.136 | 0.36 | -1434 | -1795 | 0.248 | 1614.5 | 2015-12-08 | 13:53 | 130.5 | 3.15 | 0.132 | 0.168 | -1318 | -1232 | 0.15 | 1275
2015-12-08 | 13:35 | 144.3 | 3.09 | 0.136 | 0.361 | -1439 | -1802 | 0.2485 | 1620.5 | 2015-12-08 | 13:53 | 131.1 | 3.15 | 0.134 | 0.169 | -1326 | -1238 | 0.1515 | 1282
2015-12-08 | 13:35 | 144.8 | 3.11 | 0.137 | 0.362 | -1442 | -1807 | 0.2495 | 1624.5 | 2015-12-08 | 13:53 | 131.9 | 3.16 | 0.134 | 0.17 | -1331 | -1243 | 0.152 | 1287
2015-12-08 | 13:35 | 145.1 | 3.1 | 0.136 | 0.362 | -1446 | -1814 | 0.249 | 1630 | 2015-12-08 | 13:53 | 132.6 | 3.17 | 0.135 | 0.171 | -1337 | -1248 | 0.153 | 1292.5
2015-12-08 | 13:35 | 145.8 | 3.11 | 0.137 | 0.365 | -1452 | -1821 | 0.251 | 1636.5 | 2015-12-08 | 13:53 | 133.2 | 3.16 | 0.137 | 0.171 | -1343 | -1255 | 0.154 | 1299
2015-12-08 | 13:35 | 146.2 | 3.11 | 0.137 | 0.365 | -1458 | -1827 | 0.251 | 1642.5 | 2015-12-08 | 13:53 | 133.8 | 3.16 | 0.137 | 0.172 | -1350 | -1258 | 0.1545 | 1304
2015-12-08 | 13:35 | 146.7 | 3.11 | 0.138 | 0.367 | -1462 | -1834 | 0.2525 | 1648 | 2015-12-08 | 13:53 | 134.4 | 3.16 | 0.138 | 0.173 | -1355 | -1267 | 0.1555 | 1311
2015-12-08 | 13:35 | 147.1 | 3.12 | 0.138 | 0.368 | -1466 | -1840 | 0.253 | 1653 | 2015-12-08 | 13:53 | 134.9 | 3.17 | 0.139 | 0.174 | -1365 | -1271 | 0.1565 | 1318
2015-12-08 | 13:35 | 147.6 | 3.12 | 0.138 | 0.368 | -1471 | -1846 | 0.253 | 1658.5 | 2015-12-08 | 13:53 | 135.5 | 3.17 | 0.14 | 0.174 | -1369 | -1277 | 0.157 | 1323
2015-12-08 | 13:35 | 148.1 | 3.13 | 0.14 | 0.37 | -1478 | -1854 | 0.255 | 1666 | 2015-12-08 | 13:53 | 136.3 | 3.17 | 0.141 | 0.175 | -1376 | -1283 | 0.158 | 1329.5
2015-12-08 | 13:35 | 148.5 | 3.13 | 0.14 | 0.371 | -1480 | -1859 | 0.2555 | 1669.5 | 2015-12-08 | 13:53 | 136.7 | 3.18 | 0.142 | 0.177 | -1382 | -1289 | 0.1595 | 1335.5
2015-12-08 | 13:35 | 149.1 | 3.12 | 0.14 | 0.373 | -1486 | -1866 | 0.2565 | 1676 | 2015-12-08 | 13:53 | 137.6 | 3.18 | 0.142 | 0.177 | -1390 | -1295 | 0.1595 | 1342.5
2015-12-08 | 13:35 | 149.4 | 3.13 | 0.141 | 0.373 | -1489 | -1870 | 0.257 | 1679.5 | 2015-12-08 | 13:53 | 138.1 | 3.18 | 0.142 | 0.179 | -1396 | -1298 | 0.1605 | 1347
2015-12-08 | 13:35 | 149.9 | 3.13 | 0.14 | 0.376 | -1493 | -1881 | 0.258 | 1687 | 2015-12-08 | 13:53 | 138.7 | 3.2 | 0.143 | 0.18 | -1400 | -1305 | 0.1615 | 1352.5
2015-12-08 | 13:35 | 150.4 | 3.14 | 0.141 | 0.376 | -1502 | -1886 | 0.2585 | 1694 | 2015-12-08 | 13:53 | 139.5 | 3.19 | 0.144 | 0.179 | -1409 | -1310 | 0.1615 | 1359.5
2015-12-08 | 13:35 | 150.9 | 3.13 | 0.142 | 0.378 | -1505 | -1892 | 0.26 | 1698.5 | 2015-12-08 | 13:53 | 140.1 | 3.19 | 0.145 | 0.18 | -1413 | -1316 | 0.1625 | 1364.5
2015-12-08 | 13:35 | 151.4 | 3.15 | 0.142 | 0.378 | -1510 | -1899 | 0.26 | 1704.5 | 2015-12-08 | 13:53 | 140.7 | 3.21 | 0.146 | 0.181 | -1421 | -1323 | 0.1635 | 1372
2015-12-08 | 13:35 | 151.7 | 3.15 | 0.142 | 0.38 | -1514 | -1903 | 0.261 | 1708.5 | 2015-12-08 | 13:54 | 141.2 | 3.2 | 0.147 | 0.181 | -1428 | -1326 | 0.164 | 1377
2015-12-08 | 13:35 | 152.3 | 3.14 | 0.142 | 0.38 | -1517 | -1912 | 0.261 | 1714.5 | 2015-12-08 | 13:54 | 141.9 | 3.21 | 0.148 | 0.183 | -1431 | -1334 | 0.1655 | 1382.5
2015-12-08 | 13:36 | 152.6 | 3.15 | 0.143 | 0.381 | -1526 | -1917 | 0.262 | 1721.5 | 2015-12-08 | 13:54 | 142.6 | 3.21 | 0.149 | 0.183 | -1440 | -1338 | 0.166 | 1389
2015-12-08 | 13:36 | 153.3 | 3.16 | 0.142 | 0.383 | -1528 | -1922 | 0.2625 | 1725 | 2015-12-08 | 13:54 | 143.2 | 3.22 | 0.149 | 0.184 | -1446 | -1344 | 0.1665 | 1395
2015-12-08 | 13:36 | 153.6 | 3.16 | 0.144 | 0.385 | -1533 | -1930 | 0.2645 | 1731.5 | 2015-12-08 | 13:54 | 143.9 | 3.21 | 0.15 | 0.184 | -1452 | -1350 | 0.167 | 1401
2015-12-08 | 13:36 | 153.9 | 3.16 | 0.144 | 0.386 | -1536 | -1937 | 0.265 | 1736.5 | 2015-12-08 | 13:54 | 144.3 | 3.22 | 0.151 | 0.185 | -1460 | -1356 | 0.168 | 1408
2015-12-08 | 13:36 | 154.6 | 3.15 | 0.145 | 0.388 | -1542 | -1945 | 0.2665 | 1743.5 | 2015-12-08 | 13:54 | 145.3 | 3.22 | 0.152 | 0.186 | -1466 | -1362 | 0.169 | 1414
2015-12-08 | 13:36 | 155 | 3.17 | 0.144 | 0.389 | -1549 | -1948 | 0.2665 | 1748.5 | 2015-12-08 | 13:54 | 145.8 | 3.22 | 0.153 | 0.187 | -1472 | -1366 | 0.17 | 1419
2015-12-08 | 13:36 | 155.3 | 3.16 | 0.145 | 0.389 | -1551 | -1956 | 0.267 | 1753.5 | 2015-12-08 | 13:54 | 146.4 | 3.23 | 0.154 | 0.189 | -1476 | -1372 | 0.1715 | 1424
2015-12-08 | 13:36 | 156 | 3.17 | 0.145 | 0.39 | -1557 | -1963 | 0.2675 | 1760 | 2015-12-08 | 13:54 | 147.1 | 3.23 | 0.155 | 0.189 | -1485 | -1378 | 0.172 | 1431.5
2015-12-08 | 13:36 | 156.5 | 3.16 | 0.146 | 0.392 | -1561 | -1969 | 0.269 | 1765 | 2015-12-08 | 13:54 | 147.7 | 3.23 | 0.156 | 0.19 | -1490 | -1386 | 0.173 | 1438
2015-12-08 | 13:36 | 156.9 | 3.17 | 0.145 | 0.392 | -1567 | -1976 | 0.2685 | 1771.5 | 2015-12-08 | 13:54 | 148.3 | 3.24 | 0.157 | 0.19 | -1497 | -1390 | 0.1735 | 1443.5
2015-12-08 | 13:36 | 157.3 | 3.18 | 0.146 | 0.393 | -1573 | -1983 | 0.2695 | 1778 | 2015-12-08 | 13:54 | 148.8 | 3.24 | 0.157 | 0.191 | -1503 | -1395 | 0.174 | 1449
2015-12-08 | 13:36 | 157.8 | 3.17 | 0.147 | 0.395 | -1577 | -1988 | 0.271 | 1782.5 | 2015-12-08 | 13:54 | 149.4 | 3.24 | 0.158 | 0.192 | -1510 | -1401 | 0.175 | 1455.5
2015-12-08 | 13:36 | 158.3 | 3.17 | 0.147 | 0.398 | -1581 | -1993 | 0.2725 | 1787 | 2015-12-08 | 13:54 | 150.2 | 3.25 | 0.159 | 0.193 | -1517 | -1407 | 0.176 | 1462
2015-12-08 | 13:36 | 158.8 | 3.18 | 0.147 | 0.399 | -1584 | -2003 | 0.273 | 1793.5 | 2015-12-08 | 13:54 | 150.9 | 3.25 | 0.16 | 0.193 | -1522 | -1412 | 0.1765 | 1467
2015-12-08 | 13:36 | 159.3 | 3.18 | 0.148 | 0.399 | -1592 | -2010 | 0.2735 | 1801 | 2015-12-08 | 13:54 | 151.5 | 3.25 | 0.161 | 0.194 | -1527 | -1418 | 0.1775 | 1472.5
2015-12-08 | 13:36 | 159.7 | 3.18 | 0.149 | 0.401 | -1597 | -2012 | 0.275 | 1804.5 | 2015-12-08 | 13:54 | 152 | 3.25 | 0.162 | 0.195 | -1535 | -1421 | 0.1785 | 1478
2015-12-08 | 13:36 | 160.1 | 3.18 | 0.149 | 0.401 | -1598 | -2022 | 0.275 | 1810 | 2015-12-08 | 13:54 | 152.8 | 3.26 | 0.163 | 0.196 | -1538 | -1430 | 0.1795 | 1484
2015-12-08 | 13:36 | 160.5 | 3.18 | 0.149 | 0.402 | -1604 | -2026 | 0.2755 | 1815 | 2015-12-08 | 13:54 | 153.3 | 3.26 | 0.163 | 0.196 | -1548 | -1435 | 0.1795 | 1491.5
2015-12-08 | 13:36 | 161.1 | 3.18 | 0.149 | 0.403 | -1608 | -2034 | 0.276 | 1821 | 2015-12-08 | 13:54 | 153.9 | 3.27 | 0.164 | 0.197 | -1554 | -1441 | 0.1805 | 1497.5
2015-12-08 | 13:36 | 161.6 | 3.19 | 0.151 | 0.405 | -1614 | -2040 | 0.278 | 1827 | 2015-12-08 | 13:54 | 154.5 | 3.27 | 0.165 | 0.197 | -1560 | -1446 | 0.181 | 1503
2015-12-08 | 13:36 | 161.7 | 3.2 | 0.151 | 0.407 | -1621 | -2048 | 0.279 | 1834.5 | 2015-12-08 | 13:54 | 155 | 3.27 | 0.166 | 0.198 | -1567 | -1452 | 0.182 | 1509.5
2015-12-08 | 13:36 | 162.5 | 3.19 | 0.151 | 0.408 | -1624 | -2053 | 0.2795 | 1838.5 | 2015-12-08 | 13:54 | 155.8 | 3.27 | 0.167 | 0.199 | -1575 | -1458 | 0.183 | 1516.5
2015-12-08 | 13:36 | 162.9 | 3.21 | 0.151 | 0.409 | -1629 | -2057 | 0.28 | 1843 | 2015-12-08 | 13:54 | 156.3 | 3.28 | 0.168 | 0.201 | -1580 | -1462 | 0.1845 | 1521
2015-12-08 | 13:36 | 163.3 | 3.21 | 0.151 | 0.411 | -1631 | -2066 | 0.281 | 1848.5 | 2015-12-08 | 13:54 | 157.1 | 3.28 | 0.168 | 0.203 | -1585 | -1468 | 0.1855 | 1526.5
2015-12-08 | 13:36 | 163.8 | 3.2 | 0.153 | 0.411 | -1637 | -2074 | 0.282 | 1855.5 | 2015-12-08 | 13:54 | 157.7 | 3.28 | 0.169 | 0.202 | -1591 | -1474 | 0.1855 | 1532.5
2015-12-08 | 13:36 | 164.1 | 3.2 | 0.153 | 0.413 | -1643 | -2080 | 0.283 | 1861.5 | 2015-12-08 | 13:54 | 158.3 | 3.28 | 0.17 | 0.203 | -1598 | -1480 | 0.1865 | 1539
2015-12-08 | 13:36 | 164.8 | 3.2 | 0.153 | 0.414 | -1647 | -2086 | 0.2835 | 1866.5 | 2015-12-08 | 13:54 | 159 | 3.29 | 0.171 | 0.204 | -1604 | -1486 | 0.1875 | 1545
2015-12-08 | 13:36 | 165.2 | 3.21 | 0.154 | 0.415 | -1651 | -2090 | 0.2845 | 1870.5 | 2015-12-08 | 13:54 | 159.4 | 3.29 | 0.172 | 0.204 | -1611 | -1490 | 0.188 | 1550.5
2015-12-08 | 13:36 | 165.6 | 3.21 | 0.155 | 0.417 | -1655 | -2098 | 0.286 | 1876.5 | 2015-12-08 | 13:54 | 160.1 | 3.3 | 0.173 | 0.206 | -1616 | -1497 | 0.1895 | 1556.5
2015-12-08 | 13:36 | 166.2 | 3.21 | 0.154 | 0.419 | -1659 | -2104 | 0.2865 | 1881.5 | 2015-12-08 | 13:54 | 160.8 | 3.3 | 0.174 | 0.205 | -1624 | -1501 | 0.1895 | 1562.5
2015-12-08 | 13:36 | 166.7 | 3.22 | 0.155 | 0.419 | -1667 | -2112 | 0.287 | 1889.5 | 2015-12-08 | 13:54 | 161.5 | 3.3 | 0.174 | 0.206 | -1629 | -1508 | 0.19 | 1568.5
2015-12-08 | 13:36 | 167.2 | 3.22 | 0.155 | 0.42 | -1671 | -2117 | 0.2875 | 1894 | 2015-12-08 | 13:54 | 162.1 | 3.31 | 0.175 | 0.207 | -1636 | -1513 | 0.191 | 1574.5
2015-12-08 | 13:36 | 167.4 | 3.23 | 0.155 | 0.422 | -1675 | -2124 | 0.2885 | 1899.5 | 2015-12-08 | 13:54 | 162.5 | 3.31 | 0.176 | 0.208 | -1643 | -1520 | 0.192 | 1581.5
2015-12-08 | 13:36 | 167.9 | 3.23 | 0.157 | 0.422 | -1680 | -2130 | 0.2895 | 1905 | 2015-12-08 | 13:54 | 163.3 | 3.31 | 0.177 | 0.209 | -1650 | -1525 | 0.193 | 1587.5
2015-12-08 | 13:36 | 168.4 | 3.22 | 0.156 | 0.423 | -1683 | -2135 | 0.2895 | 1909 | 2015-12-08 | 13:54 | 163.8 | 3.31 | 0.178 | 0.209 | -1656 | -1530 | 0.1935 | 1593
2015-12-08 | 13:36 | 168.9 | 3.24 | 0.157 | 0.424 | -1691 | -2144 | 0.2905 | 1917.5 | 2015-12-08 | 13:54 | 164.6 | 3.32 | 0.179 | 0.21 | -1661 | -1535 | 0.1945 | 1598
2015-12-08 | 13:36 | 169.4 | 3.24 | 0.157 | 0.426 | -1695 | -2150 | 0.2915 | 1922.5 | 2015-12-08 | 13:54 | 165.3 | 3.32 | 0.18 | 0.211 | -1666 | -1541 | 0.1955 | 1603.5
2015-12-08 | 13:36 | 169.7 | 3.23 | 0.158 | 0.428 | -1699 | -2152 | 0.293 | 1925.5 | 2015-12-08 | 13:54 | 165.9 | 3.32 | 0.18 | 0.213 | -1674 | -1545 | 0.1965 | 1609.5
2015-12-08 | 13:36 | 170.2 | 3.24 | 0.158 | 0.428 | -1701 | -2162 | 0.293 | 1931.5 | 2015-12-08 | 13:54 | 166.5 | 3.33 | 0.182 | 0.213 | -1678 | -1554 | 0.1975 | 1616
2015-12-08 | 13:36 | 170.7 | 3.23 | 0.159 | 0.429 | -1707 | -2167 | 0.294 | 1937 | 2015-12-08 | 13:54 | 167 | 3.33 | 0.183 | 0.215 | -1687 | -1558 | 0.199 | 1622.5
2015-12-08 | 13:36 | 171.2 | 3.24 | 0.159 | 0.431 | -1711 | -2174 | 0.295 | 1942.5 | 2015-12-08 | 13:54 | 167.6 | 3.33 | 0.183 | 0.215 | -1692 | -1562 | 0.199 | 1627
2015-12-08 | 13:36 | 171.6 | 3.24 | 0.159 | 0.432 | -1718 | -2181 | 0.2955 | 1949.5 | 2015-12-08 | 13:54 | 168.4 | 3.33 | 0.183 | 0.216 | -1698 | -1569 | 0.1995 | 1633.5
2015-12-08 | 13:36 | 171.8 | 3.25 | 0.159 | 0.434 | -1723 | -2184 | 0.2965 | 1953.5 | 2015-12-08 | 13:54 | 168.6 | 3.34 | 0.184 | 0.217 | -1706 | -1575 | 0.2005 | 1640.5
2015-12-08 | 13:36 | 172.6 | 3.24 | 0.161 | 0.434 | -1724 | -2194 | 0.2975 | 1959 | 2015-12-08 | 13:54 | 169.6 | 3.34 | 0.185 | 0.217 | -1712 | -1581 | 0.201 | 1646.5
2015-12-08 | 13:36 | 172.9 | 3.26 | 0.16 | 0.437 | -1730 | -2198 | 0.2985 | 1964 | 2015-12-08 | 13:54 | 170.1 | 3.34 | 0.185 | 0.218 | -1718 | -1585 | 0.2015 | 1651.5
2015-12-08 | 13:36 | 173.3 | 3.26 | 0.162 | 0.438 | -1735 | -2205 | 0.3 | 1970 | 2015-12-08 | 13:54 | 170.7 | 3.35 | 0.186 | 0.218 | -1723 | -1592 | 0.202 | 1657.5
2015-12-08 | 13:36 | 173.8 | 3.25 | 0.161 | 0.438 | -1742 | -2213 | 0.2995 | 1977.5 | 2015-12-08 | 13:54 | 171.5 | 3.35 | 0.187 | 0.22 | -1730 | -1597 | 0.2035 | 1663.5
2015-12-08 | 13:36 | 174 | 3.26 | 0.162 | 0.44 | -1745 | -2220 | 0.301 | 1982.5 | 2015-12-08 | 13:54 | 171.8 | 3.35 | 0.188 | 0.22 | -1737 | -1604 | 0.204 | 1670.5
2015-12-08 | 13:36 | 174.8 | 3.26 | 0.162 | 0.44 | -1751 | -2226 | 0.301 | 1988.5 | 2015-12-08 | 13:54 | 172.7 | 3.35 | 0.189 | 0.221 | -1743 | -1610 | 0.205 | 1676.5
2015-12-08 | 13:36 | 175.2 | 3.26 | 0.164 | 0.444 | -1754 | -2229 | 0.304 | 1991.5 | 2015-12-08 | 13:54 | 173.2 | 3.35 | 0.19 | 0.221 | -1750 | -1613 | 0.2055 | 1681.5
2015-12-08 | 13:36 | 175.6 | 3.27 | 0.164 | 0.445 | -1757 | -2238 | 0.3045 | 1997.5 | 2015-12-08 | 13:54 | 173.8 | 3.36 | 0.191 | 0.222 | -1753 | -1621 | 0.2065 | 1687
2015-12-08 | 13:36 | 176.1 | 3.28 | 0.163 | 0.446 | -1764 | -2245 | 0.3045 | 2004.5 | 2015-12-08 | 13:54 | 174.5 | 3.36 | 0.192 | 0.223 | -1763 | -1625 | 0.2075 | 1694
2015-12-08 | 13:36 | 176.6 | 3.28 | 0.164 | 0.447 | -1771 | -2251 | 0.3055 | 2011 | 2015-12-08 | 13:54 | 174.9 | 3.36 | 0.192 | 0.225 | -1767 | -1631 | 0.2085 | 1699
2015-12-08 | 13:36 | 177 | 3.27 | 0.165 | 0.447 | -1773 | -2257 | 0.306 | 2015 | 2015-12-08 | 13:54 | 175.8 | 3.37 | 0.193 | 0.225 | -1774 | -1638 | 0.209 | 1706
2015-12-08 | 13:36 | 177.2 | 3.28 | 0.166 | 0.449 | -1779 | -2262 | 0.3075 | 2020.5 | 2015-12-08 | 13:54 | 176.1 | 3.37 | 0.194 | 0.226 | -1781 | -1644 | 0.21 | 1712.5
2015-12-08 | 13:36 | 177.7 | 3.29 | 0.166 | 0.45 | -1782 | -2268 | 0.308 | 2025 | 2015-12-08 | 13:54 | 177 | 3.37 | 0.195 | 0.228 | -1787 | -1649 | 0.2115 | 1718
2015-12-08 | 13:36 | 178.4 | 3.28 | 0.165 | 0.451 | -1787 | -2275 | 0.308 | 2031 | 2015-12-08 | 13:54 | 177.5 | 3.37 | 0.196 | 0.229 | -1794 | -1653 | 0.2125 | 1723.5
2015-12-08 | 13:36 | 178.7 | 3.29 | 0.166 | 0.452 | -1793 | -2282 | 0.309 | 2037.5 | 2015-12-08 | 13:54 | 178.2 | 3.38 | 0.196 | 0.228 | -1798 | -1659 | 0.212 | 1728.5
2015-12-08 | 13:36 | 179.3 | 3.29 | 0.167 | 0.453 | -1798 | -2288 | 0.31 | 2043 | 2015-12-08 | 13:54 | 178.8 | 3.38 | 0.197 | 0.23 | -1805 | -1665 | 0.2135 | 1735
2015-12-08 | 13:36 | 179.7 | 3.3 | 0.168 | 0.456 | -1803 | -2291 | 0.312 | 2047 | 2015-12-08 | 13:54 | 179.5 | 3.38 | 0.198 | 0.23 | -1812 | -1668 | 0.214 | 1740
2015-12-08 | 13:36 | 180.1 | 3.29 | 0.168 | 0.457 | -1804 | -2300 | 0.3125 | 2052 | 2015-12-08 | 13:54 | 180.1 | 3.38 | 0.199 | 0.23 | -1816 | -1676 | 0.2145 | 1746
2015-12-08 | 13:36 | 180.6 | 3.29 | 0.168 | 0.457 | -1811 | -2305 | 0.3125 | 2058 | 2015-12-08 | 13:54 | 180.6 | 3.39 | 0.2 | 0.231 | -1825 | -1680 | 0.2155 | 1752.5
2015-12-08 | 13:36 | 181.1 | 3.29 | 0.169 | 0.459 | -1815 | -2312 | 0.314 | 2063.5 | 2015-12-08 | 13:54 | 181.2 | 3.39 | 0.2 | 0.233 | -1828 | -1686 | 0.2165 | 1757
2015-12-08 | 13:36 | 181.4 | 3.31 | 0.169 | 0.46 | -1823 | -2321 | 0.3145 | 2072 | 2015-12-08 | 13:54 | 181.9 | 3.39 | 0.202 | 0.233 | -1835 | -1693 | 0.2175 | 1764
2015-12-08 | 13:36 | 181.7 | 3.3 | 0.169 | 0.462 | -1825 | -2321 | 0.3155 | 2073 | 2015-12-08 | 13:54 | 182.2 | 3.39 | 0.202 | 0.233 | -1842 | -1698 | 0.2175 | 1770
2015-12-08 | 13:36 | 182.3 | 3.31 | 0.169 | 0.463 | -1829 | -2332 | 0.316 | 2080.5 | 2015-12-08 | 13:54 | 183.1 | 3.4 | 0.203 | 0.234 | -1849 | -1704 | 0.2185 | 1776.5
2015-12-08 | 13:36 | 182.8 | 3.32 | 0.171 | 0.463 | -1834 | -2335 | 0.317 | 2084.5 | 2015-12-08 | 13:54 | 183.6 | 3.4 | 0.204 | 0.235 | -1855 | -1707 | 0.2195 | 1781
2015-12-08 | 13:36 | 183.3 | 3.32 | 0.17 | 0.464 | -1836 | -2343 | 0.317 | 2089.5 | 2015-12-08 | 13:54 | 184.3 | 3.4 | 0.205 | 0.237 | -1858 | -1714 | 0.221 | 1786
2015-12-08 | 13:36 | 183.6 | 3.32 | 0.171 | 0.467 | -1843 | -2350 | 0.319 | 2096.5 | 2015-12-08 | 13:54 | 184.9 | 3.41 | 0.206 | 0.238 | -1866 | -1720 | 0.222 | 1793
2015-12-08 | 13:36 | 183.9 | 3.33 | 0.171 | 0.468 | -1849 | -2356 | 0.3195 | 2102.5 | 2015-12-08 | 13:54 | 185.2 | 3.41 | 0.206 | 0.237 | -1873 | -1725 | 0.2215 | 1799
2015-12-08 | 13:36 | 184.6 | 3.33 | 0.172 | 0.469 | -1853 | -2363 | 0.3205 | 2108 | 2015-12-08 | 13:54 | 186.2 | 3.41 | 0.207 | 0.238 | -1879 | -1731 | 0.2225 | 1805
2015-12-08 | 13:36 | 184.9 | 3.33 | 0.173 | 0.469 | -1859 | -2368 | 0.321 | 2113.5 | 2015-12-08 | 13:54 | 186.6 | 3.42 | 0.208 | 0.239 | -1886 | -1734 | 0.2235 | 1810
2015-12-08 | 13:36 | 185.4 | 3.33 | 0.173 | 0.47 | -1860 | -2373 | 0.3215 | 2116.5 | 2015-12-08 | 13:54 | 187.2 | 3.42 | 0.209 | 0.24 | -1890 | -1742 | 0.2245 | 1816
2015-12-08 | 13:36 | 186 | 3.32 | 0.172 | 0.471 | -1865 | -2381 | 0.3215 | 2123 | 2015-12-08 | 13:54 | 187.9 | 3.43 | 0.21 | 0.241 | -1897 | -1747 | 0.2255 | 1822
2015-12-08 | 13:36 | 186.3 | 3.33 | 0.174 | 0.472 | -1873 | -2387 | 0.323 | 2130 | 2015-12-08 | 13:54 | 188.6 | 3.42 | 0.211 | 0.241 | -1904 | -1754 | 0.226 | 1829
2015-12-08 | 13:36 | 186.8 | 3.34 | 0.174 | 0.474 | -1874 | -2394 | 0.324 | 2134 | 2015-12-08 | 13:54 | 189.2 | 3.43 | 0.211 | 0.242 | -1910 | -1759 | 0.2265 | 1834.5
2015-12-08 | 13:36 | 187.1 | 3.34 | 0.175 | 0.474 | -1882 | -2400 | 0.3245 | 2141 | 2015-12-08 | 13:54 | 189.7 | 3.43 | 0.212 | 0.243 | -1916 | -1765 | 0.2275 | 1840.5
2015-12-08 | 13:36 | 187.6 | 3.33 | 0.175 | 0.477 | -1885 | -2405 | 0.326 | 2145 | 2015-12-08 | 13:54 | 190.3 | 3.43 | 0.213 | 0.243 | -1923 | -1769 | 0.228 | 1846
2015-12-08 | 13:36 | 188.1 | 3.34 | 0.176 | 0.477 | -1888 | -2412 | 0.3265 | 2150 | 2015-12-08 | 13:54 | 190.9 | 3.45 | 0.214 | 0.244 | -1928 | -1774 | 0.229 | 1851
2015-12-08 | 13:36 | 188.4 | 3.35 | 0.176 | 0.48 | -1895 | -2420 | 0.328 | 2157.5 | 2015-12-08 | 13:54 | 191.6 | 3.44 | 0.215 | 0.246 | -1933 | -1781 | 0.2305 | 1857
2015-12-08 | 13:36 | 188.9 | 3.34 | 0.175 | 0.48 | -1902 | -2426 | 0.3275 | 2164 | 2015-12-08 | 13:54 | 192.2 | 3.44 | 0.215 | 0.246 | -1941 | -1786 | 0.2305 | 1863.5
2015-12-08 | 13:36 | 189.3 | 3.35 | 0.177 | 0.481 | -1906 | -2430 | 0.329 | 2168 | 2015-12-08 | 13:54 | 192.6 | 3.44 | 0.216 | 0.246 | -1947 | -1789 | 0.231 | 1868
2015-12-08 | 13:36 | 189.8 | 3.36 | 0.177 | 0.482 | -1907 | -2438 | 0.3295 | 2172.5 | 2015-12-08 | 13:54 | 193.4 | 3.45 | 0.217 | 0.246 | -1949 | -1798 | 0.2315 | 1873.5
2015-12-08 | 13:36 | 190.3 | 3.36 | 0.178 | 0.483 | -1912 | -2443 | 0.3305 | 2177.5 | 2015-12-08 | 13:54 | 194 | 3.45 | 0.218 | 0.249 | -1959 | -1801 | 0.2335 | 1880
2015-12-08 | 13:36 | 190.7 | 3.35 | 0.178 | 0.485 | -1916 | -2450 | 0.3315 | 2183 | 2015-12-08 | 13:54 | 194.6 | 3.45 | 0.219 | 0.249 | -1964 | -1808 | 0.234 | 1886
2015-12-08 | 13:36 | 191.1 | 3.36 | 0.178 | 0.486 | -1921 | -2457 | 0.332 | 2189 | 2015-12-08 | 13:54 | 195.2 | 3.46 | 0.22 | 0.25 | -1971 | -1815 | 0.235 | 1893
2015-12-08 | 13:36 | 191.4 | 3.37 | 0.179 | 0.487 | -1929 | -2461 | 0.333 | 2195 | 2015-12-08 | 13:54 | 195.6 | 3.46 | 0.221 | 0.25 | -1978 | -1818 | 0.2355 | 1898
2015-12-08 | 13:36 | 191.9 | 3.36 | 0.179 | 0.488 | -1928 | -2470 | 0.3335 | 2199 | 2015-12-08 | 13:54 | 196.4 | 3.46 | 0.222 | 0.251 | -1981 | -1825 | 0.2365 | 1903
2015-12-08 | 13:36 | 192.5 | 3.38 | 0.18 | 0.489 | -1936 | -2474 | 0.3345 | 2205 | 2015-12-08 | 13:54 | 196.9 | 3.46 | 0.222 | 0.252 | -1990 | -1829 | 0.237 | 1909.5
2015-12-08 | 13:36 | 192.9 | 3.37 | 0.179 | 0.49 | -1940 | -2481 | 0.3345 | 2210.5 | 2015-12-08 | 13:54 | 197.7 | 3.46 | 0.223 | 0.252 | -1994 | -1835 | 0.2375 | 1914.5
2015-12-08 | 13:36 | 193.2 | 3.38 | 0.181 | 0.493 | -1943 | -2487 | 0.337 | 2215 | 2015-12-08 | 13:54 | 198.3 | 3.47 | 0.224 | 0.253 | -2001 | -1841 | 0.2385 | 1921
2015-12-08 | 13:36 | 193.6 | 3.38 | 0.181 | 0.492 | -1949 | -2495 | 0.3365 | 2222 | 2015-12-08 | 13:55 | 198.6 | 3.47 | 0.224 | 0.254 | -2007 | -1847 | 0.239 | 1927
2015-12-08 | 13:36 | 194.2 | 3.38 | 0.181 | 0.494 | -1957 | -2501 | 0.3375 | 2229 | 2015-12-08 | 13:55 | 199.4 | 3.47 | 0.224 | 0.254 | -2014 | -1853 | 0.239 | 1933.5
2015-12-08 | 13:37 | 194.6 | 3.38 | 0.181 | 0.496 | -1959 | -2504 | 0.3385 | 2231.5 | 2015-12-08 | 13:55 | 200 | 3.48 | 0.226 | 0.256 | -2021 | -1856 | 0.241 | 1938.5
2015-12-08 | 13:37 | 195.1 | 3.38 | 0.181 | 0.496 | -1964 | -2512 | 0.3385 | 2238 | 2015-12-08 | 13:55 | 200.6 | 3.48 | 0.227 | 0.256 | -2024 | -1862 | 0.2415 | 1943
2015-12-08 | 13:37 | 195.6 | 3.38 | 0.183 | 0.497 | -1967 | -2518 | 0.34 | 2242.5 | 2015-12-08 | 13:55 | 201.2 | 3.48 | 0.227 | 0.256 | -2031 | -1869 | 0.2415 | 1950
2015-12-08 | 13:37 | 195.9 | 3.39 | 0.183 | 0.499 | -1972 | -2523 | 0.341 | 2247.5 | 2015-12-08 | 13:55 | 202 | 3.48 | 0.228 | 0.257 | -2038 | -1871 | 0.2425 | 1954.5
2015-12-08 | 13:37 | 196.3 | 3.4 | 0.182 | 0.499 | -1975 | -2532 | 0.3405 | 2253.5 | 2015-12-08 | 13:55 | 202.5 | 3.49 | 0.229 | 0.259 | -2042 | -1880 | 0.244 | 1961
2015-12-08 | 13:37 | 196.7 | 3.39 | 0.183 | 0.5 | -1985 | -2536 | 0.3415 | 2260.5 | 2015-12-08 | 13:55 | 203 | 3.49 | 0.229 | 0.258 | -2051 | -1883 | 0.2435 | 1967
2015-12-08 | 13:37 | 197.2 | 3.39 | 0.183 | 0.501 | -1986 | -2542 | 0.342 | 2264 | 2015-12-08 | 13:55 | 203.6 | 3.5 | 0.231 | 0.259 | -2055 | -1889 | 0.245 | 1972
2015-12-08 | 13:37 | 197.7 | 3.41 | 0.184 | 0.502 | -1991 | -2549 | 0.343 | 2270 | 2015-12-08 | 13:55 | 204.3 | 3.49 | 0.231 | 0.261 | -2061 | -1896 | 0.246 | 1978.5
2015-12-08 | 13:37 | 197.8 | 3.4 | 0.185 | 0.504 | -1995 | -2553 | 0.3445 | 2274 | 2015-12-08 | 13:55 | 204.5 | 3.49 | 0.233 | 0.262 | -2068 | -1900 | 0.2475 | 1984
2015-12-08 | 13:37 | 198.5 | 3.4 | 0.184 | 0.507 | -1998 | -2562 | 0.3455 | 2280 | 2015-12-08 | 13:55 | 205.4 | 3.5 | 0.233 | 0.262 | -2071 | -1907 | 0.2475 | 1989
2015-12-08 | 13:37 | 198.9 | 3.41 | 0.184 | 0.508 | -2005 | -2566 | 0.346 | 2285.5 | 2015-12-08 | 13:55 | 205.9 | 3.5 | 0.234 | 0.263 | -2080 | -1910 | 0.2485 | 1995
2015-12-08 | 13:37 | 199.3 | 3.41 | 0.185 | 0.509 | -2010 | -2574 | 0.347 | 2292 | 2015-12-08 | 13:55 | 206.6 | 3.5 | 0.234 | 0.263 | -2084 | -1918 | 0.2485 | 2001
2015-12-08 | 13:37 | 199.9 | 3.42 | 0.186 | 0.509 | -2014 | -2580 | 0.3475 | 2297 | 2015-12-08 | 13:55 | 207.3 | 3.51 | 0.236 | 0.265 | -2090 | -1923 | 0.2505 | 2006.5
2015-12-08 | 13:37 | 200 | 3.41 | 0.186 | 0.51 | -2019 | -2587 | 0.348 | 2303 | 2015-12-08 | 13:55 | 207.6 | 3.51 | 0.236 | 0.265 | -2098 | -1928 | 0.2505 | 2013
2015-12-08 | 13:37 | 200.7 | 3.43 | 0.187 | 0.511 | -2022 | -2594 | 0.349 | 2308 | 2015-12-08 | 13:55 | 208.5 | 3.51 | 0.237 | 0.265 | -2104 | -1934 | 0.251 | 2019
2015-12-08 | 13:37 | 201 | 3.42 | 0.187 | 0.512 | -2027 | -2597 | 0.3495 | 2312 | 2015-12-08 | 13:55 | 208.9 | 3.51 | 0.238 | 0.266 | -2110 | -1937 | 0.252 | 2023.5
2015-12-08 | 13:37 | 201.4 | 3.43 | 0.187 | 0.513 | -2032 | -2606 | 0.35 | 2319 | 2015-12-08 | 13:55 | 209.5 | 3.52 | 0.239 | 0.267 | -2114 | -1944 | 0.253 | 2029
2015-12-08 | 13:37 | 202 | 3.42 | 0.187 | 0.516 | -2035 | -2611 | 0.3515 | 2323 | 2015-12-08 | 13:55 | 210.2 | 3.52 | 0.239 | 0.267 | -2120 | -1949 | 0.253 | 2034.5
2015-12-08 | 13:37 | 202.3 | 3.43 | 0.188 | 0.517 | -2041 | -2617 | 0.3525 | 2329 | 2015-12-08 | 13:55 | 210.8 | 3.52 | 0.24 | 0.268 | -2127 | -1954 | 0.254 | 2040.5
2015-12-08 | 13:37 | 202.8 | 3.43 | 0.188 | 0.519 | -2045 | -2624 | 0.3535 | 2334.5 | 2015-12-08 | 13:55 | 211.4 | 3.53 | 0.241 | 0.27 | -2133 | -1961 | 0.2555 | 2047
2015-12-08 | 13:37 | 203.1 | 3.43 | 0.188 | 0.52 | -2049 | -2628 | 0.354 | 2338.5 | 2015-12-08 | 13:55 | 211.9 | 3.53 | 0.242 | 0.269 | -2139 | -1966 | 0.2555 | 2052.5
2015-12-08 | 13:37 | 203.6 | 3.44 | 0.188 | 0.521 | -2053 | -2633 | 0.3545 | 2343 | 2015-12-08 | 13:55 | 212.4 | 3.53 | 0.243 | 0.271 | -2144 | -1971 | 0.257 | 2057.5
2015-12-08 | 13:37 | 204.1 | 3.44 | 0.189 | 0.522 | -2058 | -2640 | 0.3555 | 2349 | 2015-12-08 | 13:55 | 213.2 | 3.54 | 0.244 | 0.27 | -2150 | -1975 | 0.257 | 2062.5
2015-12-08 | 13:37 | 204.3 | 3.44 | 0.19 | 0.523 | -2063 | -2644 | 0.3565 | 2353.5 | 2015-12-08 | 13:55 | 213.4 | 3.54 | 0.244 | 0.271 | -2157 | -1982 | 0.2575 | 2069.5
2015-12-08 | 13:37 | 204.9 | 3.44 | 0.19 | 0.524 | -2067 | -2652 | 0.357 | 2359.5 | 2015-12-08 | 13:55 | 214.4 | 3.54 | 0.246 | 0.272 | -2164 | -1987 | 0.259 | 2075.5
2015-12-08 | 13:37 | 205.2 | 3.45 | 0.191 | 0.524 | -2072 | -2655 | 0.3575 | 2363.5 | 2015-12-08 | 13:55 | 214.8 | 3.54 | 0.246 | 0.274 | -2169 | -1991 | 0.26 | 2080
2015-12-08 | 13:37 | 205.7 | 3.45 | 0.191 | 0.525 | -2075 | -2664 | 0.358 | 2369.5 | 2015-12-08 | 13:55 | 215.5 | 3.54 | 0.248 | 0.275 | -2173 | -1998 | 0.2615 | 2085.5
2015-12-08 | 13:37 | 206.1 | 3.46 | 0.192 | 0.528 | -2084 | -2669 | 0.36 | 2376.5 | 2015-12-08 | 13:55 | 216.1 | 3.55 | 0.248 | 0.275 | -2180 | -2003 | 0.2615 | 2091.5
2015-12-08 | 13:37 | 206.3 | 3.45 | 0.192 | 0.529 | -2085 | -2676 | 0.3605 | 2380.5 | 2015-12-08 | 13:55 | 216.4 | 3.55 | 0.249 | 0.276 | -2187 | -2008 | 0.2625 | 2097.5
2015-12-08 | 13:37 | 207 | 3.45 | 0.192 | 0.53 | -2089 | -2682 | 0.361 | 2385.5 | 2015-12-08 | 13:55 | 217.3 | 3.55 | 0.251 | 0.277 | -2192 | -2014 | 0.264 | 2103
2015-12-08 | 13:37 | 207.3 | 3.45 | 0.191 | 0.53 | -2094 | -2685 | 0.3605 | 2389.5 | 2015-12-08 | 13:55 | 217.7 | 3.56 | 0.251 | 0.277 | -2199 | -2018 | 0.264 | 2108.5
2015-12-08 | 13:37 | 207.7 | 3.45 | 0.192 | 0.532 | -2096 | -2694 | 0.362 | 2395 | 2015-12-08 | 13:55 | 218.3 | 3.56 | 0.251 | 0.278 | -2204 | -2025 | 0.2645 | 2114.5
2015-12-08 | 13:37 | 208.2 | 3.46 | 0.193 | 0.532 | -2103 | -2701 | 0.3625 | 2402 | 2015-12-08 | 13:55 | 219.1 | 3.56 | 0.252 | 0.278 | -2209 | -2029 | 0.265 | 2119
2015-12-08 | 13:37 | 208.6 | 3.45 | 0.193 | 0.535 | -2109 | -2706 | 0.364 | 2407.5 | 2015-12-08 | 13:55 | 219.6 | 3.56 | 0.253 | 0.28 | -2216 | -2035 | 0.2665 | 2125.5
2015-12-08 | 13:37 | 209.1 | 3.46 | 0.193 | 0.536 | -2112 | -2712 | 0.3645 | 2412 | 2015-12-08 | 13:55 | 220.3 | 3.57 | 0.254 | 0.28 | -2221 | -2041 | 0.267 | 2131
2015-12-08 | 13:37 | 209.3 | 3.45 | 0.193 | 0.536 | -2116 | -2718 | 0.3645 | 2417 | 2015-12-08 | 13:55 | 220.7 | 3.57 | 0.256 | 0.28 | -2227 | -2047 | 0.268 | 2137
2015-12-08 | 13:37 | 209.8 | 3.46 | 0.194 | 0.537 | -2120 | -2723 | 0.3655 | 2421.5 | 2015-12-08 | 13:55 | 221.3 | 3.57 | 0.255 | 0.281 | -2232 | -2051 | 0.268 | 2141.5
2015-12-08 | 13:37 | 210.3 | 3.47 | 0.194 | 0.538 | -2125 | -2730 | 0.366 | 2427.5 | 2015-12-08 | 13:55 | 221.9 | 3.57 | 0.256 | 0.283 | -2238 | -2056 | 0.2695 | 2147
2015-12-08 | 13:37 | 210.6 | 3.47 | 0.195 | 0.541 | -2132 | -2736 | 0.368 | 2434 | 2015-12-08 | 13:55 | 222.3 | 3.58 | 0.258 | 0.283 | -2243 | -2062 | 0.2705 | 2152.5
2015-12-08 | 13:37 | 211.2 | 3.47 | 0.196 | 0.542 | -2134 | -2743 | 0.369 | 2438.5 | 2015-12-08 | 13:55 | 223.1 | 3.58 | 0.259 | 0.284 | -2250 | -2067 | 0.2715 | 2158.5
2015-12-08 | 13:37 | 211.4 | 3.46 | 0.195 | 0.542 | -2139 | -2746 | 0.3685 | 2442.5 | 2015-12-08 | 13:55 | 223.6 | 3.58 | 0.26 | 0.284 | -2256 | -2071 | 0.272 | 2163.5
2015-12-08 | 13:37 | 211.9 | 3.47 | 0.197 | 0.544 | -2141 | -2755 | 0.3705 | 2448 | 2015-12-08 | 13:55 | 224.2 | 3.58 | 0.26 | 0.286 | -2260 | -2078 | 0.273 | 2169
2015-12-08 | 13:37 | 212.3 | 3.48 | 0.196 | 0.545 | -2146 | -2760 | 0.3705 | 2453 | 2015-12-08 | 13:55 | 224.8 | 3.59 | 0.261 | 0.286 | -2268 | -2083 | 0.2735 | 2175.5
2015-12-08 | 13:37 | 212.4 | 3.47 | 0.197 | 0.546 | -2152 | -2767 | 0.3715 | 2459.5 | 2015-12-08 | 13:55 | 225.2 | 3.59 | 0.261 | 0.287 | -2273 | -2088 | 0.274 | 2180.5
2015-12-08 | 13:37 | 213.3 | 3.47 | 0.198 | 0.548 | -2157 | -2773 | 0.373 | 2465 | 2015-12-08 | 13:55 | 226.1 | 3.6 | 0.262 | 0.288 | -2279 | -2094 | 0.275 | 2186.5
2015-12-08 | 13:37 | 213.5 | 3.49 | 0.198 | 0.549 | -2161 | -2776 | 0.3735 | 2468.5 | 2015-12-08 | 13:55 | 226.4 | 3.6 | 0.263 | 0.288 | -2285 | -2097 | 0.2755 | 2191
2015-12-08 | 13:37 | 214 | 3.49 | 0.198 | 0.549 | -2163 | -2784 | 0.3735 | 2473.5 | 2015-12-08 | 13:55 | 226.9 | 3.6 | 0.264 | 0.289 | -2288 | -2104 | 0.2765 | 2196
2015-12-08 | 13:37 | 214.4 | 3.49 | 0.198 | 0.55 | -2168 | -2789 | 0.374 | 2478.5 | 2015-12-08 | 13:55 | 227.8 | 3.6 | 0.264 | 0.29 | -2298 | -2109 | 0.277 | 2203.5
2015-12-08 | 13:37 | 214.9 | 3.49 | 0.199 | 0.553 | -2176 | -2797 | 0.376 | 2486.5 | 2015-12-08 | 13:55 | 228.3 | 3.61 | 0.265 | 0.291 | -2303 | -2114 | 0.278 | 2208.5
2015-12-08 | 13:37 | 215.3 | 3.5 | 0.199 | 0.554 | -2179 | -2802 | 0.3765 | 2490.5 | 2015-12-08 | 13:55 | 229 | 3.61 | 0.266 | 0.291 | -2309 | -2119 | 0.2785 | 2214
2015-12-08 | 13:37 | 215.5 | 3.5 | 0.199 | 0.554 | -2182 | -2808 | 0.3765 | 2495 | 2015-12-08 | 13:55 | 229.4 | 3.61 | 0.267 | 0.292 | -2315 | -2125 | 0.2795 | 2220
2015-12-08 | 13:37 | 216 | 3.49 | 0.2 | 0.556 | -2187 | -2814 | 0.378 | 2500.5 | 2015-12-08 | 13:55 | 230 | 3.62 | 0.268 | 0.293 | -2320 | -2130 | 0.2805 | 2225
2015-12-08 | 13:37 | 216.5 | 3.5 | 0.202 | 0.557 | -2190 | -2821 | 0.3795 | 2505.5 | 2015-12-08 | 13:55 | 230.6 | 3.62 | 0.269 | 0.293 | -2326 | -2136 | 0.281 | 2231
2015-12-08 | 13:37 | 216.8 | 3.5 | 0.201 | 0.557 | -2195 | -2827 | 0.379 | 2511 | 2015-12-08 | 13:55 | 231.1 | 3.62 | 0.269 | 0.294 | -2331 | -2141 | 0.2815 | 2236
2015-12-08 | 13:37 | 217.3 | 3.51 | 0.201 | 0.559 | -2202 | -2833 | 0.38 | 2517.5 | 2015-12-08 | 13:55 | 231.9 | 3.62 | 0.27 | 0.295 | -2338 | -2146 | 0.2825 | 2242
2015-12-08 | 13:37 | 217.6 | 3.5 | 0.202 | 0.56 | -2205 | -2835 | 0.381 | 2520 | 2015-12-08 | 13:55 | 232.3 | 3.63 | 0.271 | 0.295 | -2343 | -2149 | 0.283 | 2246
2015-12-08 | 13:37 | 218 | 3.51 | 0.203 | 0.561 | -2208 | -2844 | 0.382 | 2526 | 2015-12-08 | 13:55 | 232.8 | 3.63 | 0.272 | 0.296 | -2347 | -2157 | 0.284 | 2252
2015-12-08 | 13:37 | 218.6 | 3.51 | 0.203 | 0.562 | -2212 | -2849 | 0.3825 | 2530.5 | 2015-12-08 | 13:55 | 233.6 | 3.64 | 0.272 | 0.296 | -2354 | -2162 | 0.284 | 2258
2015-12-08 | 13:37 | 218.7 | 3.51 | 0.204 | 0.564 | -2218 | -2856 | 0.384 | 2537 | 2015-12-08 | 13:55 | 234.1 | 3.63 | 0.273 | 0.298 | -2360 | -2167 | 0.2855 | 2263.5
2015-12-08 | 13:37 | 219.4 | 3.51 | 0.203 | 0.565 | -2223 | -2862 | 0.384 | 2542.5 | 2015-12-08 | 13:55 | 234.7 | 3.64 | 0.274 | 0.299 | -2367 | -2174 | 0.2865 | 2270.5
2015-12-08 | 13:37 | 219.6 | 3.51 | 0.205 | 0.566 | -2227 | -2864 | 0.3855 | 2545.5 | 2015-12-08 | 13:55 | 235.2 | 3.64 | 0.275 | 0.299 | -2373 | -2175 | 0.287 | 2274
2015-12-08 | 13:37 | 220 | 3.53 | 0.204 | 0.568 | -2229 | -2873 | 0.386 | 2551 | 2015-12-08 | 13:55 | 235.8 | 3.64 | 0.276 | 0.3 | -2376 | -2182 | 0.288 | 2279
2015-12-08 | 13:37 | 220.5 | 3.52 | 0.205 | 0.568 | -2234 | -2879 | 0.3865 | 2556.5 | 2015-12-08 | 13:55 | 236.4 | 3.65 | 0.277 | 0.302 | -2382 | -2187 | 0.2895 | 2284.5
2015-12-08 | 13:37 | 221 | 3.52 | 0.206 | 0.569 | -2239 | -2885 | 0.3875 | 2562 | 2015-12-08 | 13:55 | 237 | 3.65 | 0.277 | 0.302 | -2388 | -2194 | 0.2895 | 2291
2015-12-08 | 13:37 | 221.4 | 3.52 | 0.206 | 0.571 | -2246 | -2891 | 0.3885 | 2568.5 | 2015-12-08 | 13:55 | 237.6 | 3.65 | 0.278 | 0.302 | -2394 | -2199 | 0.29 | 2296.5
2015-12-08 | 13:37 | 221.6 | 3.53 | 0.207 | 0.572 | -2249 | -2897 | 0.3895 | 2573 | 2015-12-08 | 13:55 | 238 | 3.65 | 0.279 | 0.303 | -2400 | -2204 | 0.291 | 2302
2015-12-08 | 13:37 | 222 | 3.53 | 0.207 | 0.573 | -2253 | -2902 | 0.39 | 2577.5 | 2015-12-08 | 13:55 | 238.6 | 3.67 | 0.279 | 0.303 | -2406 | -2209 | 0.291 | 2307.5
2015-12-08 | 13:37 | 222.5 | 3.54 | 0.208 | 0.573 | -2255 | -2908 | 0.3905 | 2581.5 | 2015-12-08 | 13:55 | 239.2 | 3.66 | 0.281 | 0.304 | -2411 | -2214 | 0.2925 | 2312.5
2015-12-08 | 13:37 | 222.8 | 3.54 | 0.208 | 0.576 | -2264 | -2914 | 0.392 | 2589 | 2015-12-08 | 13:55 | 239.5 | 3.66 | 0.281 | 0.305 | -2417 | -2220 | 0.293 | 2318.5
2015-12-08 | 13:37 | 223.4 | 3.55 | 0.208 | 0.577 | -2265 | -2921 | 0.3925 | 2593 | 2015-12-08 | 13:55 | 240.5 | 3.66 | 0.282 | 0.305 | -2423 | -2225 | 0.2935 | 2324
2015-12-08 | 13:37 | 223.6 | 3.54 | 0.209 | 0.578 | -2271 | -2925 | 0.3935 | 2598 | 2015-12-08 | 13:55 | 240.8 | 3.67 | 0.283 | 0.306 | -2430 | -2229 | 0.2945 | 2329.5
2015-12-08 | 13:37 | 224.1 | 3.55 | 0.209 | 0.579 | -2274 | -2931 | 0.394 | 2602.5 | 2015-12-08 | 13:55 | 241.4 | 3.68 | 0.284 | 0.306 | -2433 | -2236 | 0.295 | 2334.5
2015-12-08 | 13:37 | 224.6 | 3.55 | 0.21 | 0.58 | -2277 | -2938 | 0.395 | 2607.5 | 2015-12-08 | 13:55 | 242.1 | 3.67 | 0.286 | 0.308 | -2440 | -2241 | 0.297 | 2340.5
2015-12-08 | 13:37 | 224.6 | 3.54 | 0.21 | 0.582 | -2283 | -2945 | 0.396 | 2614 | 2015-12-08 | 13:55 | 242.6 | 3.67 | 0.285 | 0.307 | -2446 | -2246 | 0.296 | 2346
2015-12-08 | 13:37 | 225.3 | 3.56 | 0.209 | 0.583 | -2289 | -2951 | 0.396 | 2620 | 2015-12-08 | 13:55 | 243.3 | 3.68 | 0.286 | 0.31 | -2451 | -2251 | 0.298 | 2351
2015-12-08 | 13:37 | 225.6 | 3.55 | 0.21 | 0.584 | -2293 | -2954 | 0.397 | 2623.5 | 2015-12-08 | 13:55 | 243.7 | 3.68 | 0.287 | 0.31 | -2457 | -2255 | 0.2985 | 2356
2015-12-08 | 13:37 | 226.1 | 3.56 | 0.21 | 0.585 | -2294 | -2960 | 0.3975 | 2627 | 2015-12-08 | 13:55 | 244.3 | 3.68 | 0.288 | 0.31 | -2463 | -2262 | 0.299 | 2362.5
2015-12-08 | 13:37 | 226.4 | 3.56 | 0.211 | 0.586 | -2300 | -2967 | 0.3985 | 2633.5 | 2015-12-08 | 13:55 | 244.9 | 3.68 | 0.289 | 0.311 | -2468 | -2267 | 0.3 | 2367.5
2015-12-08 | 13:37 | 226.9 | 3.56 | 0.211 | 0.588 | -2306 | -2973 | 0.3995 | 2639.5 | 2015-12-08 | 13:55 | 245.5 | 3.69 | 0.291 | 0.312 | -2474 | -2272 | 0.3015 | 2373
2015-12-08 | 13:37 | 227.3 | 3.56 | 0.212 | 0.589 | -2307 | -2979 | 0.4005 | 2643 | 2015-12-08 | 13:55 | 246 | 3.69 | 0.29 | 0.312 | -2479 | -2278 | 0.301 | 2378.5
2015-12-08 | 13:37 | 227.6 | 3.57 | 0.212 | 0.591 | -2313 | -2984 | 0.4015 | 2648.5 | 2015-12-08 | 13:55 | 246.4 | 3.7 | 0.291 | 0.313 | -2486 | -2282 | 0.302 | 2384
2015-12-08 | 13:37 | 227.9 | 3.58 | 0.213 | 0.592 | -2315 | -2989 | 0.4025 | 2652 | 2015-12-08 | 13:55 | 247 | 3.7 | 0.292 | 0.313 | -2491 | -2287 | 0.3025 | 2389
2015-12-08 | 13:37 | 228.4 | 3.58 | 0.213 | 0.593 | -2318 | -2996 | 0.403 | 2657 | 2015-12-08 | 13:55 | 247.6 | 3.7 | 0.293 | 0.314 | -2497 | -2294 | 0.3035 | 2395.5
2015-12-08 | 13:37 | 228.5 | 3.57 | 0.212 | 0.595 | -2325 | -3000 | 0.4035 | 2662.5 | 2015-12-08 | 13:55 | 248 | 3.71 | 0.294 | 0.315 | -2504 | -2297 | 0.3045 | 2400.5
2015-12-08 | 13:37 | 229.3 | 3.58 | 0.213 | 0.595 | -2328 | -3009 | 0.404 | 2668.5 | 2015-12-08 | 13:55 | 248.7 | 3.72 | 0.296 | 0.315 | -2506 | -2303 | 0.3055 | 2404.5
2015-12-08 | 13:37 | 229.5 | 3.58 | 0.213 | 0.597 | -2333 | -3011 | 0.405 | 2672 | 2015-12-08 | 13:55 | 249.2 | 3.72 | 0.295 | 0.317 | -2515 | -2307 | 0.306 | 2411
2015-12-08 | 13:37 | 229.9 | 3.58 | 0.215 | 0.597 | -2336 | -3017 | 0.406 | 2676.5 | 2015-12-08 | 13:55 | 249.8 | 3.72 | 0.296 | 0.317 | -2518 | -2313 | 0.3065 | 2415.5
2015-12-08 | 13:37 | 230.4 | 3.58 | 0.215 | 0.598 | -2340 | -3024 | 0.4065 | 2682 | 2015-12-08 | 13:55 | 250.4 | 3.72 | 0.297 | 0.318 | -2525 | -2319 | 0.3075 | 2422
2015-12-08 | 13:37 | 230.5 | 3.58 | 0.215 | 0.6 | -2348 | -3030 | 0.4075 | 2689 | 2015-12-08 | 13:56 | 250.7 | 3.72 | 0.298 | 0.319 | -2531 | -2324 | 0.3085 | 2427.5
2015-12-08 | 13:38 | 231.1 | 3.6 | 0.215 | 0.603 | -2350 | -3035 | 0.409 | 2692.5 | 2015-12-08 | 13:56 | 251.5 | 3.72 | 0.298 | 0.319 | -2537 | -2330 | 0.3085 | 2433.5
2015-12-08 | 13:38 | 231.5 | 3.6 | 0.215 | 0.603 | -2354 | -3040 | 0.409 | 2697 | 2015-12-08 | 13:56 | 251.9 | 3.72 | 0.299 | 0.319 | -2541 | -2332 | 0.309 | 2436.5
2015-12-08 | 13:38 | 231.9 | 3.59 | 0.217 | 0.604 | -2356 | -3045 | 0.4105 | 2700.5 | 2015-12-08 | 13:56 | 252.5 | 3.73 | 0.3 | 0.32 | -2546 | -2338 | 0.31 | 2442
2015-12-08 | 13:38 | 232.2 | 3.6 | 0.217 | 0.605 | -2360 | -3052 | 0.411 | 2706 | 2015-12-08 | 13:56 | 253.1 | 3.73 | 0.301 | 0.322 | -2551 | -2343 | 0.3115 | 2447
2015-12-08 | 13:38 | 232.7 | 3.6 | 0.217 | 0.606 | -2366 | -3056 | 0.4115 | 2711 | 2015-12-08 | 13:56 | 253.6 | 3.73 | 0.302 | 0.322 | -2558 | -2347 | 0.312 | 2452.5
2015-12-08 | 13:38 | 233.1 | 3.61 | 0.217 | 0.607 | -2369 | -3065 | 0.412 | 2717 | 2015-12-08 | 13:56 | 254.1 | 3.73 | 0.303 | 0.323 | -2560 | -2355 | 0.313 | 2457.5
2015-12-08 | 13:38 | 233.3 | 3.61 | 0.217 | 0.608 | -2374 | -3069 | 0.4125 | 2721.5 | 2015-12-08 | 13:56 | 254.6 | 3.74 | 0.303 | 0.323 | -2570 | -2359 | 0.313 | 2464.5
2015-12-08 | 13:38 | 233.7 | 3.6 | 0.218 | 0.61 | -2377 | -3074 | 0.414 | 2725.5 | 2015-12-08 | 13:56 | 255.2 | 3.74 | 0.304 | 0.324 | -2573 | -2363 | 0.314 | 2468
2015-12-08 | 13:38 | 234.2 | 3.62 | 0.218 | 0.611 | -2381 | -3082 | 0.4145 | 2731.5 | 2015-12-08 | 13:56 | 255.8 | 3.74 | 0.305 | 0.324 | -2579 | -2369 | 0.3145 | 2474
2015-12-08 | 13:38 | 234.3 | 3.61 | 0.219 | 0.613 | -2389 | -3083 | 0.416 | 2736 | 2015-12-08 | 13:56 | 256.1 | 3.74 | 0.305 | 0.325 | -2585 | -2371 | 0.315 | 2478
2015-12-08 | 13:38 | 234.9 | 3.61 | 0.22 | 0.614 | -2387 | -3093 | 0.417 | 2740 | 2015-12-08 | 13:56 | 256.8 | 3.74 | 0.305 | 0.326 | -2588 | -2381 | 0.3155 | 2484.5
2015-12-08 | 13:38 | 235.3 | 3.61 | 0.22 | 0.615 | -2396 | -3096 | 0.4175 | 2746 | 2015-12-08 | 13:56 | 257.3 | 3.75 | 0.306 | 0.326 | -2596 | -2384 | 0.316 | 2490
2015-12-08 | 13:38 | 235.7 | 3.62 | 0.221 | 0.617 | -2397 | -3102 | 0.419 | 2749.5 | 2015-12-08 | 13:56 | 257.9 | 3.75 | 0.307 | 0.326 | -2601 | -2389 | 0.3165 | 2495
2015-12-08 | 13:38 | 236 | 3.62 | 0.221 | 0.618 | -2401 | -3108 | 0.4195 | 2754.5 | 2015-12-08 | 13:56 | 258.4 | 3.75 | 0.307 | 0.328 | -2607 | -2395 | 0.3175 | 2501
2015-12-08 | 13:38 | 236.3 | 3.63 | 0.221 | 0.618 | -2409 | -3116 | 0.4195 | 2762.5 | 2015-12-08 | 13:56 | 258.7 | 3.75 | 0.308 | 0.328 | -2612 | -2399 | 0.318 | 2505.5
2015-12-08 | 13:38 | 236.8 | 3.62 | 0.222 | 0.619 | -2412 | -3120 | 0.4205 | 2766 | 2015-12-08 | 13:56 | 259.4 | 3.76 | 0.309 | 0.329 | -2617 | -2403 | 0.319 | 2510
2015-12-08 | 13:38 | 237.1 | 3.63 | 0.221 | 0.62 | -2415 | -3124 | 0.4205 | 2769.5 | 2015-12-08 | 13:56 | 260 | 3.77 | 0.31 | 0.329 | -2622 | -2408 | 0.3195 | 2515
2015-12-08 | 13:38 | 237.5 | 3.63 | 0.222 | 0.622 | -2419 | -3130 | 0.422 | 2774.5 | 2015-12-08 | 13:56 | 260.4 | 3.76 | 0.31 | 0.33 | -2629 | -2413 | 0.32 | 2521
2015-12-08 | 13:38 | 238 | 3.63 | 0.222 | 0.623 | -2423 | -3137 | 0.4225 | 2780 | 2015-12-08 | 13:56 | 261.1 | 3.76 | 0.312 | 0.331 | -2632 | -2417 | 0.3215 | 2524.5
2015-12-08 | 13:38 | 238.3 | 3.64 | 0.222 | 0.625 | -2429 | -3141 | 0.4235 | 2785 | 2015-12-08 | 13:56 | 261.5 | 3.76 | 0.312 | 0.331 | -2639 | -2420 | 0.3215 | 2529.5
2015-12-08 | 13:38 | 238.6 | 3.63 | 0.223 | 0.627 | -2431 | -3149 | 0.425 | 2790 | 2015-12-08 | 13:56 | 262.1 | 3.77 | 0.312 | 0.331 | -2643 | -2427 | 0.3215 | 2535
2015-12-08 | 13:38 | 239 | 3.64 | 0.224 | 0.627 | -2435 | -3154 | 0.4255 | 2794.5 | 2015-12-08 | 13:56 | 262.7 | 3.77 | 0.314 | 0.334 | -2650 | -2434 | 0.324 | 2542
2015-12-08 | 13:38 | 239.2 | 3.65 | 0.224 | 0.629 | -2437 | -3160 | 0.4265 | 2798.5 | 2015-12-08 | 13:56 | 262.9 | 3.77 | 0.314 | 0.334 | -2656 | -2439 | 0.324 | 2547.5
2015-12-08 | 13:38 | 239.9 | 3.65 | 0.224 | 0.63 | -2443 | -3166 | 0.427 | 2804.5 | 2015-12-08 | 13:56 | 263.7 | 3.78 | 0.315 | 0.335 | -2662 | -2443 | 0.325 | 2552.5
2015-12-08 | 13:38 | 240 | 3.64 | 0.224 | 0.63 | -2450 | -3170 | 0.427 | 2810 | 2015-12-08 | 13:56 | 264.2 | 3.77 | 0.316 | 0.336 | -2667 | -2446 | 0.326 | 2556.5
2015-12-08 | 13:38 | 240.5 | 3.66 | 0.224 | 0.631 | -2449 | -3177 | 0.4275 | 2813 | 2015-12-08 | 13:56 | 264.7 | 3.78 | 0.318 | 0.335 | -2672 | -2452 | 0.3265 | 2562
2015-12-08 | 13:38 | 240.8 | 3.65 | 0.225 | 0.633 | -2456 | -3182 | 0.429 | 2819 | 2015-12-08 | 13:56 | 265.3 | 3.78 | 0.317 | 0.336 | -2676 | -2458 | 0.3265 | 2567
2015-12-08 | 13:38 | 241.2 | 3.65 | 0.225 | 0.635 | -2457 | -3188 | 0.43 | 2822.5 | 2015-12-08 | 13:56 | 265.9 | 3.79 | 0.318 | 0.337 | -2682 | -2463 | 0.3275 | 2572.5
2015-12-08 | 13:38 | 241.6 | 3.65 | 0.225 | 0.637 | -2463 | -3193 | 0.431 | 2828 | 2015-12-08 | 13:56 | 266.4 | 3.79 | 0.319 | 0.337 | -2685 | -2469 | 0.328 | 2577
2015-12-08 | 13:38 | 241.9 | 3.66 | 0.225 | 0.638 | -2470 | -3199 | 0.4315 | 2834.5 | 2015-12-08 | 13:56 | 266.8 | 3.79 | 0.319 | 0.339 | -2694 | -2472 | 0.329 | 2583
2015-12-08 | 13:38 | 242.3 | 3.67 | 0.227 | 0.638 | -2470 | -3203 | 0.4325 | 2836.5 | 2015-12-08 | 13:56 | 267.3 | 3.8 | 0.32 | 0.339 | -2698 | -2477 | 0.3295 | 2587.5
2015-12-08 | 13:38 | 242.7 | 3.66 | 0.227 | 0.639 | -2474 | -3210 | 0.433 | 2842 | 2015-12-08 | 13:56 | 267.9 | 3.8 | 0.321 | 0.34 | -2704 | -2483 | 0.3305 | 2593.5
2015-12-08 | 13:38 | 242.8 | 3.66 | 0.226 | 0.64 | -2477 | -3213 | 0.433 | 2845 | 2015-12-08 | 13:56 | 268.3 | 3.81 | 0.322 | 0.34 | -2710 | -2484 | 0.331 | 2597
2015-12-08 | 13:38 | 243.4 | 3.66 | 0.227 | 0.642 | -2481 | -3221 | 0.4345 | 2851 | 2015-12-08 | 13:56 | 269 | 3.8 | 0.324 | 0.341 | -2713 | -2492 | 0.3325 | 2602.5
2015-12-08 | 13:38 | 243.7 | 3.67 | 0.228 | 0.642 | -2489 | -3226 | 0.435 | 2857.5 | 2015-12-08 | 13:56 | 269.5 | 3.8 | 0.323 | 0.341 | -2721 | -2497 | 0.332 | 2609
2015-12-08 | 13:38 | 244.2 | 3.67 | 0.228 | 0.643 | -2490 | -3232 | 0.4355 | 2861 | 2015-12-08 | 13:56 | 270 | 3.8 | 0.324 | 0.341 | -2725 | -2501 | 0.3325 | 2613
2015-12-08 | 13:38 | 244.5 | 3.68 | 0.228 | 0.645 | -2495 | -3239 | 0.4365 | 2867 | 2015-12-08 | 13:56 | 270.5 | 3.81 | 0.326 | 0.342 | -2731 | -2507 | 0.334 | 2619
2015-12-08 | 13:38 | 244.6 | 3.67 | 0.228 | 0.645 | -2498 | -3244 | 0.4365 | 2871 | 2015-12-08 | 13:56 | 270.8 | 3.81 | 0.326 | 0.344 | -2736 | -2513 | 0.335 | 2624.5
2015-12-08 | 13:38 | 245.3 | 3.67 | 0.229 | 0.649 | -2503 | -3249 | 0.439 | 2876 | 2015-12-08 | 13:56 | 271.5 | 3.82 | 0.327 | 0.344 | -2742 | -2517 | 0.3355 | 2629.5
2015-12-08 | 13:38 | 245.5 | 3.69 | 0.23 | 0.649 | -2510 | -3254 | 0.4395 | 2882 | 2015-12-08 | 13:56 | 272.1 | 3.82 | 0.327 | 0.344 | -2747 | -2521 | 0.3355 | 2634
2015-12-08 | 13:38 | 245.9 | 3.68 | 0.229 | 0.649 | -2510 | -3259 | 0.439 | 2884.5 | 2015-12-08 | 13:56 | 272.4 | 3.82 | 0.328 | 0.346 | -2752 | -2527 | 0.337 | 2639.5
2015-12-08 | 13:38 | 246.4 | 3.69 | 0.231 | 0.652 | -2515 | -3264 | 0.4415 | 2889.5 | 2015-12-08 | 13:56 | 273.1 | 3.82 | 0.329 | 0.347 | -2757 | -2531 | 0.338 | 2644
2015-12-08 | 13:38 | 246.7 | 3.68 | 0.231 | 0.653 | -2518 | -3268 | 0.442 | 2893 | 2015-12-08 | 13:56 | 273.4 | 3.82 | 0.329 | 0.347 | -2761 | -2534 | 0.338 | 2647.5
2015-12-08 | 13:38 | 247 | 3.69 | 0.231 | 0.653 | -2520 | -3276 | 0.442 | 2898 | 2015-12-08 | 13:56 | 274 | 3.83 | 0.33 | 0.348 | -2766 | -2541 | 0.339 | 2653.5
2015-12-08 | 13:38 | 247.4 | 3.69 | 0.231 | 0.654 | -2528 | -3280 | 0.4425 | 2904 | 2015-12-08 | 13:56 | 274.7 | 3.83 | 0.331 | 0.348 | -2772 | -2546 | 0.3395 | 2659
2015-12-08 | 13:38 | 247.7 | 3.69 | 0.231 | 0.655 | -2532 | -3286 | 0.443 | 2909 | 2015-12-08 | 13:56 | 274.8 | 3.83 | 0.332 | 0.348 | -2778 | -2550 | 0.34 | 2664
2015-12-08 | 13:38 | 248.1 | 3.69 | 0.233 | 0.658 | -2534 | -3292 | 0.4455 | 2913 | 2015-12-08 | 13:56 | 275.6 | 3.83 | 0.332 | 0.349 | -2784 | -2555 | 0.3405 | 2669.5
2015-12-08 | 13:38 | 248.2 | 3.7 | 0.233 | 0.658 | -2538 | -3293 | 0.4455 | 2915.5 | 2015-12-08 | 13:56 | 276 | 3.83 | 0.333 | 0.35 | -2788 | -2558 | 0.3415 | 2673
2015-12-08 | 13:38 | 248.7 | 3.7 | 0.233 | 0.658 | -2538 | -3303 | 0.4455 | 2920.5 | 2015-12-08 | 13:56 | 276.6 | 3.85 | 0.334 | 0.351 | -2793 | -2565 | 0.3425 | 2679
2015-12-08 | 13:38 | 249.1 | 3.7 | 0.234 | 0.662 | -2547 | -3308 | 0.448 | 2927.5 | 2015-12-08 | 13:56 | 277.1 | 3.84 | 0.336 | 0.351 | -2798 | -2571 | 0.3435 | 2684.5
2015-12-08 | 13:38 | 249.4 | 3.7 | 0.234 | 0.662 | -2550 | -3313 | 0.448 | 2931.5 | 2015-12-08 | 13:56 | 277.7 | 3.84 | 0.335 | 0.351 | -2804 | -2573 | 0.343 | 2688.5
2015-12-08 | 13:38 | 249.8 | 3.7 | 0.233 | 0.663 | -2553 | -3319 | 0.448 | 2936 | 2015-12-08 | 13:56 | 278.2 | 3.84 | 0.336 | 0.352 | -2806 | -2580 | 0.344 | 2693
2015-12-08 | 13:38 | 250.1 | 3.71 | 0.234 | 0.664 | -2558 | -3326 | 0.449 | 2942 | 2015-12-08 | 13:56 | 278.6 | 3.85 | 0.338 | 0.353 | -2814 | -2584 | 0.3455 | 2699
2015-12-08 | 13:38 | 250.6 | 3.71 | 0.234 | 0.665 | -2561 | -3330 | 0.4495 | 2945.5 | 2015-12-08 | 13:56 | 279.1 | 3.85 | 0.337 | 0.353 | -2819 | -2590 | 0.345 | 2704.5
2015-12-08 | 13:38 | 250.9 | 3.71 | 0.235 | 0.667 | -2567 | -3336 | 0.451 | 2951.5 | 2015-12-08 | 13:56 | 279.7 | 3.86 | 0.338 | 0.354 | -2825 | -2595 | 0.346 | 2710
2015-12-08 | 13:38 | 251.2 | 3.71 | 0.236 | 0.668 | -2571 | -3341 | 0.452 | 2956 | 2015-12-08 | 13:56 | 279.9 | 3.85 | 0.339 | 0.354 | -2831 | -2597 | 0.3465 | 2714
2015-12-08 | 13:38 | 251.7 | 3.72 | 0.235 | 0.669 | -2573 | -3346 | 0.452 | 2959.5 | 2015-12-08 | 13:56 | 280.6 | 3.86 | 0.34 | 0.356 | -2833 | -2604 | 0.348 | 2718.5
2015-12-08 | 13:38 | 251.8 | 3.72 | 0.236 | 0.67 | -2578 | -3349 | 0.453 | 2963.5 | 2015-12-08 | 13:56 | 281.2 | 3.86 | 0.341 | 0.355 | -2840 | -2608 | 0.348 | 2724
2015-12-08 | 13:38 | 252.2 | 3.73 | 0.236 | 0.671 | -2578 | -3357 | 0.4535 | 2967.5 | 2015-12-08 | 13:56 | 281.7 | 3.86 | 0.341 | 0.358 | -2845 | -2613 | 0.3495 | 2729
2015-12-08 | 13:38 | 252.6 | 3.72 | 0.236 | 0.673 | -2584 | -3363 | 0.4545 | 2973.5 | 2015-12-08 | 13:56 | 282.2 | 3.86 | 0.342 | 0.356 | -2851 | -2618 | 0.349 | 2734.5
2015-12-08 | 13:38 | 252.9 | 3.73 | 0.237 | 0.675 | -2591 | -3368 | 0.456 | 2979.5 | 2015-12-08 | 13:56 | 282.5 | 3.88 | 0.344 | 0.359 | -2856 | -2623 | 0.3515 | 2739.5
2015-12-08 | 13:38 | 253.3 | 3.73 | 0.237 | 0.676 | -2593 | -3373 | 0.4565 | 2983 | 2015-12-08 | 13:56 | 283 | 3.88 | 0.344 | 0.36 | -2861 | -2627 | 0.352 | 2744
2015-12-08 | 13:38 | 253.5 | 3.73 | 0.238 | 0.677 | -2597 | -3376 | 0.4575 | 2986.5 | 2015-12-08 | 13:56 | 283.6 | 3.88 | 0.345 | 0.36 | -2866 | -2632 | 0.3525 | 2749
2015-12-08 | 13:38 | 253.9 | 3.73 | 0.238 | 0.678 | -2597 | -3383 | 0.458 | 2990 | 2015-12-08 | 13:56 | 283.9 | 3.88 | 0.346 | 0.361 | -2870 | -2635 | 0.3535 | 2752.5
2015-12-08 | 13:38 | 254.4 | 3.75 | 0.238 | 0.679 | -2603 | -3390 | 0.4585 | 2996.5 | 2015-12-08 | 13:56 | 284.6 | 3.89 | 0.346 | 0.362 | -2875 | -2642 | 0.354 | 2758.5
2015-12-08 | 13:38 | 254.6 | 3.74 | 0.24 | 0.68 | -2610 | -3396 | 0.46 | 3003 | 2015-12-08 | 13:56 | 285 | 3.88 | 0.346 | 0.361 | -2883 | -2645 | 0.3535 | 2764
2015-12-08 | 13:38 | 255 | 3.75 | 0.24 | 0.682 | -2611 | -3401 | 0.461 | 3006 | 2015-12-08 | 13:56 | 285.6 | 3.89 | 0.348 | 0.362 | -2887 | -2650 | 0.355 | 2768.5
2015-12-08 | 13:38 | 255.2 | 3.74 | 0.239 | 0.683 | -2615 | -3405 | 0.461 | 3010 | 2015-12-08 | 13:56 | 286.1 | 3.88 | 0.348 | 0.363 | -2892 | -2654 | 0.3555 | 2773
2015-12-08 | 13:38 | 255.6 | 3.74 | 0.241 | 0.685 | -2617 | -3410 | 0.463 | 3013.5 | 2015-12-08 | 13:56 | 286.3 | 3.89 | 0.348 | 0.364 | -2896 | -2661 | 0.356 | 2778.5
2015-12-08 | 13:38 | 256 | 3.74 | 0.24 | 0.686 | -2621 | -3416 | 0.463 | 3018.5 | 2015-12-08 | 13:56 | 287.1 | 3.89 | 0.35 | 0.363 | -2903 | -2665 | 0.3565 | 2784
2015-12-08 | 13:38 | 256.1 | 3.75 | 0.24 | 0.687 | -2627 | -3420 | 0.4635 | 3023.5 | 2015-12-08 | 13:56 | 287.5 | 3.89 | 0.35 | 0.365 | -2908 | -2669 | 0.3575 | 2788.5
2015-12-08 | 13:38 | 256.7 | 3.75 | 0.241 | 0.688 | -2627 | -3427 | 0.4645 | 3027 | 2015-12-08 | 13:56 | 287.9 | 3.89 | 0.35 | 0.365 | -2913 | -2673 | 0.3575 | 2793
2015-12-08 | 13:38 | 256.9 | 3.75 | 0.242 | 0.69 | -2633 | -3431 | 0.466 | 3032 | 2015-12-08 | 13:56 | 288.6 | 3.89 | 0.352 | 0.365 | -2917 | -2677 | 0.3585 | 2797
2015-12-08 | 13:38 | 257.3 | 3.76 | 0.242 | 0.692 | -2636 | -3437 | 0.467 | 3036.5 | 2015-12-08 | 13:56 | 288.9 | 3.9 | 0.352 | 0.366 | -2923 | -2680 | 0.359 | 2801.5
2015-12-08 | 13:38 | 257.7 | 3.76 | 0.242 | 0.692 | -2640 | -3443 | 0.467 | 3041.5 | 2015-12-08 | 13:56 | 289.4 | 3.9 | 0.353 | 0.367 | -2925 | -2687 | 0.36 | 2806
2015-12-08 | 13:38 | 257.9 | 3.76 | 0.242 | 0.693 | -2647 | -3449 | 0.4675 | 3048 | 2015-12-08 | 13:56 | 289.9 | 3.9 | 0.354 | 0.367 | -2934 | -2692 | 0.3605 | 2813
2015-12-08 | 13:38 | 258.4 | 3.77 | 0.243 | 0.694 | -2650 | -3455 | 0.4685 | 3052.5 | 2015-12-08 | 13:56 | 290.3 | 3.91 | 0.354 | 0.367 | -2938 | -2697 | 0.3605 | 2817.5
2015-12-08 | 13:38 | 258.7 | 3.76 | 0.243 | 0.697 | -2651 | -3457 | 0.47 | 3054 | 2015-12-08 | 13:56 | 290.9 | 3.91 | 0.355 | 0.368 | -2943 | -2701 | 0.3615 | 2822
2015-12-08 | 13:38 | 259 | 3.78 | 0.244 | 0.698 | -2654 | -3462 | 0.471 | 3058 | 2015-12-08 | 13:56 | 291.3 | 3.91 | 0.356 | 0.371 | -2949 | -2704 | 0.3635 | 2826.5
2015-12-08 | 13:38 | 259.4 | 3.77 | 0.243 | 0.7 | -2658 | -3468 | 0.4715 | 3063 | 2015-12-08 | 13:56 | 291.8 | 3.91 | 0.358 | 0.371 | -2952 | -2710 | 0.3645 | 2831
2015-12-08 | 13:38 | 259.7 | 3.77 | 0.244 | 0.7 | -2662 | -3472 | 0.472 | 3067 | 2015-12-08 | 13:56 | 292.4 | 3.91 | 0.359 | 0.372 | -2959 | -2716 | 0.3655 | 2837.5
2015-12-08 | 13:38 | 260 | 3.77 | 0.245 | 0.701 | -2667 | -3479 | 0.473 | 3073 | 2015-12-08 | 13:56 | 292.9 | 3.92 | 0.358 | 0.371 | -2964 | -2718 | 0.3645 | 2841
2015-12-08 | 13:38 | 260.4 | 3.78 | 0.245 | 0.703 | -2670 | -3485 | 0.474 | 3077.5 | 2015-12-08 | 13:56 | 293.4 | 3.92 | 0.36 | 0.372 | -2966 | -2723 | 0.366 | 2844.5
2015-12-08 | 13:38 | 260.5 | 3.78 | 0.245 | 0.703 | -2673 | -3491 | 0.474 | 3082 | 2015-12-08 | 13:56 | 293.7 | 3.92 | 0.36 | 0.373 | -2974 | -2727 | 0.3665 | 2850.5
2015-12-08 | 13:38 | 261 | 3.78 | 0.245 | 0.705 | -2676 | -3496 | 0.475 | 3086 | 2015-12-08 | 13:56 | 294.2 | 3.93 | 0.36 | 0.374 | -2977 | -2733 | 0.367 | 2855
2015-12-08 | 13:38 | 261.3 | 3.78 | 0.247 | 0.705 | -2681 | -3499 | 0.476 | 3090 | 2015-12-08 | 13:56 | 294.7 | 3.93 | 0.362 | 0.374 | -2984 | -2739 | 0.368 | 2861.5
2015-12-08 | 13:38 | 261.6 | 3.79 | 0.247 | 0.707 | -2685 | -3507 | 0.477 | 3096 | 2015-12-08 | 13:56 | 295 | 3.94 | 0.362 | 0.374 | -2989 | -2740 | 0.368 | 2864.5
2015-12-08 | 13:38 | 262 | 3.8 | 0.247 | 0.709 | -2687 | -3512 | 0.478 | 3099.5 | 2015-12-08 | 13:56 | 295.6 | 3.93 | 0.363 | 0.376 | -2992 | -2748 | 0.3695 | 2870
2015-12-08 | 13:38 | 262.2 | 3.8 | 0.247 | 0.71 | -2691 | -3517 | 0.4785 | 3104 | 2015-12-08 | 13:56 | 296.1 | 3.93 | 0.363 | 0.375 | -3000 | -2751 | 0.369 | 2875.5
2015-12-08 | 13:38 | 262.6 | 3.79 | 0.248 | 0.711 | -2694 | -3522 | 0.4795 | 3108 | 2015-12-08 | 13:56 | 296.7 | 3.94 | 0.364 | 0.377 | -3003 | -2756 | 0.3705 | 2879.5
2015-12-08 | 13:38 | 262.9 | 3.8 | 0.248 | 0.712 | -2698 | -3527 | 0.48 | 3112.5 | 2015-12-08 | 13:56 | 297.2 | 3.94 | 0.366 | 0.377 | -3010 | -2762 | 0.3715 | 2886
2015-12-08 | 13:38 | 263.2 | 3.8 | 0.248 | 0.713 | -2704 | -3533 | 0.4805 | 3118.5 | 2015-12-08 | 13:56 | 297.4 | 3.94 | 0.365 | 0.377 | -3015 | -2766 | 0.371 | 2890.5
2015-12-08 | 13:38 | 263.6 | 3.8 | 0.249 | 0.714 | -2705 | -3538 | 0.4815 | 3121.5 | 2015-12-08 | 13:57 | 298 | 3.94 | 0.366 | 0.378 | -3018 | -2770 | 0.372 | 2894
2015-12-08 | 13:39 | 263.7 | 3.8 | 0.25 | 0.716 | -2709 | -3539 | 0.483 | 3124 | 2015-12-08 | 13:57 | 298.5 | 3.94 | 0.367 | 0.379 | -3024 | -2775 | 0.373 | 2899.5
2015-12-08 | 13:39 | 264.3 | 3.8 | 0.25 | 0.717 | -2709 | -3549 | 0.4835 | 3129 | 2015-12-08 | 13:57 | 298.8 | 3.95 | 0.369 | 0.379 | -3028 | -2776 | 0.374 | 2902
2015-12-08 | 13:39 | 264.6 | 3.81 | 0.25 | 0.718 | -2715 | -3553 | 0.484 | 3134 | 2015-12-08 | 13:57 | 299.5 | 3.95 | 0.369 | 0.379 | -3031 | -2784 | 0.374 | 2907.5
2015-12-08 | 13:39 | 264.8 | 3.81 | 0.251 | 0.718 | -2721 | -3560 | 0.4845 | 3140.5 | 2015-12-08 | 13:57 | 299.9 | 3.95 | 0.369 | 0.38 | -3039 | -2788 | 0.3745 | 2913.5
2015-12-08 | 13:39 | 265.2 | 3.81 | 0.25 | 0.72 | -2724 | -3565 | 0.485 | 3144.5 | 2015-12-08 | 13:57 | 300.4 | 3.95 | 0.369 | 0.381 | -3044 | -2793 | 0.375 | 2918.5
2015-12-08 | 13:39 | 265.3 | 3.82 | 0.252 | 0.722 | -2726 | -3572 | 0.487 | 3149 | 2015-12-08 | 13:57 | 300.9 | 3.96 | 0.371 | 0.381 | -3048 | -2797 | 0.376 | 2922.5
2015-12-08 | 13:39 | 265.8 | 3.82 | 0.251 | 0.723 | -2730 | -3576 | 0.487 | 3153 | 2015-12-08 | 13:57 | 301.2 | 3.96 | 0.372 | 0.381 | -3054 | -2802 | 0.3765 | 2928
2015-12-08 | 13:39 | 266 | 3.83 | 0.252 | 0.724 | -2732 | -3581 | 0.488 | 3156.5 | 2015-12-08 | 13:57 | 301.8 | 3.96 | 0.373 | 0.383 | -3059 | -2807 | 0.378 | 2933
2015-12-08 | 13:39 | 266.5 | 3.83 | 0.252 | 0.725 | -2736 | -3587 | 0.4885 | 3161.5 | 2015-12-08 | 13:57 | 302.2 | 3.96 | 0.373 | 0.384 | -3064 | -2811 | 0.3785 | 2937.5
2015-12-08 | 13:39 | 266.8 | 3.83 | 0.253 | 0.726 | -2741 | -3593 | 0.4895 | 3167 | 2015-12-08 | 13:57 | 302.6 | 3.96 | 0.373 | 0.384 | -3069 | -2816 | 0.3785 | 2942.5
2015-12-08 | 13:39 | 267 | 3.84 | 0.253 | 0.728 | -2743 | -3595 | 0.4905 | 3169 | 2015-12-08 | 13:57 | 303.3 | 3.97 | 0.374 | 0.385 | -3072 | -2820 | 0.3795 | 2946
2015-12-08 | 13:39 | 267.4 | 3.83 | 0.253 | 0.728 | -2745 | -3602 | 0.4905 | 3173.5 | 2015-12-08 | 13:57 | 303.6 | 3.97 | 0.375 | 0.385 | -3079 | -2823 | 0.38 | 2951
2015-12-08 | 13:39 | 267.6 | 3.84 | 0.254 | 0.729 | -2749 | -3607 | 0.4915 | 3178 | 2015-12-08 | 13:57 | 304.2 | 3.97 | 0.376 | 0.386 | -3082 | -2829 | 0.381 | 2955.5
2015-12-08 | 13:39 | 267.9 | 3.83 | 0.254 | 0.73 | -2754 | -3614 | 0.492 | 3184 | 2015-12-08 | 13:57 | 304.7 | 3.97 | 0.376 | 0.386 | -3089 | -2833 | 0.381 | 2961
2015-12-08 | 13:39 | 268.4 | 3.83 | 0.255 | 0.731 | -2758 | -3620 | 0.493 | 3189 | 2015-12-08 | 13:57 | 304.9 | 3.98 | 0.377 | 0.388 | -3094 | -2839 | 0.3825 | 2966.5
2015-12-08 | 13:39 | 268.5 | 3.84 | 0.255 | 0.732 | -2762 | -3623 | 0.4935 | 3192.5 | 2015-12-08 | 13:57 | 305.5 | 3.98 | 0.378 | 0.388 | -3098 | -2842 | 0.383 | 2970
2015-12-08 | 13:39 | 268.9 | 3.85 | 0.255 | 0.735 | -2763 | -3628 | 0.495 | 3195.5 | 2015-12-08 | 13:57 | 306 | 3.98 | 0.378 | 0.388 | -3103 | -2845 | 0.383 | 2974
2015-12-08 | 13:39 | 269.2 | 3.84 | 0.256 | 0.735 | -2767 | -3634 | 0.4955 | 3200.5 | 2015-12-08 | 13:57 | 306.5 | 3.98 | 0.379 | 0.388 | -3107 | -2850 | 0.3835 | 2978.5
2015-12-08 | 13:39 | 269.6 | 3.84 | 0.256 | 0.736 | -2769 | -3639 | 0.496 | 3204 | 2015-12-08 | 13:57 | 307 | 3.98 | 0.38 | 0.389 | -3113 | -2856 | 0.3845 | 2984.5
2015-12-08 | 13:39 | 269.9 | 3.85 | 0.256 | 0.737 | -2774 | -3646 | 0.4965 | 3210 | 2015-12-08 | 13:57 | 307.4 | 3.99 | 0.381 | 0.389 | -3119 | -2859 | 0.385 | 2989
2015-12-08 | 13:39 | 270.1 | 3.85 | 0.256 | 0.739 | -2780 | -3650 | 0.4975 | 3215 | 2015-12-08 | 13:57 | 307.9 | 3.99 | 0.381 | 0.39 | -3121 | -2866 | 0.3855 | 2993.5
2015-12-08 | 13:39 | 270.5 | 3.85 | 0.257 | 0.74 | -2780 | -3655 | 0.4985 | 3217.5 | 2015-12-08 | 13:57 | 308.4 | 3.99 | 0.382 | 0.39 | -3127 | -2869 | 0.386 | 2998
2015-12-08 | 13:39 | 270.8 | 3.86 | 0.256 | 0.741 | -2783 | -3661 | 0.4985 | 3222 | 2015-12-08 | 13:57 | 308.5 | 4 | 0.383 | 0.391 | -3132 | -2874 | 0.387 | 3003
2015-12-08 | 13:39 | 270.8 | 3.86 | 0.258 | 0.742 | -2786 | -3665 | 0.5 | 3225.5 | 2015-12-08 | 13:57 | 309.2 | 4 | 0.384 | 0.391 | -3138 | -2878 | 0.3875 | 3008
2015-12-08 | 13:39 | 271.5 | 3.86 | 0.257 | 0.743 | -2788 | -3673 | 0.5 | 3230.5 | 2015-12-08 | 13:57 | 309.6 | 4 | 0.385 | 0.392 | -3144 | -2883 | 0.3885 | 3013.5
2015-12-08 | 13:39 | 271.7 | 3.86 | 0.259 | 0.743 | -2797 | -3678 | 0.501 | 3237.5 | 2015-12-08 | 13:57 | 310.1 | 4 | 0.385 | 0.392 | -3147 | -2888 | 0.3885 | 3017.5
2015-12-08 | 13:39 | 272 | 3.87 | 0.259 | 0.746 | -2796 | -3683 | 0.5025 | 3239.5 | 2015-12-08 | 13:57 | 310.6 | 4.01 | 0.386 | 0.395 | -3153 | -2892 | 0.3905 | 3022.5
2015-12-08 | 13:39 | 272.3 | 3.86 | 0.258 | 0.748 | -2800 | -3688 | 0.503 | 3244 | 2015-12-08 | 13:57 | 311.1 | 4.01 | 0.386 | 0.393 | -3158 | -2895 | 0.3895 | 3026.5
2015-12-08 | 13:39 | 272.4 | 3.87 | 0.259 | 0.748 | -2803 | -3694 | 0.5035 | 3248.5 | 2015-12-08 | 13:57 | 311.4 | 4.01 | 0.386 | 0.395 | -3160 | -2902 | 0.3905 | 3031
2015-12-08 | 13:39 | 272.9 | 3.88 | 0.259 | 0.75 | -2807 | -3699 | 0.5045 | 3253 | 2015-12-08 | 13:57 | 311.9 | 4.01 | 0.387 | 0.395 | -3168 | -2906 | 0.391 | 3037
2015-12-08 | 13:39 | 273.2 | 3.88 | 0.26 | 0.751 | -2813 | -3705 | 0.5055 | 3259 | 2015-12-08 | 13:57 | 312.3 | 4.02 | 0.388 | 0.396 | -3173 | -2909 | 0.392 | 3041
2015-12-08 | 13:39 | 273.4 | 3.87 | 0.259 | 0.752 | -2814 | -3711 | 0.5055 | 3262.5 | 2015-12-08 | 13:57 | 312.9 | 4.02 | 0.389 | 0.396 | -3177 | -2914 | 0.3925 | 3045.5
2015-12-08 | 13:39 | 273.8 | 3.87 | 0.261 | 0.753 | -2817 | -3716 | 0.507 | 3266.5 | 2015-12-08 | 13:57 | 313.2 | 4.02 | 0.389 | 0.397 | -3182 | -2916 | 0.393 | 3049
2015-12-08 | 13:39 | 274 | 3.88 | 0.26 | 0.753 | -2820 | -3719 | 0.5065 | 3269.5 | 2015-12-08 | 13:57 | 313.6 | 4.02 | 0.39 | 0.398 | -3186 | -2922 | 0.394 | 3054
2015-12-08 | 13:39 | 274.3 | 3.89 | 0.261 | 0.755 | -2820 | -3727 | 0.508 | 3273.5 | 2015-12-08 | 13:57 | 314.1 | 4.02 | 0.391 | 0.398 | -3192 | -2928 | 0.3945 | 3060
2015-12-08 | 13:39 | 274.7 | 3.88 | 0.262 | 0.756 | -2826 | -3732 | 0.509 | 3279 | 2015-12-08 | 13:57 | 314.6 | 4.03 | 0.391 | 0.398 | -3198 | -2931 | 0.3945 | 3064.5
2015-12-08 | 13:39 | 274.8 | 3.88 | 0.261 | 0.756 | -2832 | -3738 | 0.5085 | 3285 | 2015-12-08 | 13:57 | 315 | 4.03 | 0.392 | 0.399 | -3202 | -2936 | 0.3955 | 3069
2015-12-08 | 13:39 | 275.3 | 3.89 | 0.262 | 0.758 | -2832 | -3743 | 0.51 | 3287.5 | 2015-12-08 | 13:57 | 315.4 | 4.03 | 0.393 | 0.399 | -3207 | -2938 | 0.396 | 3072.5
2015-12-08 | 13:39 | 275.5 | 3.9 | 0.262 | 0.761 | -2836 | -3746 | 0.5115 | 3291 | 2015-12-08 | 13:57 | 316 | 4.04 | 0.393 | 0.401 | -3210 | -2944 | 0.397 | 3077
2015-12-08 | 13:39 | 275.9 | 3.9 | 0.263 | 0.761 | -2836 | -3754 | 0.512 | 3295 | 2015-12-08 | 13:57 | 316.4 | 4.04 | 0.394 | 0.4 | -3216 | -2949 | 0.397 | 3082.5
2015-12-08 | 13:39 | 276.1 | 3.89 | 0.263 | 0.761 | -2841 | -3760 | 0.512 | 3300.5 | 2015-12-08 | 13:57 | 316.6 | 4.04 | 0.395 | 0.401 | -3222 | -2951 | 0.398 | 3086.5
2015-12-08 | 13:39 | 276.5 | 3.9 | 0.264 | 0.763 | -2848 | -3764 | 0.5135 | 3306 | 2015-12-08 | 13:57 | 317.2 | 4.04 | 0.397 | 0.402 | -3224 | -2959 | 0.3995 | 3091.5
2015-12-08 | 13:39 | 276.6 | 3.9 | 0.264 | 0.764 | -2847 | -3770 | 0.514 | 3308.5 | 2015-12-08 | 13:57 | 317.7 | 4.04 | 0.397 | 0.402 | -3231 | -2962 | 0.3995 | 3096.5
2015-12-08 | 13:39 | 277 | 3.91 | 0.263 | 0.766 | -2851 | -3775 | 0.5145 | 3313 | 2015-12-08 | 13:57 | 318.2 | 4.04 | 0.397 | 0.403 | -3235 | -2966 | 0.4 | 3100.5
2015-12-08 | 13:39 | 277.2 | 3.91 | 0.263 | 0.767 | -2853 | -3780 | 0.515 | 3316.5 | 2015-12-08 | 13:57 | 318.6 | 4.05 | 0.398 | 0.403 | -3239 | -2970 | 0.4005 | 3104.5
2015-12-08 | 13:39 | 277.5 | 3.9 | 0.264 | 0.767 | -2855 | -3786 | 0.5155 | 3320.5 | 2015-12-08 | 13:57 | 318.9 | 4.05 | 0.398 | 0.403 | -3246 | -2975 | 0.4005 | 3110.5
2015-12-08 | 13:39 | 277.7 | 3.91 | 0.264 | 0.768 | -2860 | -3790 | 0.516 | 3325 | 2015-12-08 | 13:57 | 319.3 | 4.05 | 0.399 | 0.404 | -3250 | -2980 | 0.4015 | 3115
2015-12-08 | 13:39 | 278.1 | 3.92 | 0.264 | 0.77 | -2863 | -3796 | 0.517 | 3329.5 | 2015-12-08 | 13:57 | 319.9 | 4.06 | 0.4 | 0.404 | -3254 | -2984 | 0.402 | 3119
2015-12-08 | 13:39 | 278.3 | 3.92 | 0.264 | 0.771 | -2867 | -3801 | 0.5175 | 3334 | 2015-12-08 | 13:57 | 320 | 4.06 | 0.4 | 0.405 | -3259 | -2985 | 0.4025 | 3122
2015-12-08 | 13:39 | 278.6 | 3.91 | 0.264 | 0.773 | -2868 | -3806 | 0.5185 | 3337 | 2015-12-08 | 13:57 | 320.8 | 4.06 | 0.401 | 0.405 | -3261 | -2992 | 0.403 | 3126.5
2015-12-08 | 13:39 | 279 | 3.93 | 0.266 | 0.774 | -2870 | -3812 | 0.52 | 3341 | 2015-12-08 | 13:57 | 321.2 | 4.06 | 0.402 | 0.407 | -3269 | -2996 | 0.4045 | 3132.5
2015-12-08 | 13:39 | 279.1 | 3.93 | 0.265 | 0.775 | -2873 | -3818 | 0.52 | 3345.5 | 2015-12-08 | 13:57 | 321.6 | 4.06 | 0.403 | 0.408 | -3273 | -3001 | 0.4055 | 3137
2015-12-08 | 13:39 | 279.5 | 3.92 | 0.266 | 0.776 | -2879 | -3824 | 0.521 | 3351.5 | 2015-12-08 | 13:57 | 322 | 4.07 | 0.404 | 0.408 | -3279 | -3006 | 0.406 | 3142.5
2015-12-08 | 13:39 | 279.7 | 3.92 | 0.266 | 0.777 | -2880 | -3827 | 0.5215 | 3353.5 | 2015-12-08 | 13:57 | 322.3 | 4.07 | 0.404 | 0.409 | -3283 | -3011 | 0.4065 | 3147
2015-12-08 | 13:39 | 279.8 | 3.93 | 0.267 | 0.778 | -2883 | -3832 | 0.5225 | 3357.5 | 2015-12-08 | 13:57 | 322.9 | 4.07 | 0.405 | 0.409 | -3288 | -3014 | 0.407 | 3151
2015-12-08 | 13:39 | 280.3 | 3.93 | 0.266 | 0.779 | -2884 | -3838 | 0.5225 | 3361 | 2015-12-08 | 13:57 | 323.2 | 4.07 | 0.406 | 0.41 | -3293 | -3018 | 0.408 | 3155.5
2015-12-08 | 13:39 | 280.6 | 3.93 | 0.268 | 0.782 | -2888 | -3842 | 0.525 | 3365 | 2015-12-08 | 13:57 | 323.5 | 4.07 | 0.406 | 0.41 | -3298 | -3022 | 0.408 | 3160
2015-12-08 | 13:39 | 280.8 | 3.93 | 0.267 | 0.784 | -2893 | -3850 | 0.5255 | 3371.5 | 2015-12-08 | 13:57 | 324.2 | 4.08 | 0.407 | 0.411 | -3299 | -3028 | 0.409 | 3163.5
2015-12-08 | 13:39 | 281.2 | 3.95 | 0.267 | 0.784 | -2894 | -3854 | 0.5255 | 3374 | 2015-12-08 | 13:57 | 324.5 | 4.08 | 0.408 | 0.411 | -3307 | -3030 | 0.4095 | 3168.5
2015-12-08 | 13:39 | 281.2 | 3.94 | 0.269 | 0.786 | -2897 | -3859 | 0.5275 | 3378 | 2015-12-08 | 13:57 | 325 | 4.08 | 0.409 | 0.413 | -3311 | -3035 | 0.411 | 3173
2015-12-08 | 13:39 | 281.7 | 3.94 | 0.268 | 0.787 | -2899 | -3864 | 0.5275 | 3381.5 | 2015-12-08 | 13:57 | 325.5 | 4.08 | 0.409 | 0.412 | -3316 | -3039 | 0.4105 | 3177.5
2015-12-08 | 13:39 | 281.8 | 3.94 | 0.269 | 0.788 | -2901 | -3869 | 0.5285 | 3385 | 2015-12-08 | 13:57 | 325.6 | 4.09 | 0.41 | 0.412 | -3322 | -3043 | 0.411 | 3182.5
2015-12-08 | 13:39 | 282.2 | 3.95 | 0.268 | 0.788 | -2906 | -3876 | 0.528 | 3391 | 2015-12-08 | 13:57 | 326.3 | 4.09 | 0.411 | 0.413 | -3327 | -3049 | 0.412 | 3188
2015-12-08 | 13:39 | 282.5 | 3.94 | 0.27 | 0.789 | -2908 | -3882 | 0.5295 | 3395 | 2015-12-08 | 13:57 | 326.7 | 4.1 | 0.412 | 0.413 | -3332 | -3051 | 0.4125 | 3191.5
2015-12-08 | 13:39 | 282.7 | 3.94 | 0.27 | 0.791 | -2911 | -3883 | 0.5305 | 3397 | 2015-12-08 | 13:57 | 327.1 | 4.09 | 0.412 | 0.414 | -3335 | -3055 | 0.413 | 3195
2015-12-08 | 13:39 | 283 | 3.95 | 0.269 | 0.792 | -2911 | -3891 | 0.5305 | 3401 | 2015-12-08 | 13:57 | 327.5 | 4.1 | 0.412 | 0.414 | -3340 | -3060 | 0.413 | 3200
2015-12-08 | 13:39 | 283.3 | 3.95 | 0.27 | 0.794 | -2914 | -3897 | 0.532 | 3405.5 | 2015-12-08 | 13:57 | 327.8 | 4.1 | 0.413 | 0.416 | -3345 | -3062 | 0.4145 | 3203.5
2015-12-08 | 13:39 | 283.5 | 3.96 | 0.27 | 0.795 | -2919 | -3901 | 0.5325 | 3410 | 2015-12-08 | 13:57 | 328.3 | 4.1 | 0.414 | 0.415 | -3348 | -3068 | 0.4145 | 3208
2015-12-08 | 13:39 | 283.8 | 3.95 | 0.272 | 0.797 | -2924 | -3908 | 0.5345 | 3416 | 2015-12-08 | 13:57 | 328.8 | 4.1 | 0.415 | 0.416 | -3354 | -3072 | 0.4155 | 3213
2015-12-08 | 13:39 | 284 | 3.96 | 0.271 | 0.797 | -2924 | -3911 | 0.534 | 3417.5 | 2015-12-08 | 13:57 | 328.9 | 4.11 | 0.415 | 0.416 | -3359 | -3076 | 0.4155 | 3217.5
2015-12-08 | 13:39 | 284.3 | 3.97 | 0.271 | 0.799 | -2925 | -3917 | 0.535 | 3421 | 2015-12-08 | 13:57 | 329.6 | 4.11 | 0.416 | 0.417 | -3363 | -3081 | 0.4165 | 3222
2015-12-08 | 13:39 | 284.6 | 3.97 | 0.272 | 0.8 | -2927 | -3922 | 0.536 | 3424.5 | 2015-12-08 | 13:57 | 330 | 4.11 | 0.416 | 0.419 | -3368 | -3083 | 0.4175 | 3225.5
2015-12-08 | 13:39 | 284.9 | 3.96 | 0.272 | 0.801 | -2931 | -3927 | 0.5365 | 3429 | 2015-12-08 | 13:57 | 330.5 | 4.11 | 0.417 | 0.419 | -3372 | -3089 | 0.418 | 3230.5
2015-12-08 | 13:39 | 285.1 | 3.98 | 0.272 | 0.802 | -2936 | -3934 | 0.537 | 3435 | 2015-12-08 | 13:57 | 330.9 | 4.12 | 0.418 | 0.419 | -3378 | -3093 | 0.4185 | 3235.5
2015-12-08 | 13:39 | 285.2 | 3.97 | 0.273 | 0.804 | -2938 | -3937 | 0.5385 | 3437.5 | 2015-12-08 | 13:57 | 331.2 | 4.12 | 0.419 | 0.42 | -3383 | -3096 | 0.4195 | 3239.5
2015-12-08 | 13:39 | 285.5 | 3.98 | 0.273 | 0.804 | -2938 | -3943 | 0.5385 | 3440.5 | 2015-12-08 | 13:57 | 331.6 | 4.12 | 0.419 | 0.42 | -3385 | -3101 | 0.4195 | 3243
2015-12-08 | 13:39 | 285.9 | 3.98 | 0.274 | 0.806 | -2940 | -3949 | 0.54 | 3444.5 | 2015-12-08 | 13:57 | 332.1 | 4.12 | 0.42 | 0.421 | -3391 | -3106 | 0.4205 | 3248.5
2015-12-08 | 13:39 | 286 | 3.97 | 0.273 | 0.809 | -2943 | -3951 | 0.541 | 3447 | 2015-12-08 | 13:57 | 332.2 | 4.13 | 0.421 | 0.421 | -3396 | -3110 | 0.421 | 3253
2015-12-08 | 13:39 | 286.3 | 3.99 | 0.274 | 0.809 | -2945 | -3960 | 0.5415 | 3452.5 | 2015-12-08 | 13:57 | 333 | 4.13 | 0.421 | 0.422 | -3401 | -3114 | 0.4215 | 3257.5
2015-12-08 | 13:39 | 286.5 | 3.98 | 0.274 | 0.81 | -2951 | -3965 | 0.542 | 3458 | 2015-12-08 | 13:57 | 333.2 | 4.13 | 0.422 | 0.422 | -3407 | -3118 | 0.422 | 3262.5
2015-12-08 | 13:39 | 286.8 | 3.98 | 0.275 | 0.811 | -2952 | -3969 | 0.543 | 3460.5 | 2015-12-08 | 13:57 | 333.7 | 4.14 | 0.423 | 0.424 | -3410 | -3121 | 0.4235 | 3265.5
2015-12-08 | 13:39 | 287.1 | 3.98 | 0.274 | 0.812 | -2954 | -3975 | 0.543 | 3464.5 | 2015-12-08 | 13:57 | 334.2 | 4.13 | 0.423 | 0.423 | -3415 | -3125 | 0.423 | 3270
2015-12-08 | 13:39 | 287.2 | 3.99 | 0.274 | 0.814 | -2956 | -3981 | 0.544 | 3468.5 | 2015-12-08 | 13:57 | 334.6 | 4.13 | 0.424 | 0.424 | -3421 | -3127 | 0.424 | 3274
2015-12-08 | 13:39 | 287.6 | 3.99 | 0.276 | 0.814 | -2959 | -3986 | 0.545 | 3472.5 | 2015-12-08 | 13:57 | 334.9 | 4.14 | 0.425 | 0.424 | -3423 | -3134 | 0.4245 | 3278.5
2015-12-08 | 13:39 | 287.8 | 3.99 | 0.275 | 0.816 | -2964 | -3991 | 0.5455 | 3477.5 | 2015-12-08 | 13:57 | 335.3 | 4.14 | 0.425 | 0.424 | -3430 | -3139 | 0.4245 | 3284.5
2015-12-08 | 13:39 | 287.9 | 4 | 0.275 | 0.819 | -2963 | -3996 | 0.547 | 3479.5 | 2015-12-08 | 13:57 | 335.7 | 4.14 | 0.426 | 0.425 | -3434 | -3142 | 0.4255 | 3288
2015-12-08 | 13:39 | 288.3 | 3.99 | 0.277 | 0.819 | -2966 | -4001 | 0.548 | 3483.5 | 2015-12-08 | 13:57 | 336.2 | 4.14 | 0.427 | 0.426 | -3439 | -3146 | 0.4265 | 3292.5
2015-12-08 | 13:39 | 288.4 | 4.01 | 0.277 | 0.82 | -2969 | -4004 | 0.5485 | 3486.5 | 2015-12-08 | 13:57 | 336.5 | 4.15 | 0.427 | 0.426 | -3444 | -3149 | 0.4265 | 3296.5
2015-12-08 | 13:39 | 288.7 | 4 | 0.277 | 0.821 | -2970 | -4012 | 0.549 | 3491 | 2015-12-08 | 13:57 | 336.9 | 4.15 | 0.427 | 0.426 | -3446 | -3154 | 0.4265 | 3300
2015-12-08 | 13:39 | 289.1 | 4 | 0.276 | 0.823 | -2975 | -4018 | 0.5495 | 3496.5 | 2015-12-08 | 13:58 | 337.4 | 4.16 | 0.428 | 0.428 | -3453 | -3160 | 0.428 | 3306.5
2015-12-08 | 13:40 | 289.1 | 4.01 | 0.278 | 0.824 | -2977 | -4023 | 0.551 | 3500 | 2015-12-08 | 13:58 | 337.9 | 4.15 | 0.428 | 0.427 | -3457 | -3162 | 0.4275 | 3309.5
2015-12-08 | 13:40 | 289.4 | 4.01 | 0.277 | 0.826 | -2978 | -4027 | 0.5515 | 3502.5 | 2015-12-08 | 13:58 | 338.2 | 4.15 | 0.429 | 0.428 | -3461 | -3168 | 0.4285 | 3314.5
2015-12-08 | 13:40 | 289.7 | 4.02 | 0.277 | 0.827 | -2981 | -4032 | 0.552 | 3506.5 | 2015-12-08 | 13:58 | 338.6 | 4.16 | 0.43 | 0.428 | -3468 | -3172 | 0.429 | 3320
2015-12-08 | 13:40 | 289.9 | 4.01 | 0.279 | 0.827 | -2982 | -4040 | 0.553 | 3511 | 2015-12-08 | 13:58 | 339 | 4.16 | 0.43 | 0.429 | -3471 | -3176 | 0.4295 | 3323.5
2015-12-08 | 13:40 | 290.2 | 4.02 | 0.278 | 0.828 | -2986 | -4045 | 0.553 | 3515.5 | 2015-12-08 | 13:58 | 339.5 | 4.16 | 0.431 | 0.431 | -3478 | -3181 | 0.431 | 3329.5
2015-12-08 | 13:40 | 290.4 | 4.03 | 0.278 | 0.831 | -2989 | -4048 | 0.5545 | 3518.5 | 2015-12-08 | 13:58 | 339.6 | 4.16 | 0.432 | 0.431 | -3483 | -3183 | 0.4315 | 3333
2015-12-08 | 13:40 | 290.6 | 4.02 | 0.279 | 0.832 | -2989 | -4056 | 0.5555 | 3522.5 | 2015-12-08 | 13:58 | 340.2 | 4.17 | 0.432 | 0.431 | -3486 | -3189 | 0.4315 | 3337.5
2015-12-08 | 13:40 | 290.8 | 4.02 | 0.28 | 0.833 | -2992 | -4059 | 0.5565 | 3525.5 | 2015-12-08 | 13:58 | 340.7 | 4.17 | 0.433 | 0.431 | -3491 | -3193 | 0.432 | 3342
2015-12-08 | 13:40 | 291 | 4.02 | 0.28 | 0.834 | -2993 | -4065 | 0.557 | 3529 | 2015-12-08 | 13:58 | 341.1 | 4.17 | 0.435 | 0.432 | -3496 | -3194 | 0.4335 | 3345
2015-12-08 | 13:40 | 291.4 | 4.03 | 0.279 | 0.835 | -2997 | -4071 | 0.557 | 3534 | 2015-12-08 | 13:58 | 341.4 | 4.17 | 0.434 | 0.432 | -3497 | -3202 | 0.433 | 3349.5
2015-12-08 | 13:40 | 291.5 | 4.04 | 0.28 | 0.836 | -3001 | -4076 | 0.558 | 3538.5 | 2015-12-08 | 13:58 | 341.8 | 4.17 | 0.436 | 0.434 | -3508 | -3205 | 0.435 | 3356.5
2015-12-08 | 13:40 | 291.8 | 4.04 | 0.28 | 0.839 | -3001 | -4082 | 0.5595 | 3541.5 | 2015-12-08 | 13:58 | 342.2 | 4.18 | 0.437 | 0.433 | -3511 | -3210 | 0.435 | 3360.5
2015-12-08 | 13:40 | 292 | 4.03 | 0.28 | 0.84 | -3004 | -4087 | 0.56 | 3545.5 | 2015-12-08 | 13:58 | 342.6 | 4.18 | 0.436 | 0.435 | -3515 | -3214 | 0.4355 | 3364.5
2015-12-08 | 13:40 | 292.2 | 4.03 | 0.281 | 0.84 | -3005 | -4092 | 0.5605 | 3548.5 | 2015-12-08 | 13:58 | 342.8 | 4.18 | 0.437 | 0.434 | -3520 | -3216 | 0.4355 | 3368
2015-12-08 | 13:40 | 292.5 | 4.05 | 0.282 | 0.841 | -3007 | -4098 | 0.5615 | 3552.5 | 2015-12-08 | 13:58 | 343.4 | 4.19 | 0.437 | 0.436 | -3523 | -3223 | 0.4365 | 3373
2015-12-08 | 13:40 | 292.6 | 4.05 | 0.281 | 0.843 | -3013 | -4103 | 0.562 | 3558 | 2015-12-08 | 13:58 | 343.8 | 4.19 | 0.438 | 0.435 | -3529 | -3227 | 0.4365 | 3378
2015-12-08 | 13:40 | 292.9 | 4.05 | 0.281 | 0.845 | -3012 | -4108 | 0.563 | 3560 | 2015-12-08 | 13:58 | 344.3 | 4.19 | 0.44 | 0.436 | -3535 | -3229 | 0.438 | 3382
2015-12-08 | 13:40 | 293 | 4.04 | 0.282 | 0.846 | -3014 | -4113 | 0.564 | 3563.5 | 2015-12-08 | 13:58 | 344.5 | 4.19 | 0.44 | 0.436 | -3538 | -3236 | 0.438 | 3387
2015-12-08 | 13:40 | 293 | 4.04 | 0.282 | 0.848 | -3017 | -4115 | 0.565 | 3566 | 2015-12-08 | 13:58 | 344.9 | 4.19 | 0.44 | 0.436 | -3545 | -3239 | 0.438 | 3392
2015-12-08 | 13:40 | 293.6 | 4.05 | 0.283 | 0.848 | -3016 | -4124 | 0.5655 | 3570 | 2015-12-08 | 13:58 | 345.3 | 4.2 | 0.441 | 0.437 | -3549 | -3243 | 0.439 | 3396
2015-12-08 | 13:40 | 293.7 | 4.05 | 0.282 | 0.85 | -3022 | -4128 | 0.566 | 3575 | 2015-12-08 | 13:58 | 345.8 | 4.2 | 0.441 | 0.437 | -3554 | -3248 | 0.439 | 3401
2015-12-08 | 13:40 | 294 | 4.06 | 0.283 | 0.852 | -3024 | -4135 | 0.5675 | 3579.5 | 2015-12-08 | 13:58 | 346 | 4.2 | 0.442 | 0.438 | -3560 | -3250 | 0.44 | 3405
2015-12-08 | 13:40 | 294.2 | 4.05 | 0.284 | 0.853 | -3025 | -4140 | 0.5685 | 3582.5 | 2015-12-08 | 13:58 | 346.5 | 4.2 | 0.443 | 0.438 | -3562 | -3256 | 0.4405 | 3409
2015-12-08 | 13:40 | 294.3 | 4.06 | 0.285 | 0.853 | -3028 | -4145 | 0.569 | 3586.5 | 2015-12-08 | 13:58 | 347 | 4.2 | 0.443 | 0.439 | -3569 | -3260 | 0.441 | 3414.5
2015-12-08 | 13:40 | 294.6 | 4.06 | 0.284 | 0.855 | -3028 | -4152 | 0.5695 | 3590 | 2015-12-08 | 13:58 | 347.4 | 4.2 | 0.444 | 0.439 | -3573 | -3264 | 0.4415 | 3418.5
2015-12-08 | 13:40 | 294.6 | 4.07 | 0.284 | 0.857 | -3031 | -4156 | 0.5705 | 3593.5 | 2015-12-08 | 13:58 | 347.7 | 4.2 | 0.446 | 0.439 | -3576 | -3268 | 0.4425 | 3422
2015-12-08 | 13:40 | 294.8 | 4.06 | 0.284 | 0.858 | -3035 | -4162 | 0.571 | 3598.5 | 2015-12-08 | 13:58 | 348.1 | 4.21 | 0.445 | 0.44 | -3584 | -3272 | 0.4425 | 3428
2015-12-08 | 13:40 | 295.2 | 4.07 | 0.284 | 0.859 | -3034 | -4167 | 0.5715 | 3600.5 | 2015-12-08 | 13:58 | 348.3 | 4.21 | 0.446 | 0.44 | -3588 | -3277 | 0.443 | 3432.5
2015-12-08 | 13:40 | 295.3 | 4.06 | 0.284 | 0.86 | -3038 | -4171 | 0.572 | 3604.5 | 2015-12-08 | 13:58 | 348.7 | 4.21 | 0.447 | 0.441 | -3594 | -3281 | 0.444 | 3437.5
2015-12-08 | 13:40 | 295.6 | 4.07 | 0.285 | 0.862 | -3038 | -4177 | 0.5735 | 3607.5 | 2015-12-08 | 13:58 | 349.1 | 4.22 | 0.447 | 0.441 | -3599 | -3283 | 0.444 | 3441
2015-12-08 | 13:40 | 295.8 | 4.07 | 0.285 | 0.863 | -3041 | -4183 | 0.574 | 3612 | 2015-12-08 | 13:58 | 349.7 | 4.22 | 0.448 | 0.443 | -3601 | -3289 | 0.4455 | 3445
2015-12-08 | 13:40 | 295.9 | 4.07 | 0.286 | 0.864 | -3045 | -4192 | 0.575 | 3618.5 | 2015-12-08 | 13:58 | 350.1 | 4.22 | 0.448 | 0.444 | -3607 | -3293 | 0.446 | 3450
2015-12-08 | 13:40 | 296.3 | 4.08 | 0.286 | 0.865 | -3046 | -4196 | 0.5755 | 3621 | 2015-12-08 | 13:58 | 350.4 | 4.22 | 0.449 | 0.444 | -3611 | -3298 | 0.4465 | 3454.5
2015-12-08 | 13:40 | 296.3 | 4.08 | 0.286 | 0.869 | -3048 | -4200 | 0.5775 | 3624 | 2015-12-08 | 13:58 | 350.8 | 4.22 | 0.45 | 0.444 | -3617 | -3303 | 0.447 | 3460
2015-12-08 | 13:40 | 296.7 | 4.09 | 0.286 | 0.869 | -3048 | -4206 | 0.5775 | 3627 | 2015-12-08 | 13:58 | 350.9 | 4.23 | 0.451 | 0.444 | -3621 | -3304 | 0.4475 | 3462.5
2015-12-08 | 13:40 | 296.9 | 4.09 | 0.287 | 0.87 | -3050 | -4212 | 0.5785 | 3631 | 2015-12-08 | 13:58 | 351.4 | 4.23 | 0.451 | 0.445 | -3624 | -3309 | 0.448 | 3466.5
2015-12-08 | 13:40 | 297 | 4.08 | 0.287 | 0.871 | -3055 | -4216 | 0.579 | 3635.5 | 2015-12-08 | 13:58 | 351.9 | 4.23 | 0.452 | 0.446 | -3630 | -3313 | 0.449 | 3471.5
2015-12-08 | 13:40 | 297.2 | 4.09 | 0.288 | 0.873 | -3054 | -4223 | 0.5805 | 3638.5 | 2015-12-08 | 13:58 | 352.1 | 4.23 | 0.452 | 0.446 | -3635 | -3314 | 0.449 | 3474.5
2015-12-08 | 13:40 | 297.3 | 4.09 | 0.287 | 0.874 | -3056 | -4227 | 0.5805 | 3641.5 | 2015-12-08 | 13:58 | 352.6 | 4.23 | 0.453 | 0.446 | -3638 | -3321 | 0.4495 | 3479.5
2015-12-08 | 13:40 | 297.4 | 4.09 | 0.288 | 0.875 | -3058 | -4234 | 0.5815 | 3646 | 2015-12-08 | 13:58 | 353 | 4.23 | 0.454 | 0.447 | -3645 | -3325 | 0.4505 | 3485
2015-12-08 | 13:40 | 297.9 | 4.1 | 0.288 | 0.876 | -3060 | -4240 | 0.582 | 3650 | 2015-12-08 | 13:58 | 353.4 | 4.24 | 0.454 | 0.447 | -3649 | -3329 | 0.4505 | 3489
2015-12-08 | 13:40 | 298 | 4.1 | 0.288 | 0.879 | -3062 | -4243 | 0.5835 | 3652.5 | 2015-12-08 | 13:58 | 353.7 | 4.24 | 0.455 | 0.447 | -3653 | -3332 | 0.451 | 3492.5
2015-12-08 | 13:40 | 298.3 | 4.11 | 0.288 | 0.88 | -3065 | -4250 | 0.584 | 3657.5 | 2015-12-08 | 13:58 | 354.1 | 4.24 | 0.455 | 0.448 | -3658 | -3336 | 0.4515 | 3497
2015-12-08 | 13:40 | 298.4 | 4.11 | 0.29 | 0.881 | -3065 | -4255 | 0.5855 | 3660 | 2015-12-08 | 13:58 | 354.5 | 4.24 | 0.456 | 0.448 | -3664 | -3341 | 0.452 | 3502.5
2015-12-08 | 13:40 | 298.6 | 4.11 | 0.289 | 0.883 | -3067 | -4258 | 0.586 | 3662.5 | 2015-12-08 | 13:58 | 354.9 | 4.25 | 0.457 | 0.45 | -3669 | -3346 | 0.4535 | 3507.5
2015-12-08 | 13:40 | 298.9 | 4.1 | 0.29 | 0.884 | -3066 | -4266 | 0.587 | 3666 | 2015-12-08 | 13:58 | 355.1 | 4.25 | 0.458 | 0.449 | -3673 | -3348 | 0.4535 | 3510.5
2015-12-08 | 13:40 | 298.9 | 4.11 | 0.289 | 0.886 | -3071 | -4271 | 0.5875 | 3671 | 2015-12-08 | 13:58 | 355.6 | 4.25 | 0.458 | 0.451 | -3676 | -3353 | 0.4545 | 3514.5
2015-12-08 | 13:40 | 299.1 | 4.11 | 0.289 | 0.886 | -3074 | -4277 | 0.5875 | 3675.5 | 2015-12-08 | 13:58 | 356 | 4.25 | 0.459 | 0.45 | -3683 | -3357 | 0.4545 | 3520
2015-12-08 | 13:40 | 299.4 | 4.12 | 0.29 | 0.887 | -3075 | -4281 | 0.5885 | 3678 | 2015-12-08 | 13:58 | 356.3 | 4.25 | 0.459 | 0.451 | -3687 | -3362 | 0.455 | 3524.5
2015-12-08 | 13:40 | 299.4 | 4.11 | 0.29 | 0.891 | -3077 | -4285 | 0.5905 | 3681 | 2015-12-08 | 13:58 | 356.7 | 4.25 | 0.461 | 0.451 | -3692 | -3366 | 0.456 | 3529
2015-12-08 | 13:40 | 299.9 | 4.11 | 0.291 | 0.891 | -3075 | -4293 | 0.591 | 3684 | 2015-12-08 | 13:58 | 356.9 | 4.27 | 0.462 | 0.452 | -3699 | -3370 | 0.457 | 3534.5
2015-12-08 | 13:40 | 300 | 4.13 | 0.29 | 0.892 | -3079 | -4299 | 0.591 | 3689 | 2015-12-08 | 13:58 | 357.3 | 4.26 | 0.461 | 0.452 | -3702 | -3374 | 0.4565 | 3538
2015-12-08 | 13:40 | 300.2 | 4.12 | 0.291 | 0.893 | -3084 | -4306 | 0.592 | 3695 | 2015-12-08 | 13:58 | 357.8 | 4.26 | 0.462 | 0.452 | -3707 | -3378 | 0.457 | 3542.5
2015-12-08 | 13:40 | 300.4 | 4.12 | 0.291 | 0.894 | -3082 | -4311 | 0.5925 | 3696.5 | 2015-12-08 | 13:58 | 358.1 | 4.26 | 0.464 | 0.453 | -3712 | -3379 | 0.4585 | 3545.5
2015-12-08 | 13:40 | 300.5 | 4.14 | 0.293 | 0.896 | -3085 | -4315 | 0.5945 | 3700 | 2015-12-08 | 13:58 | 358.5 | 4.26 | 0.464 | 0.453 | -3715 | -3388 | 0.4585 | 3551.5
2015-12-08 | 13:40 | 300.7 | 4.13 | 0.292 | 0.897 | -3085 | -4320 | 0.5945 | 3702.5 | 2015-12-08 | 13:58 | 358.9 | 4.27 | 0.464 | 0.453 | -3723 | -3390 | 0.4585 | 3556.5
2015-12-08 | 13:40 | 301 | 4.13 | 0.292 | 0.898 | -3089 | -4327 | 0.595 | 3708 | 2015-12-08 | 13:58 | 359.2 | 4.27 | 0.465 | 0.455 | -3726 | -3395 | 0.46 | 3560.5
2015-12-08 | 13:40 | 301 | 4.14 | 0.292 | 0.899 | -3093 | -4332 | 0.5955 | 3712.5 | 2015-12-08 | 13:58 | 359.7 | 4.27 | 0.465 | 0.455 | -3730 | -3399 | 0.46 | 3564.5
2015-12-08 | 13:40 | 301.3 | 4.13 | 0.292 | 0.9 | -3091 | -4340 | 0.596 | 3715.5 | 2015-12-08 | 13:58 | 359.9 | 4.27 | 0.467 | 0.456 | -3736 | -3402 | 0.4615 | 3569
2015-12-08 | 13:40 | 301.5 | 4.13 | 0.292 | 0.901 | -3094 | -4344 | 0.5965 | 3719 | 2015-12-08 | 13:58 | 360.3 | 4.28 | 0.467 | 0.456 | -3739 | -3406 | 0.4615 | 3572.5
2015-12-08 | 13:40 | 301.7 | 4.15 | 0.293 | 0.903 | -3095 | -4350 | 0.598 | 3722.5 | 2015-12-08 | 13:58 | 360.6 | 4.28 | 0.467 | 0.456 | -3745 | -3411 | 0.4615 | 3578
2015-12-08 | 13:40 | 302 | 4.14 | 0.293 | 0.905 | -3096 | -4357 | 0.599 | 3726.5 | 2015-12-08 | 13:58 | 360.8 | 4.28 | 0.468 | 0.457 | -3752 | -3412 | 0.4625 | 3582
2015-12-08 | 13:40 | 302 | 4.14 | 0.293 | 0.906 | -3100 | -4363 | 0.5995 | 3731.5 | 2015-12-08 | 13:58 | 361.1 | 4.28 | 0.468 | 0.457 | -3753 | -3418 | 0.4625 | 3585.5
2015-12-08 | 13:40 | 302.2 | 4.14 | 0.294 | 0.907 | -3102 | -4369 | 0.6005 | 3735.5 | 2015-12-08 | 13:58 | 361.7 | 4.29 | 0.468 | 0.458 | -3761 | -3422 | 0.463 | 3591.5
2015-12-08 | 13:40 | 302.5 | 4.15 | 0.295 | 0.909 | -3101 | -4373 | 0.602 | 3737 | 2015-12-08 | 13:58 | 362 | 4.29 | 0.469 | 0.458 | -3765 | -3426 | 0.4635 | 3595.5
2015-12-08 | 13:40 | 302.5 | 4.15 | 0.295 | 0.909 | -3103 | -4379 | 0.602 | 3741 | 2015-12-08 | 13:58 | 362.5 | 4.29 | 0.469 | 0.459 | -3769 | -3430 | 0.464 | 3599.5
2015-12-08 | 13:40 | 302.7 | 4.15 | 0.295 | 0.911 | -3103 | -4385 | 0.603 | 3744 | 2015-12-08 | 13:58 | 362.7 | 4.29 | 0.47 | 0.459 | -3775 | -3433 | 0.4645 | 3604
2015-12-08 | 13:40 | 302.8 | 4.15 | 0.295 | 0.912 | -3107 | -4390 | 0.6035 | 3748.5 | 2015-12-08 | 13:58 | 363.1 | 4.29 | 0.471 | 0.459 | -3779 | -3439 | 0.465 | 3609
2015-12-08 | 13:40 | 303.1 | 4.15 | 0.296 | 0.913 | -3106 | -4397 | 0.6045 | 3751.5 | 2015-12-08 | 13:58 | 363.5 | 4.3 | 0.471 | 0.46 | -3784 | -3443 | 0.4655 | 3613.5
2015-12-08 | 13:40 | 303.3 | 4.16 | 0.297 | 0.915 | -3108 | -4403 | 0.606 | 3755.5 | 2015-12-08 | 13:58 | 363.5 | 4.3 | 0.472 | 0.46 | -3789 | -3444 | 0.466 | 3616.5
2015-12-08 | 13:40 | 303.2 | 4.16 | 0.297 | 0.916 | -3111 | -4408 | 0.6065 | 3759.5 | 2015-12-08 | 13:58 | 364.1 | 4.31 | 0.473 | 0.461 | -3790 | -3451 | 0.467 | 3620.5
2015-12-08 | 13:40 | 303.7 | 4.17 | 0.296 | 0.917 | -3110 | -4414 | 0.6065 | 3762 | 2015-12-08 | 13:58 | 364.4 | 4.3 | 0.473 | 0.461 | -3797 | -3453 | 0.467 | 3625
2015-12-08 | 13:40 | 303.7 | 4.16 | 0.297 | 0.918 | -3113 | -4419 | 0.6075 | 3766 | 2015-12-08 | 13:58 | 364.8 | 4.31 | 0.474 | 0.461 | -3802 | -3458 | 0.4675 | 3630
2015-12-08 | 13:40 | 304.1 | 4.17 | 0.297 | 0.92 | -3116 | -4426 | 0.6085 | 3771 | 2015-12-08 | 13:58 | 365.1 | 4.31 | 0.475 | 0.463 | -3806 | -3462 | 0.469 | 3634
2015-12-08 | 13:40 | 304.1 | 4.17 | 0.297 | 0.921 | -3116 | -4432 | 0.609 | 3774 | 2015-12-08 | 13:58 | 365.4 | 4.31 | 0.476 | 0.462 | -3813 | -3466 | 0.469 | 3639.5
2015-12-08 | 13:40 | 304.3 | 4.17 | 0.297 | 0.922 | -3117 | -4435 | 0.6095 | 3776 | 2015-12-08 | 13:58 | 365.8 | 4.31 | 0.476 | 0.463 | -3815 | -3469 | 0.4695 | 3642
2015-12-08 | 13:40 | 304.5 | 4.17 | 0.298 | 0.923 | -3117 | -4444 | 0.6105 | 3780.5 | 2015-12-08 | 13:58 | 366.2 | 4.31 | 0.477 | 0.463 | -3821 | -3473 | 0.47 | 3647
2015-12-08 | 13:40 | 304.5 | 4.17 | 0.298 | 0.924 | -3120 | -4450 | 0.611 | 3785 | 2015-12-08 | 13:58 | 366.4 | 4.32 | 0.478 | 0.464 | -3827 | -3475 | 0.471 | 3651
2015-12-08 | 13:40 | 304.7 | 4.17 | 0.299 | 0.927 | -3123 | -4456 | 0.613 | 3789.5 | 2015-12-08 | 13:58 | 366.9 | 4.32 | 0.478 | 0.464 | -3830 | -3482 | 0.471 | 3656
2015-12-08 | 13:40 | 305 | 4.19 | 0.298 | 0.927 | -3123 | -4462 | 0.6125 | 3792.5 | 2015-12-08 | 13:58 | 367.3 | 4.32 | 0.479 | 0.464 | -3837 | -3485 | 0.4715 | 3661
2015-12-08 | 13:40 | 305.2 | 4.18 | 0.298 | 0.93 | -3125 | -4467 | 0.614 | 3796 | 2015-12-08 | 13:58 | 367.4 | 4.32 | 0.479 | 0.465 | -3841 | -3490 | 0.472 | 3665.5
2015-12-08 | 13:40 | 305.3 | 4.18 | 0.3 | 0.93 | -3125 | -4473 | 0.615 | 3799 | 2015-12-08 | 13:58 | 368 | 4.33 | 0.48 | 0.465 | -3846 | -3493 | 0.4725 | 3669.5
2015-12-08 | 13:40 | 305.4 | 4.18 | 0.299 | 0.931 | -3128 | -4479 | 0.615 | 3803.5 | 2015-12-08 | 13:58 | 368.1 | 4.33 | 0.481 | 0.465 | -3850 | -3495 | 0.473 | 3672.5
2015-12-08 | 13:40 | 305.7 | 4.19 | 0.299 | 0.933 | -3130 | -4485 | 0.616 | 3807.5 | 2015-12-08 | 13:58 | 368.6 | 4.33 | 0.481 | 0.467 | -3855 | -3500 | 0.474 | 3677.5
2015-12-08 | 13:40 | 305.9 | 4.19 | 0.3 | 0.934 | -3130 | -4492 | 0.617 | 3811 | 2015-12-08 | 13:58 | 368.9 | 4.33 | 0.482 | 0.468 | -3861 | -3504 | 0.475 | 3682.5
2015-12-08 | 13:40 | 306 | 4.19 | 0.301 | 0.935 | -3133 | -4497 | 0.618 | 3815 | 2015-12-08 | 13:58 | 369.1 | 4.33 | 0.483 | 0.468 | -3866 | -3506 | 0.4755 | 3686
2015-12-08 | 13:40 | 306.3 | 4.19 | 0.3 | 0.936 | -3133 | -4503 | 0.618 | 3818 | 2015-12-08 | 13:58 | 369.5 | 4.34 | 0.483 | 0.468 | -3868 | -3511 | 0.4755 | 3689.5
2015-12-08 | 13:40 | 306.4 | 4.19 | 0.3 | 0.938 | -3135 | -4509 | 0.619 | 3822 | 2015-12-08 | 13:58 | 369.7 | 4.34 | 0.484 | 0.468 | -3873 | -3514 | 0.476 | 3693.5
2015-12-08 | 13:40 | 306.4 | 4.2 | 0.301 | 0.94 | -3138 | -4515 | 0.6205 | 3826.5 | 2015-12-08 | 13:58 | 370.2 | 4.34 | 0.485 | 0.469 | -3879 | -3517 | 0.477 | 3698
2015-12-08 | 13:40 | 306.6 | 4.2 | 0.302 | 0.942 | -3137 | -4522 | 0.622 | 3829.5 | 2015-12-08 | 13:58 | 370.6 | 4.34 | 0.485 | 0.469 | -3883 | -3523 | 0.477 | 3703
2015-12-08 | 13:40 | 306.9 | 4.2 | 0.301 | 0.943 | -3139 | -4527 | 0.622 | 3833 | 2015-12-08 | 13:58 | 370.8 | 4.35 | 0.486 | 0.47 | -3890 | -3526 | 0.478 | 3708
2015-12-08 | 13:40 | 306.9 | 4.2 | 0.301 | 0.943 | -3140 | -4534 | 0.622 | 3837 | 2015-12-08 | 13:58 | 371.1 | 4.35 | 0.486 | 0.47 | -3894 | -3530 | 0.478 | 3712
2015-12-08 | 13:40 | 307.1 | 4.21 | 0.303 | 0.945 | -3139 | -4540 | 0.624 | 3839.5 | 2015-12-08 | 13:59 | 371.5 | 4.35 | 0.487 | 0.47 | -3899 | -3534 | 0.4785 | 3716.5
2015-12-08 | 13:41 | 307.3 | 4.21 | 0.303 | 0.946 | -3143 | -4545 | 0.6245 | 3844 | 2015-12-08 | 13:59 | 371.8 | 4.35 | 0.488 | 0.471 | -3904 | -3536 | 0.4795 | 3720
2015-12-08 | 13:41 | 307.5 | 4.21 | 0.303 | 0.948 | -3145 | -4554 | 0.6255 | 3849.5 | 2015-12-08 | 13:59 | 372.2 | 4.35 | 0.489 | 0.472 | -3907 | -3542 | 0.4805 | 3724.5
2015-12-08 | 13:41 | 307.6 | 4.21 | 0.302 | 0.948 | -3145 | -4560 | 0.625 | 3852.5 | 2015-12-08 | 13:59 | 372.6 | 4.36 | 0.489 | 0.471 | -3913 | -3546 | 0.48 | 3729.5
2015-12-08 | 13:41 | 307.6 | 4.21 | 0.304 | 0.95 | -3146 | -4563 | 0.627 | 3854.5 | 2015-12-08 | 13:59 | 372.9 | 4.36 | 0.49 | 0.473 | -3919 | -3548 | 0.4815 | 3733.5
2015-12-08 | 13:41 | 308 | 4.22 | 0.303 | 0.952 | -3145 | -4572 | 0.6275 | 3858.5 | 2015-12-08 | 13:59 | 373.3 | 4.36 | 0.491 | 0.472 | -3922 | -3554 | 0.4815 | 3738
2015-12-08 | 13:41 | 308.1 | 4.23 | 0.304 | 0.954 | -3151 | -4579 | 0.629 | 3865 | 2015-12-08 | 13:59 | 373.4 | 4.36 | 0.492 | 0.473 | -3929 | -3557 | 0.4825 | 3743
2015-12-08 | 13:41 | 308.4 | 4.22 | 0.303 | 0.955 | -3151 | -4585 | 0.629 | 3868 | 2015-12-08 | 13:59 | 373.8 | 4.36 | 0.493 | 0.473 | -3934 | -3562 | 0.483 | 3748
2015-12-08 | 13:41 | 308.6 | 4.22 | 0.305 | 0.956 | -3153 | -4593 | 0.6305 | 3873 | 2015-12-08 | 13:59 | 374.2 | 4.38 | 0.492 | 0.473 | -3939 | -3566 | 0.4825 | 3752.5
2015-12-08 | 13:41 | 308.7 | 4.23 | 0.304 | 0.957 | -3154 | -4599 | 0.6305 | 3876.5 | 2015-12-08 | 13:59 | 374.4 | 4.37 | 0.493 | 0.474 | -3944 | -3570 | 0.4835 | 3757
2015-12-08 | 13:41 | 309 | 4.23 | 0.305 | 0.959 | -3154 | -4606 | 0.632 | 3880 | 2015-12-08 | 13:59 | 374.7 | 4.37 | 0.494 | 0.475 | -3948 | -3574 | 0.4845 | 3761
2015-12-08 | 13:41 | 309.2 | 4.23 | 0.305 | 0.96 | -3158 | -4616 | 0.6325 | 3887 | 2015-12-08 | 13:59 | 375.2 | 4.37 | 0.494 | 0.475 | -3952 | -3578 | 0.4845 | 3765
2015-12-08 | 13:41 | 309.3 | 4.24 | 0.305 | 0.962 | -3162 | -4620 | 0.6335 | 3891 | 2015-12-08 | 13:59 | 375.6 | 4.38 | 0.495 | 0.475 | -3958 | -3580 | 0.485 | 3769
2015-12-08 | 13:41 | 309.7 | 4.24 | 0.305 | 0.964 | -3161 | -4631 | 0.6345 | 3896 | 2015-12-08 | 13:59 | 375.9 | 4.38 | 0.496 | 0.475 | -3961 | -3586 | 0.4855 | 3773.5
2015-12-08 | 13:41 | 310.1 | 4.25 | 0.306 | 0.965 | -3165 | -4638 | 0.6355 | 3901.5 | 2015-12-08 | 13:59 | 376.1 | 4.38 | 0.496 | 0.476 | -3969 | -3590 | 0.486 | 3779.5
2015-12-08 | 13:41 | 310.3 | 4.25 | 0.306 | 0.967 | -3167 | -4647 | 0.6365 | 3907 | 2015-12-08 | 13:59 | 376.4 | 4.38 | 0.498 | 0.476 | -3974 | -3595 | 0.487 | 3784.5
2015-12-08 | 13:41 | 310.6 | 4.25 | 0.306 | 0.969 | -3171 | -4656 | 0.6375 | 3913.5 | 2015-12-08 | 13:59 | 376.7 | 4.39 | 0.497 | 0.477 | -3979 | -3598 | 0.487 | 3788.5
2015-12-08 | 13:41 | 310.7 | 4.25 | 0.306 | 0.97 | -3171 | -4664 | 0.638 | 3917.5 | 2015-12-08 | 13:59 | 377 | 4.39 | 0.498 | 0.477 | -3984 | -3601 | 0.4875 | 3792.5
2015-12-08 | 13:41 | 311.1 | 4.26 | 0.308 | 0.971 | -3173 | -4671 | 0.6395 | 3922 | 2015-12-08 | 13:59 | 377.4 | 4.39 | 0.5 | 0.477 | -3988 | -3605 | 0.4885 | 3796.5
2015-12-08 | 13:41 | 311.3 | 4.26 | 0.308 | 0.973 | -3173 | -4680 | 0.6405 | 3926.5 | 2015-12-08 | 13:59 | 377.9 | 4.39 | 0.5 | 0.479 | -3993 | -3611 | 0.4895 | 3802
2015-12-08 | 13:41 | 311.6 | 4.27 | 0.308 | 0.974 | -3176 | -4688 | 0.641 | 3932 | 2015-12-08 | 13:59 | 378 | 4.39 | 0.501 | 0.479 | -3999 | -3612 | 0.49 | 3805.5
2015-12-08 | 13:41 | 311.9 | 4.27 | 0.309 | 0.978 | -3178 | -4698 | 0.6435 | 3938 | 2015-12-08 | 13:59 | 378.3 | 4.4 | 0.502 | 0.479 | -4003 | -3618 | 0.4905 | 3810.5
2015-12-08 | 13:41 | 312.1 | 4.27 | 0.309 | 0.979 | -3181 | -4704 | 0.644 | 3942.5 | 2015-12-08 | 13:59 | 378.7 | 4.4 | 0.501 | 0.481 | -4009 | -3622 | 0.491 | 3815.5
2015-12-08 | 13:41 | 312.3 | 4.28 | 0.308 | 0.981 | -3182 | -4713 | 0.6445 | 3947.5 | 2015-12-08 | 13:59 | 378.7 | 4.4 | 0.502 | 0.481 | -4014 | -3626 | 0.4915 | 3820
2015-12-08 | 13:41 | 312.5 | 4.28 | 0.309 | 0.982 | -3182 | -4722 | 0.6455 | 3952 | 2015-12-08 | 13:59 | 379.3 | 4.41 | 0.503 | 0.482 | -4020 | -3630 | 0.4925 | 3825
2015-12-08 | 13:41 | 312.7 | 4.27 | 0.309 | 0.983 | -3185 | -4731 | 0.646 | 3958 | 2015-12-08 | 13:59 | 379.6 | 4.4 | 0.503 | 0.482 | -4026 | -3634 | 0.4925 | 3830
2015-12-08 | 13:41 | 313 | 4.27 | 0.311 | 0.986 | -3189 | -4740 | 0.6485 | 3964.5 | 2015-12-08 | 13:59 | 379.9 | 4.41 | 0.504 | 0.481 | -4030 | -3637 | 0.4925 | 3833.5
2015-12-08 | 13:41 | 313.3 | 4.29 | 0.31 | 0.988 | -3189 | -4748 | 0.649 | 3968.5 | 2015-12-08 | 13:59 | 380.2 | 4.41 | 0.505 | 0.482 | -4036 | -3642 | 0.4935 | 3839
2015-12-08 | 13:41 | 313.5 | 4.29 | 0.312 | 0.99 | -3191 | -4756 | 0.651 | 3973.5 | 2015-12-08 | 13:59 | 380.4 | 4.41 | 0.506 | 0.482 | -4040 | -3644 | 0.494 | 3842
2015-12-08 | 13:41 | 313.8 | 4.29 | 0.312 | 0.992 | -3189 | -4765 | 0.652 | 3977 | 2015-12-08 | 13:59 | 380.8 | 4.41 | 0.506 | 0.484 | -4045 | -3650 | 0.495 | 3847.5
2015-12-08 | 13:41 | 313.9 | 4.3 | 0.312 | 0.992 | -3192 | -4774 | 0.652 | 3983 | 2015-12-08 | 13:59 | 381.2 | 4.42 | 0.507 | 0.484 | -4051 | -3654 | 0.4955 | 3852.5
2015-12-08 | 13:41 | 314.1 | 4.29 | 0.313 | 0.994 | -3196 | -4783 | 0.6535 | 3989.5 | 2015-12-08 | 13:59 | 381.2 | 4.42 | 0.507 | 0.483 | -4057 | -3657 | 0.495 | 3857
2015-12-08 | 13:41 | 314.4 | 4.29 | 0.312 | 0.996 | -3195 | -4791 | 0.654 | 3993 | 2015-12-08 | 13:59 | 381.7 | 4.42 | 0.508 | 0.484 | -4062 | -3662 | 0.496 | 3862
2015-12-08 | 13:41 | 314.5 | 4.3 | 0.314 | 0.997 | -3196 | -4801 | 0.6555 | 3998.5 | 2015-12-08 | 13:59 | 381.9 | 4.43 | 0.508 | 0.484 | -4067 | -3665 | 0.496 | 3866
2015-12-08 | 13:41 | 314.8 | 4.31 | 0.313 | 1.001 | -3196 | -4810 | 0.657 | 4003 | 2015-12-08 | 13:59 | 382.3 | 4.42 | 0.508 | 0.485 | -4072 | -3670 | 0.4965 | 3871
2015-12-08 | 13:41 | 315 | 4.3 | 0.314 | 1.002 | -3199 | -4818 | 0.658 | 4008.5 | 2015-12-08 | 13:59 | 382.8 | 4.43 | 0.509 | 0.485 | -4076 | -3673 | 0.497 | 3874.5
2015-12-08 | 13:41 | 315.2 | 4.31 | 0.314 | 1.004 | -3200 | -4826 | 0.659 | 4013 | 2015-12-08 | 13:59 | 382.8 | 4.44 | 0.51 | 0.486 | -4083 | -3675 | 0.498 | 3879
2015-12-08 | 13:41 | 315.4 | 4.31 | 0.314 | 1.006 | -3200 | -4835 | 0.66 | 4017.5 | 2015-12-08 | 13:59 | 383.3 | 4.43 | 0.511 | 0.487 | -4087 | -3680 | 0.499 | 3883.5
2015-12-08 | 13:41 | 315.5 | 4.31 | 0.315 | 1.007 | -3201 | -4842 | 0.661 | 4021.5 | 2015-12-08 | 13:59 | 383.6 | 4.44 | 0.511 | 0.487 | -4092 | -3684 | 0.499 | 3888
2015-12-08 | 13:41 | 315.7 | 4.3 | 0.314 | 1.008 | -3202 | -4852 | 0.661 | 4027 | 2015-12-08 | 13:59 | 383.6 | 4.44 | 0.512 | 0.486 | -4099 | -3689 | 0.499 | 3894
2015-12-08 | 13:41 | 316 | 4.31 | 0.315 | 1.01 | -3207 | -4862 | 0.6625 | 4034.5 | 2015-12-08 | 13:59 | 384.3 | 4.44 | 0.513 | 0.487 | -4104 | -3693 | 0.5 | 3898.5
2015-12-08 | 13:41 | 316 | 4.32 | 0.316 | 1.012 | -3205 | -4870 | 0.664 | 4037.5 | 2015-12-08 | 13:59 | 384.5 | 4.44 | 0.513 | 0.487 | -4107 | -3696 | 0.5 | 3901.5
2015-12-08 | 13:41 | 316.4 | 4.31 | 0.316 | 1.014 | -3207 | -4879 | 0.665 | 4043 | 2015-12-08 | 13:59 | 384.6 | 4.44 | 0.514 | 0.487 | -4113 | -3698 | 0.5005 | 3905.5
2015-12-08 | 13:41 | 316.5 | 4.32 | 0.316 | 1.017 | -3206 | -4888 | 0.6665 | 4047 | 2015-12-08 | 13:59 | 385.1 | 4.44 | 0.515 | 0.488 | -4114 | -3704 | 0.5015 | 3909
2015-12-08 | 13:41 | 316.7 | 4.32 | 0.317 | 1.017 | -3207 | -4897 | 0.667 | 4052 | 2015-12-08 | 13:59 | 385.5 | 4.45 | 0.515 | 0.488 | -4124 | -3707 | 0.5015 | 3915.5
2015-12-08 | 13:41 | 316.8 | 4.32 | 0.318 | 1.019 | -3211 | -4907 | 0.6685 | 4059 | 2015-12-08 | 13:59 | 385.7 | 4.45 | 0.516 | 0.49 | -4128 | -3712 | 0.503 | 3920
2015-12-08 | 13:41 | 317 | 4.33 | 0.317 | 1.021 | -3210 | -4912 | 0.669 | 4061 | 2015-12-08 | 13:59 | 386.1 | 4.45 | 0.517 | 0.489 | -4135 | -3716 | 0.503 | 3925.5
2015-12-08 | 13:41 | 317.2 | 4.33 | 0.318 | 1.022 | -3208 | -4924 | 0.67 | 4066 | 2015-12-08 | 13:59 | 386.2 | 4.46 | 0.518 | 0.489 | -4139 | -3719 | 0.5035 | 3929
2015-12-08 | 13:41 | 317.3 | 4.33 | 0.319 | 1.026 | -3208 | -4932 | 0.6725 | 4070 | 2015-12-08 | 13:59 | 386.6 | 4.46 | 0.519 | 0.49 | -4144 | -3723 | 0.5045 | 3933.5
2015-12-08 | 13:41 | 317.5 | 4.35 | 0.319 | 1.027 | -3211 | -4943 | 0.673 | 4077 | 2015-12-08 | 13:59 | 387 | 4.46 | 0.52 | 0.49 | -4150 | -3727 | 0.505 | 3938.5
2015-12-08 | 13:41 | 317.6 | 4.35 | 0.32 | 1.029 | -3212 | -4951 | 0.6745 | 4081.5 | 2015-12-08 | 13:59 | 386.8 | 4.46 | 0.52 | 0.492 | -4155 | -3729 | 0.506 | 3942
2015-12-08 | 13:41 | 317.8 | 4.35 | 0.319 | 1.031 | -3212 | -4959 | 0.675 | 4085.5 | 2015-12-08 | 13:59 | 387.5 | 4.47 | 0.521 | 0.492 | -4158 | -3736 | 0.5065 | 3947
2015-12-08 | 13:41 | 318.1 | 4.36 | 0.319 | 1.033 | -3212 | -4968 | 0.676 | 4090 | 2015-12-08 | 13:59 | 387.8 | 4.46 | 0.523 | 0.492 | -4166 | -3738 | 0.5075 | 3952
2015-12-08 | 13:41 | 318.3 | 4.35 | 0.32 | 1.034 | -3212 | -4978 | 0.677 | 4095 | 2015-12-08 | 13:59 | 387.9 | 4.47 | 0.522 | 0.493 | -4170 | -3743 | 0.5075 | 3956.5
2015-12-08 | 13:41 | 318.3 | 4.35 | 0.32 | 1.036 | -3212 | -4985 | 0.678 | 4098.5 | 2015-12-08 | 13:59 | 388.4 | 4.47 | 0.523 | 0.493 | -4174 | -3747 | 0.508 | 3960.5
2015-12-08 | 13:41 | 318.6 | 4.36 | 0.321 | 1.039 | -3213 | -4995 | 0.68 | 4104 | 2015-12-08 | 13:59 | 388.6 | 4.47 | 0.524 | 0.494 | -4182 | -3749 | 0.509 | 3965.5
2015-12-08 | 13:41 | 318.7 | 4.35 | 0.322 | 1.041 | -3213 | -5005 | 0.6815 | 4109 | 2015-12-08 | 13:59 | 388.9 | 4.47 | 0.525 | 0.494 | -4186 | -3753 | 0.5095 | 3969.5
2015-12-08 | 13:41 | 318.8 | 4.36 | 0.322 | 1.042 | -3212 | -5015 | 0.682 | 4113.5 | 2015-12-08 | 13:59 | 389 | 4.48 | 0.526 | 0.495 | -4191 | -3757 | 0.5105 | 3974
2015-12-08 | 13:41 | 319.1 | 4.36 | 0.322 | 1.043 | -3211 | -5024 | 0.6825 | 4117.5 | 2015-12-08 | 13:59 | 389.3 | 4.48 | 0.527 | 0.494 | -4196 | -3759 | 0.5105 | 3977.5
2015-12-08 | 13:41 | 319.2 | 4.37 | 0.322 | 1.045 | -3212 | -5031 | 0.6835 | 4121.5 | 2015-12-08 | 13:59 | 389.7 | 4.48 | 0.527 | 0.494 | -4201 | -3765 | 0.5105 | 3983
2015-12-08 | 13:41 | 319.2 | 4.37 | 0.323 | 1.047 | -3211 | -5041 | 0.685 | 4126 | 2015-12-08 | 13:59 | 390 | 4.48 | 0.528 | 0.495 | -4207 | -3770 | 0.5115 | 3988.5
2015-12-08 | 13:41 | 319.6 | 4.37 | 0.323 | 1.051 | -3211 | -5050 | 0.687 | 4130.5 | 2015-12-08 | 13:59 | 390.3 | 4.49 | 0.529 | 0.495 | -4213 | -3771 | 0.512 | 3992
2015-12-08 | 13:41 | 319.7 | 4.37 | 0.324 | 1.051 | -3211 | -5057 | 0.6875 | 4134 | 2015-12-08 | 13:59 | 390.6 | 4.49 | 0.53 | 0.495 | -4215 | -3778 | 0.5125 | 3996.5
2015-12-08 | 13:41 | 319.8 | 4.38 | 0.324 | 1.053 | -3209 | -5068 | 0.6885 | 4138.5 | 2015-12-08 | 13:59 | 390.6 | 4.49 | 0.53 | 0.495 | -4223 | -3780 | 0.5125 | 4001.5
2015-12-08 | 13:41 | 319.9 | 4.38 | 0.324 | 1.055 | -3212 | -5077 | 0.6895 | 4144.5 | 2015-12-08 | 13:59 | 391 | 4.5 | 0.531 | 0.496 | -4228 | -3784 | 0.5135 | 4006
2015-12-08 | 13:41 | 320 | 4.39 | 0.325 | 1.058 | -3209 | -5085 | 0.6915 | 4147 | 2015-12-08 | 13:59 | 391.4 | 4.49 | 0.533 | 0.496 | -4234 | -3790 | 0.5145 | 4012
2015-12-08 | 13:41 | 320.2 | 4.38 | 0.325 | 1.059 | -3209 | -5095 | 0.692 | 4152 | 2015-12-08 | 13:59 | 391.5 | 4.5 | 0.533 | 0.497 | -4240 | -3791 | 0.515 | 4015.5
2015-12-08 | 13:41 | 320.3 | 4.39 | 0.325 | 1.061 | -3208 | -5101 | 0.693 | 4154.5 | 2015-12-08 | 13:59 | 391.8 | 4.5 | 0.533 | 0.497 | -4243 | -3795 | 0.515 | 4019
2015-12-08 | 13:41 | 320.5 | 4.39 | 0.326 | 1.063 | -3206 | -5111 | 0.6945 | 4158.5 | 2015-12-08 | 13:59 | 392.1 | 4.5 | 0.534 | 0.497 | -4249 | -3800 | 0.5155 | 4024.5
2015-12-08 | 13:41 | 320.7 | 4.4 | 0.327 | 1.065 | -3210 | -5122 | 0.696 | 4166 | 2015-12-08 | 13:59 | 392.4 | 4.5 | 0.535 | 0.497 | -4256 | -3802 | 0.516 | 4029
2015-12-08 | 13:41 | 320.8 | 4.39 | 0.326 | 1.067 | -3209 | -5130 | 0.6965 | 4169.5 | 2015-12-08 | 13:59 | 392.6 | 4.51 | 0.536 | 0.498 | -4259 | -3808 | 0.517 | 4033.5
2015-12-08 | 13:41 | 320.8 | 4.4 | 0.327 | 1.069 | -3208 | -5140 | 0.698 | 4174 | 2015-12-08 | 13:59 | 393 | 4.52 | 0.537 | 0.498 | -4265 | -3812 | 0.5175 | 4038.5
2015-12-08 | 13:41 | 321 | 4.4 | 0.327 | 1.07 | -3209 | -5148 | 0.6985 | 4178.5 | 2015-12-08 | 13:59 | 393 | 4.51 | 0.537 | 0.499 | -4270 | -3817 | 0.518 | 4043.5
2015-12-08 | 13:41 | 321.3 | 4.41 | 0.327 | 1.073 | -3207 | -5158 | 0.7 | 4182.5 | 2015-12-08 | 13:59 | 393.5 | 4.51 | 0.538 | 0.5 | -4276 | -3820 | 0.519 | 4048
2015-12-08 | 13:41 | 321.4 | 4.41 | 0.328 | 1.075 | -3211 | -5168 | 0.7015 | 4189.5 | 2015-12-08 | 13:59 | 393.7 | 4.52 | 0.539 | 0.5 | -4282 | -3824 | 0.5195 | 4053
2015-12-08 | 13:41 | 321.4 | 4.41 | 0.328 | 1.076 | -3209 | -5174 | 0.702 | 4191.5 | 2015-12-08 | 13:59 | 394 | 4.52 | 0.541 | 0.499 | -4287 | -3828 | 0.52 | 4057.5
2015-12-08 | 13:41 | 321.5 | 4.42 | 0.329 | 1.079 | -3210 | -5186 | 0.704 | 4198 | 2015-12-08 | 13:59 | 394.3 | 4.52 | 0.541 | 0.501 | -4294 | -3832 | 0.521 | 4063
2015-12-08 | 13:41 | 321.8 | 4.42 | 0.329 | 1.08 | -3209 | -5196 | 0.7045 | 4202.5 | 2015-12-08 | 13:59 | 394.5 | 4.53 | 0.542 | 0.5 | -4298 | -3833 | 0.521 | 4065.5
2015-12-08 | 13:41 | 321.9 | 4.43 | 0.331 | 1.082 | -3209 | -5204 | 0.7065 | 4206.5 | 2015-12-08 | 13:59 | 394.7 | 4.53 | 0.542 | 0.5 | -4303 | -3838 | 0.521 | 4070.5
2015-12-08 | 13:41 | 322 | 4.42 | 0.33 | 1.083 | -3212 | -5213 | 0.7065 | 4212.5 | 2015-12-08 | 13:59 | 395.1 | 4.53 | 0.543 | 0.501 | -4309 | -3843 | 0.522 | 4076
2015-12-08 | 13:41 | 322 | 4.43 | 0.331 | 1.087 | -3212 | -5222 | 0.709 | 4217 | 2015-12-08 | 13:59 | 395.2 | 4.53 | 0.544 | 0.501 | -4317 | -3848 | 0.5225 | 4082.5
2015-12-08 | 13:41 | 322.3 | 4.42 | 0.331 | 1.088 | -3211 | -5232 | 0.7095 | 4221.5 | 2015-12-08 | 13:59 | 395.7 | 4.53 | 0.545 | 0.502 | -4322 | -3851 | 0.5235 | 4086.5
2015-12-08 | 13:41 | 322.4 | 4.44 | 0.331 | 1.09 | -3211 | -5241 | 0.7105 | 4226 | 2015-12-08 | 13:59 | 395.7 | 4.54 | 0.545 | 0.502 | -4327 | -3855 | 0.5235 | 4091
2015-12-08 | 13:41 | 322.4 | 4.43 | 0.331 | 1.092 | -3211 | -5249 | 0.7115 | 4230 | 2015-12-08 | 13:59 | 395.9 | 4.54 | 0.546 | 0.501 | -4332 | -3858 | 0.5235 | 4095
2015-12-08 | 13:41 | 322.6 | 4.44 | 0.333 | 1.094 | -3214 | -5261 | 0.7135 | 4237.5 | 2015-12-08 | 13:59 | 396.3 | 4.54 | 0.547 | 0.502 | -4336 | -3863 | 0.5245 | 4099.5
2015-12-08 | 13:41 | 322.8 | 4.45 | 0.332 | 1.095 | -3213 | -5269 | 0.7135 | 4241 | 2015-12-08 | 13:59 | 396.6 | 4.54 | 0.548 | 0.502 | -4344 | -3866 | 0.525 | 4105
2015-12-08 | 13:41 | 322.9 | 4.44 | 0.333 | 1.099 | -3213 | -5278 | 0.716 | 4245.5 | 2015-12-08 | 13:59 | 396.9 | 4.54 | 0.549 | 0.502 | -4349 | -3870 | 0.5255 | 4109.5
2015-12-08 | 13:41 | 323 | 4.44 | 0.334 | 1.101 | -3212 | -5288 | 0.7175 | 4250 | 2015-12-08 | 13:59 | 397.2 | 4.54 | 0.549 | 0.504 | -4354 | -3874 | 0.5265 | 4114
2015-12-08 | 13:41 | 323 | 4.44 | 0.334 | 1.102 | -3213 | -5296 | 0.718 | 4254.5 | 2015-12-08 | 13:59 | 397.2 | 4.55 | 0.549 | 0.505 | -4360 | -3878 | 0.527 | 4119
2015-12-08 | 13:41 | 323.1 | 4.46 | 0.334 | 1.104 | -3215 | -5306 | 0.719 | 4260.5 | 2015-12-08 | 14:00 | 397.5 | 4.55 | 0.55 | 0.504 | -4366 | -3881 | 0.527 | 4123.5
2015-12-08 | 13:41 | 323.4 | 4.46 | 0.334 | 1.106 | -3214 | -5314 | 0.72 | 4264 | 2015-12-08 | 14:00 | 397.8 | 4.55 | 0.551 | 0.505 | -4371 | -3886 | 0.528 | 4128.5
2015-12-08 | 13:42 | 323.4 | 4.45 | 0.334 | 1.109 | -3214 | -5322 | 0.7215 | 4268 | 2015-12-08 | 14:00 | 397.8 | 4.55 | 0.552 | 0.504 | -4377 | -3886 | 0.528 | 4131.5
2015-12-08 | 13:42 | 323.6 | 4.46 | 0.336 | 1.111 | -3212 | -5333 | 0.7235 | 4272.5 | 2015-12-08 | 14:00 | 398.4 | 4.56 | 0.552 | 0.505 | -4380 | -3893 | 0.5285 | 4136.5
2015-12-08 | 13:42 | 323.7 | 4.46 | 0.335 | 1.113 | -3216 | -5341 | 0.724 | 4278.5 | 2015-12-08 | 14:00 | 398.5 | 4.56 | 0.553 | 0.506 | -4388 | -3896 | 0.5295 | 4142
2015-12-08 | 13:42 | 323.9 | 4.46 | 0.335 | 1.114 | -3218 | -5350 | 0.7245 | 4284 | 2015-12-08 | 14:00 | 398.9 | 4.57 | 0.555 | 0.506 | -4392 | -3899 | 0.5305 | 4145.5
2015-12-08 | 13:42 | 323.9 | 4.46 | 0.335 | 1.116 | -3216 | -5360 | 0.7255 | 4288 | 2015-12-08 | 14:00 | 399.1 | 4.56 | 0.555 | 0.506 | -4398 | -3905 | 0.5305 | 4151.5
2015-12-08 | 13:42 | 324 | 4.47 | 0.336 | 1.119 | -3216 | -5368 | 0.7275 | 4292 | 2015-12-08 | 14:00 | 399.3 | 4.57 | 0.556 | 0.507 | -4405 | -3908 | 0.5315 | 4156.5
2015-12-08 | 13:42 | 324.1 | 4.47 | 0.337 | 1.121 | -3215 | -5378 | 0.729 | 4296.5 | 2015-12-08 | 14:00 | 399.4 | 4.57 | 0.556 | 0.507 | -4409 | -3912 | 0.5315 | 4160.5
2015-12-08 | 13:42 | 324.2 | 4.47 | 0.338 | 1.123 | -3217 | -5388 | 0.7305 | 4302.5 | 2015-12-08 | 14:00 | 399.7 | 4.57 | 0.558 | 0.507 | -4414 | -3916 | 0.5325 | 4165
2015-12-08 | 13:42 | 324.2 | 4.47 | 0.337 | 1.126 | -3221 | -5394 | 0.7315 | 4307.5 | 2015-12-08 | 14:00 | 399.7 | 4.57 | 0.558 | 0.507 | -4420 | -3916 | 0.5325 | 4168
2015-12-08 | 13:42 | 324.5 | 4.47 | 0.338 | 1.126 | -3217 | -5406 | 0.732 | 4311.5 | 2015-12-08 | 14:00 | 400.2 | 4.58 | 0.56 | 0.508 | -4425 | -3924 | 0.534 | 4174.5
2015-12-08 | 13:42 | 324.6 | 4.48 | 0.338 | 1.128 | -3219 | -5414 | 0.733 | 4316.5 | 2015-12-08 | 14:00 | 400.5 | 4.58 | 0.559 | 0.507 | -4432 | -3928 | 0.533 | 4180
2015-12-08 | 13:42 | 324.7 | 4.48 | 0.339 | 1.13 | -3217 | -5423 | 0.7345 | 4320 | 2015-12-08 | 14:00 | 400.6 | 4.58 | 0.56 | 0.509 | -4437 | -3931 | 0.5345 | 4184
2015-12-08 | 13:42 | 324.7 | 4.48 | 0.338 | 1.133 | -3219 | -5432 | 0.7355 | 4325.5 | 2015-12-08 | 14:00 | 401 | 4.58 | 0.561 | 0.509 | -4440 | -3935 | 0.535 | 4187.5
2015-12-08 | 13:42 | 324.8 | 4.49 | 0.34 | 1.134 | -3223 | -5442 | 0.737 | 4332.5 | 2015-12-08 | 14:00 | 401.1 | 4.59 | 0.562 | 0.508 | -4448 | -3938 | 0.535 | 4193
2015-12-08 | 13:42 | 325 | 4.49 | 0.339 | 1.136 | -3220 | -5449 | 0.7375 | 4334.5 | 2015-12-08 | 14:00 | 401.3 | 4.59 | 0.563 | 0.509 | -4454 | -3942 | 0.536 | 4198
2015-12-08 | 13:42 | 325.1 | 4.49 | 0.339 | 1.138 | -3221 | -5457 | 0.7385 | 4339 | 2015-12-08 | 14:00 | 401.6 | 4.59 | 0.564 | 0.509 | -4461 | -3946 | 0.5365 | 4203.5
2015-12-08 | 13:42 | 325.1 | 4.5 | 0.34 | 1.14 | -3219 | -5466 | 0.74 | 4342.5 | 2015-12-08 | 14:00 | 401.6 | 4.59 | 0.565 | 0.509 | -4466 | -3949 | 0.537 | 4207.5
2015-12-08 | 13:42 | 325.5 | 4.5 | 0.34 | 1.142 | -3219 | -5475 | 0.741 | 4347 | 2015-12-08 | 14:00 | 401.8 | 4.59 | 0.565 | 0.509 | -4469 | -3953 | 0.537 | 4211
2015-12-08 | 13:42 | 325.5 | 4.5 | 0.34 | 1.146 | -3224 | -5483 | 0.743 | 4353.5 | 2015-12-08 | 14:00 | 402.3 | 4.6 | 0.566 | 0.509 | -4475 | -3958 | 0.5375 | 4216.5
2015-12-08 | 13:42 | 325.6 | 4.51 | 0.341 | 1.147 | -3222 | -5492 | 0.744 | 4357 | 2015-12-08 | 14:00 | 402.5 | 4.6 | 0.568 | 0.511 | -4482 | -3958 | 0.5395 | 4220
2015-12-08 | 13:42 | 325.7 | 4.51 | 0.341 | 1.149 | -3223 | -5501 | 0.745 | 4362 | 2015-12-08 | 14:00 | 402.7 | 4.6 | 0.568 | 0.511 | -4485 | -3965 | 0.5395 | 4225
2015-12-08 | 13:42 | 325.7 | 4.52 | 0.341 | 1.151 | -3223 | -5510 | 0.746 | 4366.5 | 2015-12-08 | 14:00 | 402.8 | 4.6 | 0.569 | 0.51 | -4493 | -3968 | 0.5395 | 4230.5
2015-12-08 | 13:42 | 325.9 | 4.51 | 0.343 | 1.154 | -3223 | -5519 | 0.7485 | 4371 | 2015-12-08 | 14:00 | 402.8 | 4.61 | 0.569 | 0.511 | -4499 | -3972 | 0.54 | 4235.5
2015-12-08 | 13:42 | 325.9 | 4.52 | 0.342 | 1.155 | -3226 | -5528 | 0.7485 | 4377 | 2015-12-08 | 14:00 | 403.3 | 4.61 | 0.57 | 0.512 | -4504 | -3975 | 0.541 | 4239.5
2015-12-08 | 13:42 | 325.9 | 4.52 | 0.342 | 1.158 | -3224 | -5535 | 0.75 | 4379.5 | 2015-12-08 | 14:00 | 403.4 | 4.61 | 0.571 | 0.511 | -4509 | -3977 | 0.541 | 4243
2015-12-08 | 13:42 | 326.3 | 4.53 | 0.343 | 1.16 | -3225 | -5544 | 0.7515 | 4384.5 | 2015-12-08 | 14:00 | 403.8 | 4.61 | 0.572 | 0.512 | -4514 | -3981 | 0.542 | 4247.5
2015-12-08 | 13:42 | 326.3 | 4.53 | 0.343 | 1.162 | -3226 | -5552 | 0.7525 | 4389 | 2015-12-08 | 14:00 | 403.9 | 4.62 | 0.573 | 0.511 | -4519 | -3987 | 0.542 | 4253
2015-12-08 | 13:42 | 326.4 | 4.53 | 0.344 | 1.164 | -3226 | -5561 | 0.754 | 4393.5 | 2015-12-08 | 14:00 | 404.2 | 4.62 | 0.574 | 0.512 | -4525 | -3987 | 0.543 | 4256
2015-12-08 | 13:42 | 326.4 | 4.53 | 0.344 | 1.167 | -3230 | -5570 | 0.7555 | 4400 | 2015-12-08 | 14:00 | 404.4 | 4.62 | 0.575 | 0.512 | -4528 | -3992 | 0.5435 | 4260
2015-12-08 | 13:42 | 326.6 | 4.54 | 0.345 | 1.168 | -3227 | -5578 | 0.7565 | 4402.5 | 2015-12-08 | 14:00 | 404.7 | 4.62 | 0.575 | 0.512 | -4532 | -3996 | 0.5435 | 4264
2015-12-08 | 13:42 | 326.7 | 4.55 | 0.345 | 1.17 | -3229 | -5587 | 0.7575 | 4408 | 2015-12-08 | 14:00 | 404.7 | 4.62 | 0.577 | 0.513 | -4539 | -4000 | 0.545 | 4269.5
2015-12-08 | 13:42 | 326.7 | 4.54 | 0.346 | 1.172 | -3227 | -5595 | 0.759 | 4411 | 2015-12-08 | 14:00 | 405.2 | 4.63 | 0.577 | 0.513 | -4546 | -4004 | 0.545 | 4275
2015-12-08 | 13:42 | 326.8 | 4.55 | 0.345 | 1.174 | -3227 | -5603 | 0.7595 | 4415 | 2015-12-08 | 14:00 | 405.2 | 4.63 | 0.578 | 0.513 | -4550 | -4007 | 0.5455 | 4278.5
2015-12-08 | 13:42 | 327.1 | 4.54 | 0.346 | 1.176 | -3229 | -5612 | 0.761 | 4420.5 | 2015-12-08 | 14:00 | 405.3 | 4.63 | 0.579 | 0.513 | -4555 | -4010 | 0.546 | 4282.5
2015-12-08 | 13:42 | 326.9 | 4.55 | 0.346 | 1.178 | -3233 | -5620 | 0.762 | 4426.5 | 2015-12-08 | 14:00 | 405.8 | 4.63 | 0.58 | 0.516 | -4558 | -4015 | 0.548 | 4286.5
2015-12-08 | 13:42 | 327.3 | 4.55 | 0.346 | 1.183 | -3230 | -5630 | 0.7645 | 4430 | 2015-12-08 | 14:00 | 405.9 | 4.64 | 0.581 | 0.514 | -4567 | -4017 | 0.5475 | 4292
2015-12-08 | 13:42 | 327.4 | 4.56 | 0.346 | 1.184 | -3232 | -5638 | 0.765 | 4435 | 2015-12-08 | 14:00 | 406 | 4.64 | 0.582 | 0.514 | -4571 | -4022 | 0.548 | 4296.5
2015-12-08 | 13:42 | 327.4 | 4.56 | 0.346 | 1.186 | -3231 | -5648 | 0.766 | 4439.5 | 2015-12-08 | 14:00 | 406.3 | 4.64 | 0.584 | 0.514 | -4577 | -4027 | 0.549 | 4302
2015-12-08 | 13:42 | 327.8 | 4.56 | 0.347 | 1.188 | -3234 | -5658 | 0.7675 | 4446 | 2015-12-08 | 14:00 | 406.4 | 4.65 | 0.584 | 0.516 | -4582 | -4030 | 0.55 | 4306
2015-12-08 | 13:42 | 327.7 | 4.57 | 0.348 | 1.19 | -3236 | -5666 | 0.769 | 4451 | 2015-12-08 | 14:00 | 406.6 | 4.64 | 0.585 | 0.516 | -4588 | -4033 | 0.5505 | 4310.5
2015-12-08 | 13:42 | 328 | 4.57 | 0.348 | 1.192 | -3234 | -5673 | 0.77 | 4453.5 | 2015-12-08 | 14:00 | 407 | 4.64 | 0.586 | 0.516 | -4593 | -4037 | 0.551 | 4315
2015-12-08 | 13:42 | 328.2 | 4.57 | 0.348 | 1.195 | -3235 | -5682 | 0.7715 | 4458.5 | 2015-12-08 | 14:00 | 406.9 | 4.65 | 0.587 | 0.516 | -4600 | -4038 | 0.5515 | 4319
2015-12-08 | 13:42 | 328.2 | 4.58 | 0.349 | 1.198 | -3236 | -5689 | 0.7735 | 4462.5 | 2015-12-08 | 14:00 | 407.4 | 4.65 | 0.588 | 0.517 | -4602 | -4045 | 0.5525 | 4323.5
2015-12-08 | 13:42 | 328.2 | 4.59 | 0.35 | 1.2 | -3236 | -5700 | 0.775 | 4468 | 2015-12-08 | 14:00 | 407.5 | 4.65 | 0.589 | 0.517 | -4610 | -4048 | 0.553 | 4329
2015-12-08 | 13:42 | 328.5 | 4.58 | 0.35 | 1.201 | -3240 | -5707 | 0.7755 | 4473.5 | 2015-12-08 | 14:00 | 407.6 | 4.66 | 0.589 | 0.517 | -4615 | -4053 | 0.553 | 4334
2015-12-08 | 13:42 | 328.4 | 4.59 | 0.351 | 1.206 | -3237 | -5715 | 0.7785 | 4476 | 2015-12-08 | 14:00 | 408 | 4.67 | 0.59 | 0.517 | -4621 | -4056 | 0.5535 | 4338.5
2015-12-08 | 13:42 | 328.8 | 4.59 | 0.351 | 1.208 | -3239 | -5724 | 0.7795 | 4481.5 | 2015-12-08 | 14:00 | 408 | 4.66 | 0.592 | 0.517 | -4627 | -4058 | 0.5545 | 4342.5
2015-12-08 | 13:42 | 328.8 | 4.6 | 0.351 | 1.209 | -3238 | -5732 | 0.78 | 4485 | 2015-12-08 | 14:00 | 408.4 | 4.66 | 0.592 | 0.518 | -4631 | -4064 | 0.555 | 4347.5
2015-12-08 | 13:42 | 328.9 | 4.6 | 0.352 | 1.212 | -3239 | -5741 | 0.782 | 4490 | 2015-12-08 | 14:00 | 408.5 | 4.66 | 0.593 | 0.518 | -4637 | -4068 | 0.5555 | 4352.5
2015-12-08 | 13:42 | 329.1 | 4.6 | 0.352 | 1.213 | -3242 | -5750 | 0.7825 | 4496 | 2015-12-08 | 14:00 | 408.6 | 4.66 | 0.594 | 0.518 | -4643 | -4070 | 0.556 | 4356.5
2015-12-08 | 13:42 | 329 | 4.61 | 0.352 | 1.216 | -3240 | -5755 | 0.784 | 4497.5 | 2015-12-08 | 14:00 | 408.9 | 4.67 | 0.595 | 0.518 | -4645 | -4074 | 0.5565 | 4359.5
2015-12-08 | 13:42 | 329.3 | 4.61 | 0.353 | 1.219 | -3240 | -5765 | 0.786 | 4502.5 | 2015-12-08 | 14:00 | 409 | 4.68 | 0.596 | 0.518 | -4652 | -4078 | 0.557 | 4365
2015-12-08 | 13:42 | 329.4 | 4.61 | 0.353 | 1.221 | -3239 | -5772 | 0.787 | 4505.5 | 2015-12-08 | 14:00 | 409.3 | 4.67 | 0.597 | 0.52 | -4658 | -4080 | 0.5585 | 4369
2015-12-08 | 13:42 | 329.5 | 4.61 | 0.353 | 1.224 | -3240 | -5781 | 0.7885 | 4510.5 | 2015-12-08 | 14:00 | 409.5 | 4.67 | 0.599 | 0.519 | -4661 | -4086 | 0.559 | 4373.5
2015-12-08 | 13:42 | 329.6 | 4.62 | 0.354 | 1.225 | -3244 | -5790 | 0.7895 | 4517 | 2015-12-08 | 14:00 | 409.6 | 4.68 | 0.599 | 0.52 | -4669 | -4090 | 0.5595 | 4379.5
2015-12-08 | 13:42 | 329.8 | 4.63 | 0.355 | 1.23 | -3244 | -5796 | 0.7925 | 4520 | 2015-12-08 | 14:00 | 409.6 | 4.68 | 0.6 | 0.519 | -4674 | -4093 | 0.5595 | 4383.5
2015-12-08 | 13:42 | 329.8 | 4.62 | 0.355 | 1.232 | -3243 | -5805 | 0.7935 | 4524 | 2015-12-08 | 14:00 | 410.1 | 4.68 | 0.601 | 0.519 | -4680 | -4097 | 0.56 | 4388.5
2015-12-08 | 13:42 | 329.9 | 4.62 | 0.356 | 1.233 | -3244 | -5813 | 0.7945 | 4528.5 | 2015-12-08 | 14:00 | 410 | 4.68 | 0.602 | 0.519 | -4684 | -4100 | 0.5605 | 4392
2015-12-08 | 13:42 | 330 | 4.62 | 0.355 | 1.235 | -3243 | -5819 | 0.795 | 4531 | 2015-12-08 | 14:00 | 410.2 | 4.69 | 0.603 | 0.52 | -4689 | -4103 | 0.5615 | 4396
2015-12-08 | 13:42 | 330.1 | 4.63 | 0.356 | 1.239 | -3246 | -5829 | 0.7975 | 4537.5 | 2015-12-08 | 14:00 | 410.6 | 4.68 | 0.604 | 0.52 | -4695 | -4108 | 0.562 | 4401.5
2015-12-08 | 13:42 | 330.3 | 4.63 | 0.356 | 1.242 | -3247 | -5837 | 0.799 | 4542 | 2015-12-08 | 14:00 | 410.6 | 4.69 | 0.605 | 0.52 | -4700 | -4110 | 0.5625 | 4405
2015-12-08 | 13:42 | 330.4 | 4.65 | 0.357 | 1.244 | -3247 | -5845 | 0.8005 | 4546 | 2015-12-08 | 14:00 | 410.7 | 4.69 | 0.607 | 0.52 | -4704 | -4114 | 0.5635 | 4409
2015-12-08 | 13:42 | 330.5 | 4.64 | 0.358 | 1.247 | -3247 | -5852 | 0.8025 | 4549.5 | 2015-12-08 | 14:00 | 411.1 | 4.69 | 0.607 | 0.521 | -4710 | -4118 | 0.564 | 4414
2015-12-08 | 13:42 | 330.6 | 4.65 | 0.358 | 1.248 | -3247 | -5858 | 0.803 | 4552.5 | 2015-12-08 | 14:00 | 410.8 | 4.7 | 0.609 | 0.521 | -4717 | -4123 | 0.565 | 4420
2015-12-08 | 13:42 | 330.9 | 4.65 | 0.358 | 1.251 | -3249 | -5867 | 0.8045 | 4558 | 2015-12-08 | 14:00 | 411.3 | 4.7 | 0.61 | 0.521 | -4722 | -4127 | 0.5655 | 4424.5
2015-12-08 | 13:42 | 331 | 4.66 | 0.358 | 1.255 | -3251 | -5874 | 0.8065 | 4562.5 | 2015-12-08 | 14:00 | 411.6 | 4.7 | 0.611 | 0.521 | -4728 | -4130 | 0.566 | 4429
2015-12-08 | 13:42 | 331.1 | 4.66 | 0.36 | 1.256 | -3250 | -5880 | 0.808 | 4565 | 2015-12-08 | 14:00 | 411.7 | 4.7 | 0.612 | 0.521 | -4732 | -4133 | 0.5665 | 4432.5
2015-12-08 | 13:42 | 331.1 | 4.66 | 0.361 | 1.26 | -3250 | -5889 | 0.8105 | 4569.5 | 2015-12-08 | 14:00 | 411.8 | 4.7 | 0.613 | 0.521 | -4737 | -4137 | 0.567 | 4437
2015-12-08 | 13:42 | 331.2 | 4.66 | 0.361 | 1.261 | -3251 | -5896 | 0.811 | 4573.5 | 2015-12-08 | 14:00 | 411.9 | 4.7 | 0.614 | 0.523 | -4743 | -4138 | 0.5685 | 4440.5
2015-12-08 | 13:42 | 331.4 | 4.66 | 0.361 | 1.265 | -3252 | -5903 | 0.813 | 4577.5 | 2015-12-08 | 14:00 | 412.1 | 4.71 | 0.615 | 0.523 | -4748 | -4144 | 0.569 | 4446
2015-12-08 | 13:42 | 331.5 | 4.67 | 0.362 | 1.267 | -3255 | -5910 | 0.8145 | 4582.5 | 2015-12-08 | 14:00 | 412.3 | 4.71 | 0.616 | 0.522 | -4755 | -4148 | 0.569 | 4451.5
2015-12-08 | 13:42 | 331.5 | 4.68 | 0.361 | 1.27 | -3254 | -5916 | 0.8155 | 4585 | 2015-12-08 | 14:00 | 412.4 | 4.71 | 0.618 | 0.522 | -4760 | -4152 | 0.57 | 4456
2015-12-08 | 13:42 | 331.5 | 4.69 | 0.362 | 1.273 | -3253 | -5926 | 0.8175 | 4589.5 | 2015-12-08 | 14:00 | 412.5 | 4.72 | 0.618 | 0.522 | -4764 | -4155 | 0.57 | 4459.5
2015-12-08 | 13:42 | 331.6 | 4.68 | 0.363 | 1.274 | -3253 | -5932 | 0.8185 | 4592.5 | 2015-12-08 | 14:00 | 412.8 | 4.71 | 0.62 | 0.523 | -4769 | -4159 | 0.5715 | 4464
2015-12-08 | 13:42 | 331.9 | 4.68 | 0.363 | 1.277 | -3255 | -5939 | 0.82 | 4597 | 2015-12-08 | 14:00 | 412.5 | 4.72 | 0.621 | 0.523 | -4775 | -4160 | 0.572 | 4467.5
2015-12-08 | 13:42 | 331.9 | 4.69 | 0.364 | 1.281 | -3257 | -5947 | 0.8225 | 4602 | 2015-12-08 | 14:00 | 413 | 4.72 | 0.622 | 0.523 | -4778 | -4166 | 0.5725 | 4472
2015-12-08 | 13:42 | 331.9 | 4.69 | 0.364 | 1.283 | -3256 | -5952 | 0.8235 | 4604 | 2015-12-08 | 14:00 | 413.2 | 4.72 | 0.624 | 0.524 | -4786 | -4169 | 0.574 | 4477.5
2015-12-08 | 13:42 | 332 | 4.69 | 0.364 | 1.287 | -3256 | -5959 | 0.8255 | 4607.5 | 2015-12-08 | 14:00 | 413.4 | 4.73 | 0.625 | 0.523 | -4790 | -4172 | 0.574 | 4481
2015-12-08 | 13:42 | 332.2 | 4.71 | 0.366 | 1.288 | -3256 | -5965 | 0.827 | 4610.5 | 2015-12-08 | 14:00 | 413.5 | 4.73 | 0.626 | 0.524 | -4795 | -4177 | 0.575 | 4486
2015-12-08 | 13:42 | 332.1 | 4.7 | 0.365 | 1.292 | -3258 | -5970 | 0.8285 | 4614 | 2015-12-08 | 14:00 | 413.5 | 4.73 | 0.627 | 0.524 | -4802 | -4178 | 0.5755 | 4490
2015-12-08 | 13:42 | 332.3 | 4.71 | 0.366 | 1.295 | -3259 | -5977 | 0.8305 | 4618 | 2015-12-08 | 14:00 | 413.8 | 4.73 | 0.63 | 0.524 | -4807 | -4184 | 0.577 | 4495.5
2015-12-08 | 13:42 | 332.3 | 4.71 | 0.367 | 1.298 | -3258 | -5981 | 0.8325 | 4619.5 | 2015-12-08 | 14:00 | 414 | 4.73 | 0.63 | 0.524 | -4812 | -4188 | 0.577 | 4500
2015-12-08 | 13:42 | 332.5 | 4.71 | 0.367 | 1.3 | -3259 | -5987 | 0.8335 | 4623 | 2015-12-08 | 14:00 | 414 | 4.73 | 0.631 | 0.524 | -4818 | -4189 | 0.5775 | 4503.5
2015-12-08 | 13:42 | 332.5 | 4.72 | 0.367 | 1.304 | -3257 | -5993 | 0.8355 | 4625 | 2015-12-08 | 14:00 | 414.1 | 4.74 | 0.632 | 0.524 | -4822 | -4194 | 0.578 | 4508
2015-12-08 | 13:42 | 332.5 | 4.73 | 0.368 | 1.307 | -3258 | -5997 | 0.8375 | 4627.5 | 2015-12-08 | 14:00 | 414.3 | 4.74 | 0.634 | 0.525 | -4828 | -4198 | 0.5795 | 4513
2015-12-08 | 13:42 | 332.6 | 4.73 | 0.368 | 1.309 | -3261 | -6002 | 0.8385 | 4631.5 | 2015-12-08 | 14:00 | 414.5 | 4.74 | 0.635 | 0.525 | -4834 | -4200 | 0.58 | 4517
2015-12-08 | 13:42 | 332.6 | 4.73 | 0.369 | 1.311 | -3260 | -6006 | 0.84 | 4633 | 2015-12-08 | 14:00 | 414.6 | 4.74 | 0.637 | 0.525 | -4837 | -4207 | 0.581 | 4522
2015-12-08 | 13:42 | 332.6 | 4.74 | 0.37 | 1.315 | -3261 | -6009 | 0.8425 | 4635 | 2015-12-08 | 14:00 | 414.6 | 4.74 | 0.638 | 0.525 | -4845 | -4210 | 0.5815 | 4527.5
2015-12-08 | 13:42 | 332.7 | 4.74 | 0.37 | 1.318 | -3258 | -6015 | 0.844 | 4636.5 | 2015-12-08 | 14:00 | 414.8 | 4.75 | 0.639 | 0.525 | -4850 | -4213 | 0.582 | 4531.5
2015-12-08 | 13:42 | 332.8 | 4.74 | 0.371 | 1.32 | -3260 | -6018 | 0.8455 | 4639 | 2015-12-08 | 14:00 | 415 | 4.75 | 0.641 | 0.526 | -4857 | -4217 | 0.5835 | 4537
2015-12-08 | 13:42 | 333 | 4.74 | 0.371 | 1.323 | -3262 | -6023 | 0.847 | 4642.5 | 2015-12-08 | 14:00 | 415 | 4.75 | 0.642 | 0.525 | -4862 | -4218 | 0.5835 | 4540
2015-12-08 | 13:42 | 333.1 | 4.76 | 0.371 | 1.327 | -3260 | -6025 | 0.849 | 4642.5 | 2015-12-08 | 14:01 | 415.1 | 4.75 | 0.644 | 0.528 | -4868 | -4222 | 0.586 | 4545
2015-12-08 | 13:42 | 333.1 | 4.75 | 0.371 | 1.329 | -3262 | -6027 | 0.85 | 4644.5 | 2015-12-08 | 14:01 | 415.5 | 4.75 | 0.647 | 0.526 | -4873 | -4228 | 0.5865 | 4550.5
2015-12-08 | 13:43 | 333 | 4.75 | 0.371 | 1.332 | -3259 | -6031 | 0.8515 | 4645 | 2015-12-08 | 14:01 | 415.4 | 4.75 | 0.647 | 0.526 | -4878 | -4229 | 0.5865 | 4553.5
2015-12-08 | 13:43 | 333.2 | 4.76 | 0.373 | 1.335 | -3260 | -6034 | 0.854 | 4647 | 2015-12-08 | 14:01 | 415.6 | 4.76 | 0.649 | 0.526 | -4883 | -4233 | 0.5875 | 4558
2015-12-08 | 13:43 | 333.1 | 4.77 | 0.373 | 1.337 | -3263 | -6035 | 0.855 | 4649 | 2015-12-08 | 14:01 | 415.6 | 4.77 | 0.65 | 0.526 | -4889 | -4236 | 0.588 | 4562.5
2015-12-08 | 13:43 | 333.2 | 4.77 | 0.374 | 1.341 | -3259 | -6038 | 0.8575 | 4648.5 | 2015-12-08 | 14:01 | 415.5 | 4.76 | 0.652 | 0.526 | -4895 | -4242 | 0.589 | 4568.5
2015-12-08 | 13:43 | 333.3 | 4.78 | 0.373 | 1.344 | -3261 | -6039 | 0.8585 | 4650 | 2015-12-08 | 14:01 | 415.9 | 4.76 | 0.654 | 0.528 | -4901 | -4246 | 0.591 | 4573.5
2015-12-08 | 13:43 | 333.3 | 4.77 | 0.374 | 1.347 | -3259 | -6040 | 0.8605 | 4649.5 | 2015-12-08 | 14:01 | 416 | 4.77 | 0.655 | 0.526 | -4905 | -4248 | 0.5905 | 4576.5
2015-12-08 | 13:43 | 333.3 | 4.78 | 0.374 | 1.349 | -3260 | -6039 | 0.8615 | 4649.5 | 2015-12-08 | 14:01 | 416 | 4.78 | 0.657 | 0.528 | -4911 | -4252 | 0.5925 | 4581.5
2015-12-08 | 13:43 | 333.5 | 4.79 | 0.375 | 1.353 | -3263 | -6039 | 0.864 | 4651 | 2015-12-08 | 14:01 | 416.2 | 4.77 | 0.659 | 0.528 | -4916 | -4256 | 0.5935 | 4586
2015-12-08 | 13:43 | 333.6 | 4.79 | 0.375 | 1.357 | -3261 | -6039 | 0.866 | 4650 | 2015-12-08 | 14:01 | 416.2 | 4.77 | 0.661 | 0.528 | -4924 | -4260 | 0.5945 | 4592
2015-12-08 | 13:43 | 333.6 | 4.79 | 0.376 | 1.358 | -3263 | -6041 | 0.867 | 4652 | 2015-12-08 | 14:01 | 416.6 | 4.77 | 0.662 | 0.528 | -4928 | -4264 | 0.595 | 4596
2015-12-08 | 13:43 | 333.7 | 4.79 | 0.376 | 1.363 | -3261 | -6040 | 0.8695 | 4650.5 | 2015-12-08 | 14:01 | 416.6 | 4.78 | 0.665 | 0.528 | -4933 | -4268 | 0.5965 | 4600.5
2015-12-08 | 13:43 | 333.9 | 4.8 | 0.378 | 1.366 | -3262 | -6043 | 0.872 | 4652.5 | 2015-12-08 | 14:01 | 416.5 | 4.78 | 0.666 | 0.528 | -4939 | -4271 | 0.597 | 4605
2015-12-08 | 13:43 | 334.1 | 4.8 | 0.377 | 1.369 | -3267 | -6044 | 0.873 | 4655.5 | 2015-12-08 | 14:01 | 416.7 | 4.78 | 0.668 | 0.529 | -4945 | -4276 | 0.5985 | 4610.5
2015-12-08 | 13:43 | 334.2 | 4.81 | 0.378 | 1.373 | -3266 | -6043 | 0.8755 | 4654.5 | 2015-12-08 | 14:01 | 416.8 | 4.78 | 0.67 | 0.529 | -4951 | -4279 | 0.5995 | 4615
2015-12-08 | 13:43 | 334.3 | 4.81 | 0.379 | 1.376 | -3266 | -6044 | 0.8775 | 4655 | 2015-12-08 | 14:01 | 416.7 | 4.79 | 0.671 | 0.529 | -4959 | -4280 | 0.6 | 4619.5
2015-12-08 | 13:43 | 334.3 | 4.81 | 0.379 | 1.379 | -3266 | -6044 | 0.879 | 4655 | 2015-12-08 | 14:01 | 417 | 4.79 | 0.673 | 0.529 | -4961 | -4287 | 0.601 | 4624
2015-12-08 | 13:43 | 334.4 | 4.83 | 0.381 | 1.382 | -3266 | -6043 | 0.8815 | 4654.5 | 2015-12-08 | 14:01 | 417.1 | 4.79 | 0.675 | 0.529 | -4970 | -4290 | 0.602 | 4630
2015-12-08 | 13:43 | 334.6 | 4.82 | 0.38 | 1.386 | -3269 | -6044 | 0.883 | 4656.5 | 2015-12-08 | 14:01 | 417.2 | 4.79 | 0.677 | 0.53 | -4975 | -4295 | 0.6035 | 4635
2015-12-08 | 13:43 | 334.3 | 4.82 | 0.382 | 1.391 | -3270 | -6042 | 0.8865 | 4656 | 2015-12-08 | 14:01 | 417.3 | 4.79 | 0.679 | 0.529 | -4979 | -4298 | 0.604 | 4638.5
2015-12-08 | 13:43 | 334.6 | 4.83 | 0.382 | 1.394 | -3269 | -6042 | 0.888 | 4655.5 | 2015-12-08 | 14:01 | 417.3 | 4.8 | 0.681 | 0.53 | -4989 | -4303 | 0.6055 | 4646
2015-12-08 | 13:43 | 334.8 | 4.83 | 0.382 | 1.397 | -3270 | -6040 | 0.8895 | 4655 | 2015-12-08 | 14:01 | 417.5 | 4.8 | 0.683 | 0.529 | -4994 | -4306 | 0.606 | 4650
2015-12-08 | 13:43 | 334.8 | 4.84 | 0.383 | 1.401 | -3270 | -6041 | 0.892 | 4655.5 | 2015-12-08 | 14:01 | 417.6 | 4.8 | 0.685 | 0.53 | -5001 | -4311 | 0.6075 | 4656
2015-12-08 | 13:43 | 334.9 | 4.85 | 0.383 | 1.404 | -3270 | -6040 | 0.8935 | 4655 | 2015-12-08 | 14:01 | 417.6 | 4.8 | 0.687 | 0.53 | -5008 | -4312 | 0.6085 | 4660
2015-12-08 | 13:43 | 334.9 | 4.84 | 0.385 | 1.407 | -3274 | -6040 | 0.896 | 4657 | 2015-12-08 | 14:01 | 417.7 | 4.8 | 0.689 | 0.53 | -5011 | -4318 | 0.6095 | 4664.5
2015-12-08 | 13:43 | 335.1 | 4.85 | 0.385 | 1.412 | -3271 | -6038 | 0.8985 | 4654.5 | 2015-12-08 | 14:01 | 417.8 | 4.81 | 0.691 | 0.53 | -5018 | -4322 | 0.6105 | 4670
2015-12-08 | 13:43 | 334.9 | 4.85 | 0.385 | 1.415 | -3272 | -6037 | 0.9 | 4654.5 | 2015-12-08 | 14:01 | 418 | 4.81 | 0.695 | 0.53 | -5026 | -4323 | 0.6125 | 4674.5
2015-12-08 | 13:43 | 334.9 | 4.86 | 0.386 | 1.419 | -3270 | -6036 | 0.9025 | 4653 | 2015-12-08 | 14:01 | 418 | 4.81 | 0.696 | 0.531 | -5029 | -4330 | 0.6135 | 4679.5
2015-12-08 | 13:43 | 335.3 | 4.86 | 0.386 | 1.421 | -3271 | -6036 | 0.9035 | 4653.5 | 2015-12-08 | 14:01 | 418.1 | 4.81 | 0.698 | 0.53 | -5037 | -4333 | 0.614 | 4685
2015-12-08 | 13:43 | 335.3 | 4.86 | 0.386 | 1.426 | -3275 | -6034 | 0.906 | 4654.5 | 2015-12-08 | 14:01 | 417.8 | 4.82 | 0.701 | 0.53 | -5043 | -4337 | 0.6155 | 4690
2015-12-08 | 13:43 | 335.3 | 4.87 | 0.388 | 1.428 | -3274 | -6033 | 0.908 | 4653.5 | 2015-12-08 | 14:01 | 418.3 | 4.82 | 0.703 | 0.53 | -5050 | -4341 | 0.6165 | 4695.5
2015-12-08 | 13:43 | 335.3 | 4.87 | 0.388 | 1.432 | -3273 | -6032 | 0.91 | 4652.5 | 2015-12-08 | 14:01 | 418.2 | 4.82 | 0.705 | 0.531 | -5057 | -4345 | 0.618 | 4701
2015-12-08 | 13:43 | 335.3 | 4.88 | 0.389 | 1.437 | -3273 | -6032 | 0.913 | 4652.5 | 2015-12-08 | 14:01 | 418.2 | 4.82 | 0.708 | 0.531 | -5062 | -4350 | 0.6195 | 4706
2015-12-08 | 13:43 | 335.4 | 4.89 | 0.388 | 1.44 | -3274 | -6031 | 0.914 | 4652.5 | 2015-12-08 | 14:01 | 418.4 | 4.83 | 0.711 | 0.532 | -5069 | -4354 | 0.6215 | 4711.5
2015-12-08 | 13:43 | 335.5 | 4.88 | 0.39 | 1.442 | -3278 | -6030 | 0.916 | 4654 | 2015-12-08 | 14:01 | 418.3 | 4.83 | 0.712 | 0.531 | -5075 | -4355 | 0.6215 | 4715
2015-12-08 | 13:43 | 335.3 | 4.9 | 0.389 | 1.448 | -3275 | -6027 | 0.9185 | 4651 | 2015-12-08 | 14:01 | 418.4 | 4.83 | 0.714 | 0.531 | -5081 | -4360 | 0.6225 | 4720.5
2015-12-08 | 13:43 | 335.5 | 4.89 | 0.391 | 1.45 | -3274 | -6028 | 0.9205 | 4651 | 2015-12-08 | 14:01 | 418.6 | 4.84 | 0.717 | 0.531 | -5089 | -4365 | 0.624 | 4727
2015-12-08 | 13:43 | 335.5 | 4.9 | 0.39 | 1.454 | -3276 | -6025 | 0.922 | 4650.5 | 2015-12-08 | 14:01 | 418.4 | 4.84 | 0.72 | 0.531 | -5096 | -4371 | 0.6255 | 4733.5
2015-12-08 | 13:43 | 335.7 | 4.9 | 0.392 | 1.457 | -3276 | -6024 | 0.9245 | 4650 | 2015-12-08 | 14:01 | 418.7 | 4.84 | 0.722 | 0.531 | -5103 | -4375 | 0.6265 | 4739
2015-12-08 | 13:43 | 335.7 | 4.91 | 0.393 | 1.461 | -3280 | -6023 | 0.927 | 4651.5 | 2015-12-08 | 14:01 | 418.6 | 4.84 | 0.725 | 0.531 | -5107 | -4377 | 0.628 | 4742
2015-12-08 | 13:43 | 335.5 | 4.91 | 0.393 | 1.465 | -3277 | -6020 | 0.929 | 4648.5 | 2015-12-08 | 14:01 | 418.6 | 4.84 | 0.727 | 0.531 | -5115 | -4382 | 0.629 | 4748.5
2015-12-08 | 13:43 | 335.7 | 4.91 | 0.393 | 1.468 | -3277 | -6017 | 0.9305 | 4647 | 2015-12-08 | 14:01 | 418.8 | 4.85 | 0.73 | 0.531 | -5120 | -4387 | 0.6305 | 4753.5
2015-12-08 | 13:43 | 335.7 | 4.92 | 0.394 | 1.472 | -3277 | -6014 | 0.933 | 4645.5 | 2015-12-08 | 14:01 | 418.7 | 4.85 | 0.733 | 0.531 | -5128 | -4392 | 0.632 | 4760
2015-12-08 | 13:43 | 335.7 | 4.93 | 0.395 | 1.476 | -3276 | -6012 | 0.9355 | 4644 | 2015-12-08 | 14:01 | 418.9 | 4.86 | 0.735 | 0.531 | -5134 | -4396 | 0.633 | 4765
2015-12-08 | 13:43 | 335.8 | 4.92 | 0.395 | 1.479 | -3277 | -6010 | 0.937 | 4643.5 | 2015-12-08 | 14:01 | 418.8 | 4.85 | 0.739 | 0.531 | -5140 | -4401 | 0.635 | 4770.5
2015-12-08 | 13:43 | 335.8 | 4.94 | 0.396 | 1.482 | -3279 | -6006 | 0.939 | 4642.5 | 2015-12-08 | 14:01 | 418.7 | 4.86 | 0.741 | 0.531 | -5146 | -4405 | 0.636 | 4775.5
2015-12-08 | 13:43 | 335.8 | 4.93 | 0.396 | 1.488 | -3278 | -6003 | 0.942 | 4640.5 | 2015-12-08 | 14:01 | 418.7 | 4.86 | 0.743 | 0.531 | -5152 | -4409 | 0.637 | 4780.5
2015-12-08 | 13:43 | 335.8 | 4.93 | 0.396 | 1.491 | -3277 | -5999 | 0.9435 | 4638 | 2015-12-08 | 14:01 | 418.8 | 4.86 | 0.746 | 0.531 | -5160 | -4415 | 0.6385 | 4787.5
2015-12-08 | 13:43 | 335.8 | 4.94 | 0.398 | 1.495 | -3278 | -5998 | 0.9465 | 4638 | 2015-12-08 | 14:01 | 418.7 | 4.87 | 0.749 | 0.531 | -5168 | -4416 | 0.64 | 4792
2015-12-08 | 13:43 | 335.8 | 4.95 | 0.398 | 1.499 | -3281 | -5994 | 0.9485 | 4637.5 | 2015-12-08 | 14:01 | 418.9 | 4.86 | 0.752 | 0.532 | -5172 | -4424 | 0.642 | 4798
2015-12-08 | 13:43 | 335.8 | 4.95 | 0.399 | 1.503 | -3279 | -5990 | 0.951 | 4634.5 | 2015-12-08 | 14:01 | 418.9 | 4.87 | 0.754 | 0.532 | -5181 | -4428 | 0.643 | 4804.5
2015-12-08 | 13:43 | 335.7 | 4.96 | 0.399 | 1.507 | -3279 | -5987 | 0.953 | 4633 | 2015-12-08 | 14:01 | 418.9 | 4.87 | 0.757 | 0.532 | -5186 | -4433 | 0.6445 | 4809.5
2015-12-08 | 13:43 | 335.9 | 4.96 | 0.399 | 1.512 | -3278 | -5982 | 0.9555 | 4630 | 2015-12-08 | 14:01 | 418.9 | 4.87 | 0.759 | 0.533 | -5193 | -4438 | 0.646 | 4815.5
2015-12-08 | 13:43 | 335.8 | 4.96 | 0.4 | 1.515 | -3277 | -5977 | 0.9575 | 4627 | 2015-12-08 | 14:01 | 419.1 | 4.87 | 0.762 | 0.531 | -5202 | -4443 | 0.6465 | 4822.5
2015-12-08 | 13:43 | 335.8 | 4.96 | 0.401 | 1.518 | -3278 | -5973 | 0.9595 | 4625.5 | 2015-12-08 | 14:01 | 419.1 | 4.88 | 0.765 | 0.532 | -5208 | -4448 | 0.6485 | 4828
2015-12-08 | 13:43 | 335.9 | 4.97 | 0.401 | 1.524 | -3280 | -5971 | 0.9625 | 4625.5 | 2015-12-08 | 14:01 | 419.1 | 4.88 | 0.767 | 0.532 | -5215 | -4453 | 0.6495 | 4834
2015-12-08 | 13:43 | 335.7 | 4.97 | 0.401 | 1.527 | -3279 | -5966 | 0.964 | 4622.5 | 2015-12-08 | 14:01 | 418.9 | 4.88 | 0.769 | 0.533 | -5221 | -4456 | 0.651 | 4838.5
2015-12-08 | 13:43 | 335.8 | 4.99 | 0.402 | 1.531 | -3278 | -5963 | 0.9665 | 4620.5 | 2015-12-08 | 14:01 | 418.9 | 4.89 | 0.772 | 0.533 | -5227 | -4462 | 0.6525 | 4844.5
2015-12-08 | 13:43 | 335.8 | 4.98 | 0.402 | 1.536 | -3277 | -5958 | 0.969 | 4617.5 | 2015-12-08 | 14:01 | 418.9 | 4.89 | 0.774 | 0.532 | -5234 | -4469 | 0.653 | 4851.5
2015-12-08 | 13:43 | 335.7 | 4.99 | 0.404 | 1.539 | -3278 | -5956 | 0.9715 | 4617 | 2015-12-08 | 14:01 | 418.9 | 4.89 | 0.777 | 0.532 | -5242 | -4470 | 0.6545 | 4856
2015-12-08 | 13:43 | 335.8 | 4.99 | 0.405 | 1.543 | -3278 | -5950 | 0.974 | 4614 | 2015-12-08 | 14:01 | 419.1 | 4.89 | 0.779 | 0.532 | -5246 | -4478 | 0.6555 | 4862
2015-12-08 | 13:43 | 335.7 | 5.01 | 0.404 | 1.545 | -3277 | -5944 | 0.9745 | 4610.5 | 2015-12-08 | 14:01 | 418.9 | 4.9 | 0.782 | 0.532 | -5253 | -4482 | 0.657 | 4867.5
2015-12-08 | 13:43 | 335.7 | 5.01 | 0.405 | 1.55 | -3276 | -5940 | 0.9775 | 4608 | 2015-12-08 | 14:01 | 418.6 | 4.89 | 0.785 | 0.532 | -5260 | -4488 | 0.6585 | 4874
2015-12-08 | 13:43 | 335.7 | 5.01 | 0.406 | 1.554 | -3275 | -5937 | 0.98 | 4606 | 2015-12-08 | 14:01 | 418.9 | 4.9 | 0.786 | 0.532 | -5268 | -4494 | 0.659 | 4881
2015-12-08 | 13:43 | 335.5 | 5.02 | 0.406 | 1.558 | -3276 | -5931 | 0.982 | 4603.5 | 2015-12-08 | 14:01 | 418.8 | 4.9 | 0.789 | 0.532 | -5274 | -4498 | 0.6605 | 4886
2015-12-08 | 13:43 | 335.7 | 5.02 | 0.407 | 1.563 | -3279 | -5928 | 0.985 | 4603.5 | 2015-12-08 | 14:01 | 418.8 | 4.9 | 0.791 | 0.532 | -5280 | -4503 | 0.6615 | 4891.5
2015-12-08 | 13:43 | 335.5 | 5.03 | 0.408 | 1.565 | -3276 | -5921 | 0.9865 | 4598.5 | 2015-12-08 | 14:01 | 419.1 | 4.91 | 0.793 | 0.532 | -5286 | -4508 | 0.6625 | 4897
2015-12-08 | 13:43 | 335.4 | 5.04 | 0.408 | 1.57 | -3275 | -5917 | 0.989 | 4596 | 2015-12-08 | 14:01 | 418.8 | 4.91 | 0.795 | 0.532 | -5294 | -4511 | 0.6635 | 4902.5
2015-12-08 | 13:43 | 335.5 | 5.04 | 0.409 | 1.574 | -3275 | -5914 | 0.9915 | 4594.5 | 2015-12-08 | 14:01 | 418.8 | 4.91 | 0.796 | 0.532 | -5299 | -4518 | 0.664 | 4908.5
2015-12-08 | 13:43 | 335.3 | 5.04 | 0.409 | 1.577 | -3276 | -5909 | 0.993 | 4592.5 | 2015-12-08 | 14:01 | 418.8 | 4.92 | 0.799 | 0.532 | -5306 | -4523 | 0.6655 | 4914.5
2015-12-08 | 13:43 | 335.4 | 5.06 | 0.411 | 1.582 | -3278 | -5907 | 0.9965 | 4592.5 | 2015-12-08 | 14:01 | 418.7 | 4.92 | 0.801 | 0.532 | -5312 | -4529 | 0.6665 | 4920.5
2015-12-08 | 13:43 | 335.4 | 5.05 | 0.411 | 1.586 | -3277 | -5901 | 0.9985 | 4589 | 2015-12-08 | 14:01 | 418.8 | 4.92 | 0.803 | 0.532 | -5319 | -4533 | 0.6675 | 4926
2015-12-08 | 13:43 | 335.3 | 5.06 | 0.411 | 1.589 | -3277 | -5896 | 1 | 4586.5 | 2015-12-08 | 14:01 | 418.8 | 4.93 | 0.806 | 0.532 | -5325 | -4537 | 0.669 | 4931
2015-12-08 | 13:43 | 335.3 | 5.07 | 0.411 | 1.594 | -3275 | -5892 | 1.0025 | 4583.5 | 2015-12-08 | 14:01 | 418.4 | 4.93 | 0.807 | 0.532 | -5332 | -4542 | 0.6695 | 4937
2015-12-08 | 13:43 | 335.3 | 5.06 | 0.413 | 1.598 | -3276 | -5886 | 1.0055 | 4581 | 2015-12-08 | 14:01 | 418.8 | 4.93 | 0.809 | 0.532 | -5336 | -4549 | 0.6705 | 4942.5
2015-12-08 | 13:43 | 335.2 | 5.08 | 0.413 | 1.601 | -3278 | -5883 | 1.007 | 4580.5 | 2015-12-08 | 14:01 | 418.8 | 4.93 | 0.812 | 0.533 | -5346 | -4552 | 0.6725 | 4949
2015-12-08 | 13:43 | 335.2 | 5.04 | 0.414 | 1.606 | -3276 | -5878 | 1.01 | 4577 | 2015-12-08 | 14:01 | 418.8 | 4.94 | 0.813 | 0.532 | -5353 | -4560 | 0.6725 | 4956.5
2015-12-08 | 13:43 | 335.2 | 5.04 | 0.414 | 1.61 | -3277 | -5872 | 1.012 | 4574.5 | 2015-12-08 | 14:01 | 418.9 | 4.94 | 0.815 | 0.532 | -5360 | -4567 | 0.6735 | 4963.5
2015-12-08 | 13:43 | 335.1 | 5.05 | 0.415 | 1.614 | -3274 | -5869 | 1.0145 | 4571.5 | 2015-12-08 | 14:01 | 419.2 | 4.94 | 0.818 | 0.532 | -5370 | -4574 | 0.675 | 4972
2015-12-08 | 13:43 | 335.1 | 5.05 | 0.416 | 1.619 | -3275 | -5865 | 1.0175 | 4570 | 2015-12-08 | 14:01 | 419.2 | 4.95 | 0.82 | 0.532 | -5377 | -4581 | 0.676 | 4979
2015-12-08 | 13:43 | 334.8 | 5.06 | 0.416 | 1.623 | -3278 | -5863 | 1.0195 | 4570.5 | 2015-12-08 | 14:01 | 419.4 | 4.95 | 0.822 | 0.534 | -5388 | -4588 | 0.678 | 4988
2015-12-08 | 13:43 | 335.1 | 5.06 | 0.417 | 1.627 | -3277 | -5859 | 1.022 | 4568 | 2015-12-08 | 14:01 | 419.3 | 4.96 | 0.824 | 0.533 | -5395 | -4593 | 0.6785 | 4994
2015-12-08 | 13:43 | 335.1 | 5.07 | 0.418 | 1.632 | -3277 | -5855 | 1.025 | 4566 | 2015-12-08 | 14:01 | 419.7 | 4.96 | 0.826 | 0.533 | -5402 | -4603 | 0.6795 | 5002.5
2015-12-08 | 13:43 | 335.1 | 5.07 | 0.419 | 1.636 | -3276 | -5852 | 1.0275 | 4564 | 2015-12-08 | 14:01 | 419.8 | 4.97 | 0.829 | 0.533 | -5412 | -4610 | 0.681 | 5011
2015-12-08 | 13:43 | 335.2 | 5.08 | 0.421 | 1.642 | -3279 | -5850 | 1.0315 | 4564.5 | 2015-12-08 | 14:01 | 420 | 4.96 | 0.832 | 0.535 | -5421 | -4613 | 0.6835 | 5017
2015-12-08 | 13:43 | 335.1 | 5.09 | 0.422 | 1.646 | -3282 | -5845 | 1.034 | 4563.5 | 2015-12-08 | 14:01 | 419.9 | 4.96 | 0.833 | 0.534 | -5426 | -4624 | 0.6835 | 5025
2015-12-08 | 13:43 | 335.2 | 5.09 | 0.421 | 1.651 | -3279 | -5842 | 1.036 | 4560.5 | 2015-12-08 | 14:01 | 420.2 | 4.97 | 0.834 | 0.534 | -5437 | -4631 | 0.684 | 5034
2015-12-08 | 13:43 | 335.2 | 5.1 | 0.423 | 1.656 | -3280 | -5838 | 1.0395 | 4559 | 2015-12-08 | 14:01 | 419.8 | 4.98 | 0.836 | 0.534 | -5444 | -4639 | 0.685 | 5041.5
2015-12-08 | 13:43 | 335.1 | 5.09 | 0.423 | 1.661 | -3280 | -5834 | 1.042 | 4557 | 2015-12-08 | 14:01 | 420.2 | 4.98 | 0.839 | 0.534 | -5452 | -4645 | 0.6865 | 5048.5
2015-12-08 | 13:43 | 335.2 | 5.1 | 0.425 | 1.664 | -3281 | -5830 | 1.0445 | 4555.5 | 2015-12-08 | 14:02 | 420.2 | 4.98 | 0.842 | 0.534 | -5458 | -4653 | 0.688 | 5055.5
2015-12-08 | 13:43 | 335.2 | 5.11 | 0.426 | 1.67 | -3284 | -5824 | 1.048 | 4554 | 2015-12-08 | 14:02 | 420.3 | 4.99 | 0.843 | 0.535 | -5462 | -4659 | 0.689 | 5060.5
2015-12-08 | 13:44 | 335.2 | 5.11 | 0.427 | 1.675 | -3281 | -5820 | 1.051 | 4550.5 | 2015-12-08 | 14:02 | 420.3 | 4.99 | 0.845 | 0.536 | -5464 | -4667 | 0.6905 | 5065.5
2015-12-08 | 13:44 | 335.2 | 5.11 | 0.427 | 1.679 | -3282 | -5816 | 1.053 | 4549 | 2015-12-08 | 14:02 | 420.3 | 5.01 | 0.847 | 0.535 | -5465 | -4669 | 0.691 | 5067
2015-12-08 | 13:44 | 335.1 | 5.11 | 0.428 | 1.684 | -3281 | -5809 | 1.056 | 4545 | 2015-12-08 | 14:02 | 420.2 | 5.01 | 0.85 | 0.535 | -5466 | -4678 | 0.6925 | 5072
2015-12-08 | 13:44 | 334.9 | 5.12 | 0.428 | 1.688 | -3281 | -5806 | 1.058 | 4543.5 | 2015-12-08 | 14:02 | 420.3 | 5.01 | 0.852 | 0.535 | -5468 | -4685 | 0.6935 | 5076.5
2015-12-08 | 13:44 | 334.9 | 5.12 | 0.428 | 1.694 | -3282 | -5801 | 1.061 | 4541.5 | 2015-12-08 | 14:02 | 419.9 | 5.01 | 0.854 | 0.535 | -5473 | -4694 | 0.6945 | 5083.5
2015-12-08 | 13:44 | 334.8 | 5.13 | 0.43 | 1.698 | -3283 | -5796 | 1.064 | 4539.5 | 2015-12-08 | 14:02 | 420.2 | 5.02 | 0.857 | 0.535 | -5476 | -4699 | 0.696 | 5087.5
2015-12-08 | 13:44 | 334.9 | 5.14 | 0.431 | 1.704 | -3281 | -5791 | 1.0675 | 4536 | 2015-12-08 | 14:02 | 420.2 | 5.02 | 0.859 | 0.537 | -5479 | -4705 | 0.698 | 5092
2015-12-08 | 13:44 | 334.8 | 5.14 | 0.431 | 1.708 | -3282 | -5783 | 1.0695 | 4532.5 | 2015-12-08 | 14:02 | 419.9 | 5.03 | 0.862 | 0.536 | -5484 | -4714 | 0.699 | 5099
2015-12-08 | 13:44 | 334.7 | 5.15 | 0.432 | 1.712 | -3280 | -5781 | 1.072 | 4530.5 | 2015-12-08 | 14:02 | 420 | 5.03 | 0.865 | 0.537 | -5488 | -4722 | 0.701 | 5105
2015-12-08 | 13:44 | 334.8 | 5.15 | 0.433 | 1.718 | -3283 | -5778 | 1.0755 | 4530.5 | 2015-12-08 | 14:02 | 419.9 | 5.03 | 0.867 | 0.536 | -5493 | -4729 | 0.7015 | 5111
2015-12-08 | 13:44 | 334.9 | 5.16 | 0.434 | 1.724 | -3284 | -5772 | 1.079 | 4528 | 2015-12-08 | 14:02 | 419.9 | 5.03 | 0.869 | 0.536 | -5496 | -4735 | 0.7025 | 5115.5
2015-12-08 | 13:44 | 334.9 | 5.16 | 0.435 | 1.73 | -3283 | -5768 | 1.0825 | 4525.5 | 2015-12-08 | 14:02 | 419.8 | 5.04 | 0.872 | 0.536 | -5500 | -4744 | 0.704 | 5122
2015-12-08 | 13:44 | 334.9 | 5.17 | 0.438 | 1.734 | -3284 | -5763 | 1.086 | 4523.5 | 2015-12-08 | 14:02 | 419.7 | 5.04 | 0.874 | 0.536 | -5505 | -4751 | 0.705 | 5128
2015-12-08 | 13:44 | 334.9 | 5.17 | 0.438 | 1.74 | -3284 | -5758 | 1.089 | 4521 | 2015-12-08 | 14:02 | 419.6 | 5.05 | 0.876 | 0.536 | -5510 | -4760 | 0.706 | 5135
2015-12-08 | 13:44 | 335.1 | 5.18 | 0.439 | 1.745 | -3287 | -5754 | 1.092 | 4520.5 | 2015-12-08 | 14:02 | 419.7 | 5.05 | 0.879 | 0.537 | -5514 | -4767 | 0.708 | 5140.5
2015-12-08 | 13:44 | 335.1 | 5.19 | 0.44 | 1.753 | -3289 | -5749 | 1.0965 | 4519 | 2015-12-08 | 14:02 | 419.3 | 5.05 | 0.882 | 0.536 | -5519 | -4772 | 0.709 | 5145.5
2015-12-08 | 13:44 | 335.2 | 5.19 | 0.442 | 1.758 | -3287 | -5737 | 1.1 | 4512 | 2015-12-08 | 14:02 | 419.4 | 5.07 | 0.884 | 0.536 | -5520 | -4784 | 0.71 | 5152
2015-12-08 | 13:44 | 335.3 | 5.2 | 0.443 | 1.763 | -3289 | -5733 | 1.103 | 4511 | 2015-12-08 | 14:02 | 419.2 | 5.06 | 0.887 | 0.536 | -5528 | -4791 | 0.7115 | 5159.5
2015-12-08 | 13:44 | 335.4 | 5.21 | 0.444 | 1.769 | -3288 | -5726 | 1.1065 | 4507 | 2015-12-08 | 14:02 | 419.3 | 5.07 | 0.89 | 0.537 | -5533 | -4800 | 0.7135 | 5166.5
2015-12-08 | 13:44 | 335.4 | 5.21 | 0.445 | 1.775 | -3289 | -5723 | 1.11 | 4506 | 2015-12-08 | 14:02 | 419.2 | 5.07 | 0.892 | 0.537 | -5538 | -4809 | 0.7145 | 5173.5
2015-12-08 | 13:44 | 335.4 | 5.22 | 0.447 | 1.78 | -3293 | -5717 | 1.1135 | 4505 | 2015-12-08 | 14:02 | 419.1 | 5.08 | 0.895 | 0.538 | -5545 | -4817 | 0.7165 | 5181
2015-12-08 | 13:44 | 335.2 | 5.23 | 0.442 | 1.785 | -3293 | -5709 | 1.1135 | 4501 | 2015-12-08 | 14:02 | 419.2 | 5.08 | 0.898 | 0.538 | -5550 | -4827 | 0.718 | 5188.5
2015-12-08 | 13:44 | 335.4 | 5.23 | 0.443 | 1.793 | -3293 | -5704 | 1.118 | 4498.5 | 2015-12-08 | 14:02 | 418.9 | 5.08 | 0.902 | 0.537 | -5556 | -4837 | 0.7195 | 5196.5
2015-12-08 | 13:44 | 335.3 | 5.24 | 0.445 | 1.799 | -3293 | -5697 | 1.122 | 4495 | 2015-12-08 | 14:02 | 418.8 | 5.08 | 0.904 | 0.537 | -5562 | -4845 | 0.7205 | 5203.5
2015-12-08 | 13:44 | 335.3 | 5.24 | 0.446 | 1.804 | -3292 | -5692 | 1.125 | 4492 | 2015-12-08 | 14:02 | 418.9 | 5.09 | 0.908 | 0.537 | -5567 | -4856 | 0.7225 | 5211.5
2015-12-08 | 13:44 | 335.3 | 5.26 | 0.447 | 1.81 | -3294 | -5688 | 1.1285 | 4491 | 2015-12-08 | 14:02 | 418.8 | 5.09 | 0.911 | 0.538 | -5573 | -4866 | 0.7245 | 5219.5
2015-12-08 | 13:44 | 335.3 | 5.26 | 0.45 | 1.817 | -3293 | -5679 | 1.1335 | 4486 | 2015-12-08 | 14:02 | 418.9 | 5.1 | 0.914 | 0.54 | -5581 | -4874 | 0.727 | 5227.5
2015-12-08 | 13:44 | 335.2 | 5.26 | 0.451 | 1.822 | -3292 | -5675 | 1.1365 | 4483.5 | 2015-12-08 | 14:02 | 418.9 | 5.1 | 0.917 | 0.54 | -5587 | -4888 | 0.7285 | 5237.5
2015-12-08 | 13:44 | 335.1 | 5.27 | 0.453 | 1.828 | -3291 | -5669 | 1.1405 | 4480 | 2015-12-08 | 14:02 | 418.9 | 5.11 | 0.922 | 0.54 | -5597 | -4898 | 0.731 | 5247.5
2015-12-08 | 13:44 | 334.9 | 5.28 | 0.455 | 1.834 | -3290 | -5664 | 1.1445 | 4477 | 2015-12-08 | 14:02 | 418.7 | 5.11 | 0.926 | 0.54 | -5605 | -4910 | 0.733 | 5257.5
2015-12-08 | 13:44 | 334.9 | 5.28 | 0.458 | 1.841 | -3294 | -5658 | 1.1495 | 4476 | 2015-12-08 | 14:02 | 419.1 | 5.12 | 0.93 | 0.541 | -5614 | -4919 | 0.7355 | 5266.5
2015-12-08 | 13:44 | 334.7 | 5.29 | 0.459 | 1.848 | -3289 | -5649 | 1.1535 | 4469 | 2015-12-08 | 14:02 | 418.9 | 5.12 | 0.934 | 0.541 | -5622 | -4929 | 0.7375 | 5275.5
2015-12-08 | 13:44 | 334.6 | 5.29 | 0.462 | 1.855 | -3288 | -5644 | 1.1585 | 4466 | 2015-12-08 | 14:02 | 418.9 | 5.13 | 0.939 | 0.542 | -5627 | -4941 | 0.7405 | 5284
2015-12-08 | 13:44 | 334.6 | 5.31 | 0.462 | 1.86 | -3286 | -5639 | 1.161 | 4462.5 | 2015-12-08 | 14:02 | 418.9 | 5.14 | 0.943 | 0.543 | -5635 | -4951 | 0.743 | 5293
2015-12-08 | 13:44 | 334.3 | 5.31 | 0.464 | 1.867 | -3287 | -5632 | 1.1655 | 4459.5 | 2015-12-08 | 14:02 | 418.7 | 5.14 | 0.948 | 0.544 | -5643 | -4960 | 0.746 | 5301.5
2015-12-08 | 13:44 | 334.2 | 5.31 | 0.466 | 1.873 | -3287 | -5630 | 1.1695 | 4458.5 | 2015-12-08 | 14:02 | 418.6 | 5.15 | 0.953 | 0.544 | -5649 | -4971 | 0.7485 | 5310
2015-12-08 | 13:44 | 333.9 | 5.32 | 0.468 | 1.879 | -3285 | -5623 | 1.1735 | 4454 | 2015-12-08 | 14:02 | 418.3 | 5.15 | 0.957 | 0.546 | -5656 | -4979 | 0.7515 | 5317.5
2015-12-08 | 13:44 | 333.8 | 5.33 | 0.469 | 1.885 | -3285 | -5617 | 1.177 | 4451 | 2015-12-08 | 14:02 | 417.8 | 5.15 | 0.961 | 0.546 | -5663 | -4989 | 0.7535 | 5326
2015-12-08 | 13:44 | 333.6 | 5.33 | 0.471 | 1.89 | -3283 | -5611 | 1.1805 | 4447 | 2015-12-08 | 14:02 | 417.7 | 5.16 | 0.966 | 0.547 | -5671 | -4997 | 0.7565 | 5334
2015-12-08 | 13:44 | 333.5 | 5.35 | 0.473 | 1.897 | -3282 | -5605 | 1.185 | 4443.5 | 2015-12-08 | 14:02 | 417.3 | 5.16 | 0.971 | 0.549 | -5676 | -5003 | 0.76 | 5339.5
2015-12-08 | 13:44 | 333.3 | 5.36 | 0.474 | 1.903 | -3284 | -5601 | 1.1885 | 4442.5 | 2015-12-08 | 14:02 | 416.7 | 5.17 | 0.975 | 0.552 | -5681 | -5010 | 0.7635 | 5345.5
2015-12-08 | 13:44 | 333.2 | 5.36 | 0.476 | 1.909 | -3280 | -5594 | 1.1925 | 4437 | 2015-12-08 | 14:02 | 416.2 | 5.17 | 0.98 | 0.553 | -5685 | -5016 | 0.7665 | 5350.5
2015-12-08 | 13:44 | 333.1 | 5.37 | 0.478 | 1.915 | -3280 | -5587 | 1.1965 | 4433.5 | 2015-12-08 | 14:02 | 415.6 | 5.18 | 0.984 | 0.556 | -5697 | -5017 | 0.77 | 5357
2015-12-08 | 13:44 | 332.8 | 5.37 | 0.48 | 1.922 | -3278 | -5580 | 1.201 | 4429 | 2015-12-08 | 14:02 | 414.6 | 5.18 | 0.988 | 0.56 | -5705 | -5021 | 0.774 | 5363
2015-12-08 | 13:44 | 332.6 | 5.38 | 0.482 | 1.928 | -3278 | -5573 | 1.205 | 4425.5 | 2015-12-08 | 14:02 | 413.8 | 5.18 | 0.991 | 0.565 | -5708 | -5025 | 0.778 | 5366.5
2015-12-08 | 13:44 | 332.5 | 5.38 | 0.485 | 1.936 | -3279 | -5568 | 1.2105 | 4423.5 | 2015-12-08 | 14:02 | 412.4 | 5.19 | 0.995 | 0.569 | -5714 | -5030 | 0.782 | 5372
2015-12-08 | 13:44 | 332.3 | 5.38 | 0.486 | 1.941 | -3279 | -5563 | 1.2135 | 4421 | 2015-12-08 | 14:02 | 411.3 | 5.19 | 0.997 | 0.576 | -5712 | -5035 | 0.7865 | 5373.5
2015-12-08 | 13:44 | 332 | 5.4 | 0.488 | 1.949 | -3277 | -5559 | 1.2185 | 4418 | 2015-12-08 | 14:02 | 410.1 | 5.2 | 1.002 | 0.579 | -5708 | -5042 | 0.7905 | 5375
2015-12-08 | 13:44 | 331.9 | 5.4 | 0.489 | 1.955 | -3275 | -5557 | 1.222 | 4416 | 2015-12-08 | 14:02 | 408.7 | 5.2 | 1.004 | 0.582 | -5700 | -5047 | 0.793 | 5373.5
2015-12-08 | 13:44 | 331.7 | 5.41 | 0.491 | 1.961 | -3274 | -5557 | 1.226 | 4415.5 | 2015-12-08 | 14:02 | 407.6 | 5.21 | 1.008 | 0.584 | -5685 | -5059 | 0.796 | 5372
2015-12-08 | 13:44 | 331.5 | 5.42 | 0.492 | 1.967 | -3273 | -5551 | 1.2295 | 4412 | 2015-12-08 | 14:02 | 406.5 | 5.21 | 1.013 | 0.586 | -5675 | -5068 | 0.7995 | 5371.5
2015-12-08 | 13:44 | 331.2 | 5.42 | 0.493 | 1.973 | -3273 | -5549 | 1.233 | 4411 | 2015-12-08 | 14:02 | 405.3 | 5.22 | 1.017 | 0.588 | -5661 | -5081 | 0.8025 | 5371
2015-12-08 | 13:44 | 331 | 5.43 | 0.494 | 1.979 | -3272 | -5541 | 1.2365 | 4406.5 | 2015-12-08 | 14:02 | 404.1 | 5.22 | 1.024 | 0.586 | -5648 | -5095 | 0.805 | 5371.5
2015-12-08 | 13:44 | 330.9 | 5.44 | 0.497 | 1.986 | -3270 | -5538 | 1.2415 | 4404 | 2015-12-08 | 14:02 | 402.8 | 5.22 | 1.03 | 0.586 | -5635 | -5107 | 0.808 | 5371
2015-12-08 | 13:44 | 330.6 | 5.44 | 0.497 | 1.991 | -3268 | -5533 | 1.244 | 4400.5 | 2015-12-08 | 14:02 | 401.8 | 5.23 | 1.036 | 0.585 | -5622 | -5120 | 0.8105 | 5371
2015-12-08 | 13:44 | 330.3 | 5.45 | 0.5 | 1.999 | -3268 | -5529 | 1.2495 | 4398.5 | 2015-12-08 | 14:02 | 401 | 5.24 | 1.042 | 0.584 | -5611 | -5135 | 0.813 | 5373
2015-12-08 | 13:44 | 330 | 5.46 | 0.501 | 2.007 | -3272 | -5527 | 1.254 | 4399.5 | 2015-12-08 | 14:02 | 399.6 | 5.24 | 1.048 | 0.584 | -5601 | -5145 | 0.816 | 5373
2015-12-08 | 13:44 | 329.8 | 5.48 | 0.503 | 2.011 | -3271 | -5524 | 1.257 | 4397.5 | 2015-12-08 | 14:02 | 398.8 | 5.25 | 1.055 | 0.583 | -5590 | -5160 | 0.819 | 5375
2015-12-08 | 13:44 | 329.6 | 5.47 | 0.504 | 2.02 | -3269 | -5520 | 1.262 | 4394.5 | 2015-12-08 | 14:02 | 397.9 | 5.25 | 1.062 | 0.581 | -5582 | -5173 | 0.8215 | 5377.5
2015-12-08 | 13:44 | 329.4 | 5.48 | 0.506 | 2.024 | -3269 | -5518 | 1.265 | 4393.5 | 2015-12-08 | 14:02 | 397 | 5.26 | 1.069 | 0.578 | -5574 | -5185 | 0.8235 | 5379.5
2015-12-08 | 13:44 | 329 | 5.49 | 0.508 | 2.032 | -3273 | -5514 | 1.27 | 4393.5 | 2015-12-08 | 14:02 | 396.2 | 5.26 | 1.076 | 0.578 | -5563 | -5198 | 0.827 | 5380.5
2015-12-08 | 13:44 | 328.8 | 5.5 | 0.509 | 2.038 | -3273 | -5511 | 1.2735 | 4392 | 2015-12-08 | 14:02 | 395.2 | 5.27 | 1.082 | 0.574 | -5558 | -5209 | 0.828 | 5383.5
2015-12-08 | 13:44 | 328.5 | 5.5 | 0.51 | 2.045 | -3276 | -5508 | 1.2775 | 4392 | 2015-12-08 | 14:02 | 394.3 | 5.27 | 1.089 | 0.573 | -5549 | -5221 | 0.831 | 5385
2015-12-08 | 13:44 | 328 | 5.51 | 0.512 | 2.051 | -3272 | -5500 | 1.2815 | 4386 | 2015-12-08 | 14:02 | 393.6 | 5.28 | 1.097 | 0.57 | -5542 | -5233 | 0.8335 | 5387.5
2015-12-08 | 13:44 | 327.9 | 5.51 | 0.515 | 2.058 | -3279 | -5496 | 1.2865 | 4387.5 | 2015-12-08 | 14:02 | 392.7 | 5.29 | 1.102 | 0.57 | -5534 | -5241 | 0.836 | 5387.5
2015-12-08 | 13:44 | 327.5 | 5.52 | 0.516 | 2.064 | -3281 | -5491 | 1.29 | 4386 | 2015-12-08 | 14:02 | 392 | 5.29 | 1.108 | 0.567 | -5526 | -5252 | 0.8375 | 5389
2015-12-08 | 13:44 | 327.3 | 5.53 | 0.518 | 2.072 | -3286 | -5489 | 1.295 | 4387.5 | 2015-12-08 | 14:02 | 391.4 | 5.3 | 1.113 | 0.565 | -5519 | -5263 | 0.839 | 5391
2015-12-08 | 13:44 | 326.9 | 5.54 | 0.514 | 2.08 | -3288 | -5484 | 1.297 | 4386 | 2015-12-08 | 14:02 | 390.6 | 5.32 | 1.118 | 0.565 | -5515 | -5273 | 0.8415 | 5394
2015-12-08 | 13:44 | 326.4 | 5.55 | 0.516 | 2.086 | -3291 | -5474 | 1.301 | 4382.5 | 2015-12-08 | 14:02 | 389.9 | 5.31 | 1.121 | 0.564 | -5507 | -5286 | 0.8425 | 5396.5
2015-12-08 | 13:44 | 326.1 | 5.55 | 0.519 | 2.094 | -3290 | -5465 | 1.3065 | 4377.5 | 2015-12-08 | 14:02 | 389.3 | 5.32 | 1.125 | 0.56 | -5502 | -5292 | 0.8425 | 5397
2015-12-08 | 13:44 | 325.7 | 5.56 | 0.52 | 2.102 | -3290 | -5460 | 1.311 | 4375 | 2015-12-08 | 14:02 | 387.5 | 5.32 | 1.127 | 0.558 | -5481 | -5286 | 0.8425 | 5383.5
2015-12-08 | 13:44 | 325.1 | 5.57 | 0.522 | 2.108 | -3290 | -5453 | 1.315 | 4371.5 | 2015-12-08 | 14:02 | 385.6 | 5.32 | 1.129 | 0.554 | -5464 | -5283 | 0.8415 | 5373.5
2015-12-08 | 13:44 | 324.7 | 5.57 | 0.525 | 2.116 | -3289 | -5452 | 1.3205 | 4370.5 | 2015-12-08 | 14:02 | 383.5 | 5.32 | 1.13 | 0.553 | -5445 | -5275 | 0.8415 | 5360
2015-12-08 | 13:44 | 324.4 | 5.59 | 0.526 | 2.124 | -3292 | -5450 | 1.325 | 4371 | 2015-12-08 | 14:02 | 378.3 | 5.3 | 1.126 | 0.541 | -5337 | -5163 | 0.8335 | 5250
2015-12-08 | 13:44 | 324 | 5.6 | 0.529 | 2.134 | -3294 | -5450 | 1.3315 | 4372 | 2015-12-08 | 14:02 | 362.7 | 5.24 | 1.098 | 0.519 | -5136 | -4954 | 0.8085 | 5045
2015-12-08 | 13:44 | 323.5 | 5.59 | 0.531 | 2.143 | -3293 | -5448 | 1.337 | 4370.5 | 2015-12-08 | 14:02 | 341.1 | 5.16 | 1.066 | 0.495 | -4931 | -4749 | 0.7805 | 4840
2015-12-08 | 13:44 | 323 | 5.6 | 0.532 | 2.151 | -3294 | -5450 | 1.3415 | 4372 | 2015-12-08 | 14:02 | 320.2 | 5.08 | 1.028 | 0.467 | -4659 | -4466 | 0.7475 | 4562.5
2015-12-08 | 13:44 | 322.6 | 5.61 | 0.533 | 2.158 | -3291 | -5449 | 1.3455 | 4370 | 2015-12-08 | 14:02 | 289.5 | 4.95 | 0.978 | 0.431 | -4325 | -4116 | 0.7045 | 4220.5
2015-12-08 | 13:44 | 322.1 | 5.61 | 0.535 | 2.166 | -3292 | -5448 | 1.3505 | 4370 | 2015-12-08 | 14:02 | 251.7 | 4.79 | 0.913 | 0.387 | -3919 | -3706 | 0.65 | 3812.5
2015-12-08 | 13:44 | 321.6 | 5.62 | 0.537 | 2.173 | -3294 | -5448 | 1.355 | 4371 | 2015-12-08 | 14:02 | 210.3 | 4.62 | 0.84 | 0.339 | -3485 | -3279 | 0.5895 | 3382
2015-12-08 | 13:44 | 321.4 | 5.63 | 0.539 | 2.182 | -3291 | -5444 | 1.3605 | 4367.5 | 2015-12-08 | 14:02 | 171.3 | 4.46 | 0.77 | 0.298 | -3089 | -2885 | 0.534 | 2987
2015-12-08 | 13:44 | 320.2 | 5.63 | 0.54 | 2.187 | -3279 | -5428 | 1.3635 | 4353.5 | 2015-12-08 | 14:02 | 133.8 | 4.28 | 0.697 | 0.253 | -2670 | -2492 | 0.475 | 2581
2015-12-08 | 13:44 | 318.7 | 5.63 | 0.54 | 2.191 | -3269 | -5413 | 1.3655 | 4341 | 2015-12-08 | 14:02 | 103 | 4.13 | 0.638 | 0.219 | -2366 | -2205 | 0.4285 | 2285.5
2015-12-08 | 13:44 | 317.2 | 5.64 | 0.541 | 2.196 | -3257 | -5402 | 1.3685 | 4329.5 | 2015-12-08 | 14:02 | 81.8 | 4.01 | 0.596 | 0.193 | -2143 | -1995 | 0.3945 | 2069
2015-12-08 | 13:44 | 315.7 | 5.63 | 0.541 | 2.2 | -3249 | -5391 | 1.3705 | 4320 | 2015-12-08 | 14:02 | 66.8 | 3.92 | 0.567 | 0.175 | -1986 | -1846 | 0.371 | 1916
2015-12-08 | 13:44 | 314.4 | 5.63 | 0.54 | 2.203 | -3242 | -5381 | 1.3715 | 4311.5 | 2015-12-08 | 14:02 | 57.2 | 3.87 | 0.549 | 0.164 | -1882 | -1741 | 0.3565 | 1811.5
2015-12-08 | 13:44 | 313.3 | 5.63 | 0.54 | 2.204 | -3231 | -5369 | 1.372 | 4300 | 2015-12-08 | 14:02 | 49.9 | 3.81 | 0.535 | 0.152 | -1771 | -1626 | 0.3435 | 1698.5
2015-12-08 | 13:44 | 312.2 | 5.63 | 0.54 | 2.207 | -3225 | -5361 | 1.3735 | 4293 | 2015-12-08 | 14:02 | 39.9 | 3.74 | 0.522 | 0.137 | -1646 | -1495 | 0.3295 | 1570.5
2015-12-08 | 13:44 | 311.1 | 5.63 | 0.54 | 2.209 | -3216 | -5354 | 1.3745 | 4285 | 2015-12-08 | 14:02 | 31 | 3.67 | 0.512 | 0.124 | -1541 | -1393 | 0.318 | 1467
2015-12-08 | 13:44 | 310 | 5.63 | 0.536 | 2.212 | -3208 | -5346 | 1.374 | 4277 | 2015-12-08 | 14:02 | 24.2 | 3.61 | 0.506 | 0.116 | -1442 | -1287 | 0.311 | 1364.5
2015-12-08 | 13:44 | 309.1 | 5.63 | 0.533 | 2.215 | -3202 | -5341 | 1.374 | 4271.5 | 2015-12-08 | 14:02 | 17.1 | 3.53 | 0.503 | 0.107 | -1344 | -1183 | 0.305 | 1263.5
2015-12-08 | 13:44 | 308.1 | 5.63 | 0.526 | 2.216 | -3199 | -5336 | 1.371 | 4267.5 | 2015-12-08 | 14:03 | 12.1 | 3.48 | 0.5 | 0.1 | -1280 | -1110 | 0.3 | 1195
2015-12-08 | 13:44 | 307 | 5.63 | 0.526 | 2.217 | -3191 | -5329 | 1.3715 | 4260 | 2015-12-08 | 14:03 | 9.2 | 3.43 | 0.497 | 0.096 | -1239 | -1058 | 0.2965 | 1148.5
2015-12-08 | 13:45 | 306.4 | 5.64 | 0.526 | 2.218 | -3185 | -5324 | 1.372 | 4254.5 | 2015-12-08 | 14:03 | 7.3 | 3.38 | 0.494 | 0.092 | -1210 | -1015 | 0.293 | 1112.5
2015-12-08 | 13:45 | 305.5 | 5.63 | 0.524 | 2.219 | -3179 | -5318 | 1.3715 | 4248.5 | 2015-12-08 | 14:03 | 5.9 | 3.34 | 0.494 | 0.089 | -1191 | -989 | 0.2915 | 1090
2015-12-08 | 13:45 | 304.8 | 5.64 | 0.522 | 2.221 | -3174 | -5311 | 1.3715 | 4242.5 | 2015-12-08 | 14:03 | 5.4 | 3.29 | 0.492 | 0.085 | -1179 | -972 | 0.2885 | 1075.5
2015-12-08 | 13:45 | 304.2 | 5.62 | 0.523 | 2.221 | -3172 | -5308 | 1.372 | 4240 | 2015-12-08 | 14:03 | 5.2 | 3.26 | 0.491 | 0.084 | -1171 | -959 | 0.2875 | 1065
2015-12-08 | 13:45 | 303.4 | 5.64 | 0.522 | 2.223 | -3164 | -5300 | 1.3725 | 4232 | 2015-12-08 | 14:03 | 5.2 | 3.24 | 0.49 | 0.083 | -1161 | -954 | 0.2865 | 1057.5
2015-12-08 | 13:45 | 302.7 | 5.63 | 0.52 | 2.225 | -3158 | -5297 | 1.3725 | 4227.5 | 2015-12-08 | 14:03 | 5 | 3.23 | 0.488 | 0.082 | -1150 | -942 | 0.285 | 1046
2015-12-08 | 13:45 | 302.1 | 5.62 | 0.52 | 2.224 | -3154 | -5292 | 1.372 | 4223 | 2015-12-08 | 14:03 | 4.7 | 3.2 | 0.488 | 0.081 | -1143 | -931 | 0.2845 | 1037
2015-12-08 | 13:45 | 301.3 | 5.62 | 0.518 | 2.225 | -3170 | -5288 | 1.3715 | 4229 | 2015-12-08 | 14:03 | 4.6 | 3.19 | 0.487 | 0.078 | -1138 | -921 | 0.2825 | 1029.5
2015-12-08 | 13:45 | 300.7 | 5.63 | 0.518 | 2.225 | -3168 | -5285 | 1.3715 | 4226.5 | 2015-12-08 | 14:03 | 4.4 | 3.19 | 0.484 | 0.078 | -1138 | -911 | 0.281 | 1024.5
2015-12-08 | 13:45 | 300.1 | 5.62 | 0.516 | 2.216 | -3066 | -5069 | 1.366 | 4067.5 | 2015-12-08 | 14:03 | 4.4 | 3.2 | 0.483 | 0.077 | -1137 | -901 | 0.28 | 1019
2015-12-08 | 13:45 | 266.5 | 5.43 | 0.46 | 2.123 | -2683 | -4569 | 1.2915 | 3626 | 2015-12-08 | 14:03 | 4.2 | 3.2 | 0.481 | 0.076 | -1138 | -890 | 0.2785 | 1014
2015-12-08 | 13:45 | 231 | 5.27 | 0.414 | 2.046 | -2382 | -4151 | 1.23 | 3266.5 | 2015-12-08 | 14:03 | 4.3 | 3.2 | 0.479 | 0.076 | -1134 | -884 | 0.2775 | 1009
2015-12-08 | 13:45 | 200.6 | 5.1 | 0.371 | 1.971 | -2080 | -3727 | 1.171 | 2903.5 | 2015-12-08 | 14:03 | 4.2 | 3.19 | 0.479 | 0.075 | -1131 | -880 | 0.277 | 1005.5
2015-12-08 | 13:45 | 169.6 | 4.91 | 0.327 | 1.888 | -1791 | -3315 | 1.1075 | 2553 | 2015-12-08 | 14:03 | 4.2 | 3.2 | 0.479 | 0.075 | -1129 | -875 | 0.277 | 1002
2015-12-08 | 13:45 | 143.2 | 4.77 | 0.29 | 1.815 | -1553 | -2973 | 1.0525 | 2263 | 2015-12-08 | 14:03 | 4.3 | 3.18 | 0.477 | 0.074 | -1124 | -874 | 0.2755 | 999
2015-12-08 | 13:45 | 120.9 | 4.63 | 0.258 | 1.747 | -1357 | -2683 | 1.0025 | 2020 | 2015-12-08 | 14:03 | 4.2 | 3.18 | 0.477 | 0.074 | -1121 | -872 | 0.2755 | 996.5
2015-12-08 | 13:45 | 103.6 | 4.51 | 0.229 | 1.691 | -1209 | -2458 | 0.96 | 1833.5 | 2015-12-08 | 14:03 | 4.2 | 3.17 | 0.476 | 0.073 | -1119 | -866 | 0.2745 | 992.5
2015-12-08 | 13:45 | 91.3 | 4.42 | 0.211 | 1.648 | -1121 | -2321 | 0.9295 | 1721 | 2015-12-08 | 14:03 | 4.3 | 3.17 | 0.476 | 0.072 | -1114 | -866 | 0.274 | 990
2015-12-08 | 13:45 | 83.8 | 4.37 | 0.197 | 1.612 | -1044 | -2191 | 0.9045 | 1617.5 | 2015-12-08 | 14:03 | 4.3 | 3.17 | 0.474 | 0.072 | -1095 | -856 | 0.273 | 975.5
2015-12-08 | 13:45 | 74.4 | 4.29 | 0.18 | 1.573 | -957 | -2049 | 0.8765 | 1503 | 2015-12-08 | 14:03 | 2.3 | 3.14 | 0.473 | 0.072 | -1079 | -836 | 0.2725 | 957.5
2015-12-08 | 13:45 | 64.6 | 4.2 | 0.161 | 1.531 | -880 | -1928 | 0.846 | 1404 | 2015-12-08 | 14:03 | 1.4 | 3.12 | 0.473 | 0.068 | -1078 | -821 | 0.2705 | 949.5
2015-12-08 | 13:45 | 55.7 | 4.12 | 0.141 | 1.492 | -807 | -1816 | 0.8165 | 1311.5 | 2015-12-08 | 14:03 | 0.4 | 3.05 | 0.47 | 0.058 | -1080 | -807 | 0.264 | 943.5
2015-12-08 | 13:45 | 47.6 | 4.05 | 0.127 | 1.457 | -740 | -1721 | 0.792 | 1230.5 | 2015-12-08 | 14:03 | 0.1 | 2.99 | 0.468 | 0.052 | -1075 | -801 | 0.26 | 938
2015-12-08 | 13:45 | 40.3 | 3.97 | 0.11 | 1.42 | -677 | -1636 | 0.765 | 1156.5 | 2015-12-08 | 14:03 | 0.1 | 2.92 | 0.461 | 0.013 | -1073 | -800 | 0.237 | 936.5
2015-12-08 | 13:45 | 33 | 3.9 | 0.093 | 1.385 | -615 | -1558 | 0.739 | 1086.5 | 2015-12-08 | 14:03 | -0.1 | 2.84 | 0.465 | -0.031 | -1071 | -796 | 0.217 | 933.5
2015-12-08 | 13:45 | 26.4 | 3.82 | 0.076 | 1.349 | -564 | -1495 | 0.7125 | 1029.5 | 2015-12-08 | 14:03 | 0 | 2.75 | 0.466 | -0.017 | -1068 | -792 | 0.2245 | 930
2015-12-08 | 13:45 | 21.3 | 3.76 | 0.061 | 1.32 | -527 | -1445 | 0.6905 | 986 | 2015-12-08 | 14:03 | 0 | 2.67 | 0.455 | -0.019 | -1066 | -792 | 0.218 | 929
2015-12-08 | 13:45 | 17.6 | 3.69 | 0.049 | 1.297 | -493 | -1402 | 0.673 | 947.5 | 2015-12-08 | 14:03 | 0.1 | 2.6 | 0.444 | -0.011 | -1064 | -799 | 0.2165 | 931.5
2015-12-08 | 13:45 | 14 | 3.63 | 0.035 | 1.273 | -464 | -1362 | 0.654 | 913 | 2015-12-08 | 14:03 | -0.1 | 2.53 | 0.447 | -0.01 | -1062 | -796 | 0.2185 | 929
2015-12-08 | 13:45 | 10.9 | 3.57 | 0.024 | 1.253 | -439 | -1331 | 0.6385 | 885 | 2015-12-08 | 14:03 | -0.1 | 2.46 | 0.449 | -0.015 | -1060 | -794 | 0.217 | 927
2015-12-08 | 13:45 | 8.6 | 3.52 | 0.017 | 1.238 | -420 | -1309 | 0.6275 | 864.5 | 2015-12-08 | 14:03 | 0.1 | 2.37 | 0.452 | -0.016 | -1059 | -792 | 0.218 | 925.5
2015-12-08 | 13:45 | 7.1 | 3.46 | 0.007 | 1.225 | -414 | -1293 | 0.616 | 853.5 | 2015-12-08 | 14:03 | 0 | 2.28 | 0.445 | -0.016 | -1058 | -790 | 0.2145 | 924
2015-12-08 | 13:45 | 6.2 | 3.41 | 0 | 1.216 | -409 | -1281 | 0.608 | 845 | 2015-12-08 | 14:03 | -0.1 | 2.19 | 0.441 | -0.008 | -1055 | -789 | 0.2165 | 922
2015-12-08 | 13:45 | 5.5 | 3.37 | -0.005 | 1.209 | -404 | -1279 | 0.602 | 841.5 | 2015-12-08 | 14:03 | 0 | 2.11 | 0.484 | -0.015 | -1054 | -786 | 0.2345 | 920
2015-12-08 | 13:45 | 5.8 | 3.35 | -0.005 | 1.202 | -393 | -1274 | 0.5985 | 833.5 | 2015-12-08 | 14:03 | 0.1 | 2.02 | 0.481 | 0.048 | -1050 | -784 | 0.2645 | 917
2015-12-08 | 13:45 | 5.2 | 3.32 | -0.008 | 1.195 | -383 | -1264 | 0.5935 | 823.5 | 2015-12-08 | 14:03 | -0.1 | 1.92 | 0.48 | -5.983 | -1048 | -782 | -2.7515 | 915
2015-12-08 | 13:45 | 4.7 | 3.29 | -0.012 | 1.188 | -379 | -1256 | 0.588 | 817.5 | 2015-12-08 | 14:03 | 0 | 1.81 | 0.479 | -5.984 | -1047 | -781 | -2.7525 | 914
2015-12-08 | 13:45 | 4.4 | 3.27 | -0.012 | 1.184 | -378 | -1251 | 0.586 | 814.5 | 2015-12-08 | 14:03 | 0 | 1.71 | 0.48 | -5.984 | -1045 | -779 | -2.752 | 912
2015-12-08 | 13:45 | 4.3 | 3.25 | -0.015 | 1.177 | -376 | -1246 | 0.581 | 811 | 2015-12-08 | 14:03 | 0 | 1.61 | 0.525 | -5.985 | -1044 | -778 | -2.73 | 911
2015-12-08 | 13:45 | 4.3 | 3.26 | -0.015 | 1.174 | -367 | -1249 | 0.5795 | 808 | 2015-12-08 | 14:03 | 0 | 1.5 | -0.002 | -5.985 | -1042 | -776 | -2.9935 | 909
2015-12-08 | 13:45 | 4.4 | 3.26 | -0.014 | 1.168 | -355 | -1252 | 0.577 | 803.5 | 2015-12-08 | 14:03 | 0 | 1.39 | -5.572 | -5.986 | -1040 | -774 | -5.779 | 907
2015-12-08 | 13:45 | 4.4 | 3.26 | -0.015 | 1.165 | -348 | -1251 | 0.575 | 799.5 | 2015-12-08 | 14:03 | 0 | 1.27 | -5.573 | -5.986 | -1038 | -773 | -5.7795 | 905.5
2015-12-08 | 13:45 | 4.2 | 3.26 | -0.017 | 1.162 | -360 | -1229 | 0.5725 | 794.5 | 2015-12-08 | 14:03 | 0 | 1.16 | -5.572 | -5.986 | -1037 | -773 | -5.779 | 905
2015-12-08 | 13:45 | 3.8 | 3.25 | -0.017 | 1.159 | -367 | -1217 | 0.571 | 792 | 2015-12-08 | 14:03 | 0 | 1.04 | -5.573 | -5.986 | -1036 | -771 | -5.7795 | 903.5
2015-12-08 | 13:45 | 3.8 | 3.24 | -0.018 | 1.154 | -368 | -1209 | 0.568 | 788.5 | 2015-12-08 | 14:03 | 0 | 0.94 | -5.573 | -5.986 | -1035 | -769 | -5.7795 | 902
2015-12-08 | 13:45 | 3.7 | 3.24 | -0.018 | 1.15 | -368 | -1199 | 0.566 | 783.5 | 2015-12-08 | 14:03 | 0 | 0.84 | -5.574 | -5.986 | -1033 | -768 | -5.78 | 900.5
2015-12-08 | 13:45 | 2.8 | 3.23 | -0.019 | 1.146 | -321 | -1190 | 0.5635 | 755.5 | 2015-12-08 | 14:03 | 0 | 0.73 | -5.574 | -5.986 | -1032 | -768 | -5.78 | 900
2015-12-08 | 13:45 | 0.6 | 3.17 | -0.02 | 1.134 | -289 | -1184 | 0.557 | 736.5 | 2015-12-08 | 14:03 | 0.1 | 0.63 | -5.574 | -5.987 | -1031 | -767 | -5.7805 | 899
2015-12-08 | 13:45 | 0.1 | 3 | -0.02 | 1.133 | -291 | -1180 | 0.5565 | 735.5 | 2015-12-08 | 14:03 | 0 | 0.52 | -5.574 | -5.987 | -1029 | -766 | -5.7805 | 897.5
2015-12-08 | 13:45 | 0.1 | 2.87 | -0.02 | 1.123 | -288 | -1178 | 0.5515 | 733 | 2015-12-08 | 14:03 | 0 | 0.4 | -5.574 | -5.987 | -1028 | -763 | -5.7805 | 895.5
2015-12-08 | 13:45 | 0 | 2.73 | -0.02 | 1.116 | -288 | -1174 | 0.548 | 731 | 2015-12-08 | 14:03 | 0 | 0.29 | -5.574 | -5.987 | -1027 | -759 | -5.7805 | 893
2015-12-08 | 13:45 | 0.1 | 2.68 | -0.019 | 1.112 | -286 | -1173 | 0.5465 | 729.5 | 2015-12-08 | 14:03 | 0 | 0.14 | -5.574 | -5.987 | -1026 | 999999 | -5.7805 | -499486.5
2015-12-08 | 13:45 | 0.1 | 2.67 | -0.02 | 1.106 | -287 | -1170 | 0.543 | 728.5 | 2015-12-08 | 14:03 | 0 | -0.01 | -5.574 | -5.987 | -1025 | 999999 | -5.7805 | -499487
2015-12-08 | 13:45 | 0.1 | 2.65 | -0.02 | 1.104 | -289 | -1168 | 0.542 | 728.5 | 2015-12-08 | 14:03 | 0.1 | -0.16 | -5.574 | -5.987 | -1024 | 999999 | -5.7805 | -499487.5
2015-12-08 | 13:45 | 0.1 | 2.64 | -0.023 | 1.103 | -286 | -1164 | 0.54 | 725 | 2015-12-08 | 14:03 | 0.1 | -0.32 | -5.575 | -5.987 | -1024 | 999999 | -5.781 | -499487.5
2015-12-08 | 13:45 | 0.1 | 2.64 | -0.023 | 1.097 | -286 | -1163 | 0.537 | 724.5 | 2015-12-08 | 14:03 | -0.1 | -0.46 | -5.575 | -5.987 | -1021 | 999999 | -5.781 | -499489
2015-12-08 | 13:45 | 0.1 | 2.64 | -0.015 | 1.051 | -285 | -1160 | 0.518 | 722.5 | 2015-12-08 | 14:03 | -0.1 | -0.61 | -5.575 | -5.987 | -1020 | 999999 | -5.781 | -499489.5
2015-12-08 | 13:45 | 0.1 | 2.63 | -0.018 | 1.05 | -286 | -1158 | 0.516 | 722 | 2015-12-08 | 14:03 | 0.1 | -0.76 | -5.575 | -5.987 | -1020 | -159037 | -5.781 | 80028.5
2015-12-08 | 13:45 | 0.1 | 2.63 | -3.016 | 1.049 | -289 | -1156 | -0.9835 | 722.5 | 2015-12-08 | 14:03 | 0 | -0.93 | -5.575 | -5.987 | -1018 | 999999 | -5.781 | -499490.5
2015-12-08 | 13:45 | 0.1 | 2.6 | -7.062 | 1.05 | -287 | -1154 | -3.006 | 720.5 | 2015-12-08 | 14:03 | 0 | -1.09 | -5.575 | -5.988 | -999 | 999999 | -5.7815 | -499500
2015-12-08 | 13:45 | 0.1 | 2.58 | -7.057 | 1.046 | -284 | -1151 | -3.0055 | 717.5 | 2015-12-08 | 14:03 | 0 | -1.26 | -5.575 | -5.988 | -999 | 999999 | -5.7815 | -499500
2015-12-08 | 13:45 | 0.1 | 2.54 | -7.061 | 1.045 | -284 | -1149 | -3.008 | 716.5 | 2015-12-08 | 14:03 | 0 | -1.29 | -5.575 | -5.988 | -999 | 999999 | -5.7815 | -499500
2015-12-08 | 13:45 | 0.1 | 2.46 | -7.061 | 1.044 | -283 | -1149 | -3.0085 | 716 | 2015-12-08 | 14:03 | 0 | -1.29 | -5.575 | -5.988 | -1000 | 999999 | -5.7815 | -499499.5
2015-12-08 | 13:45 | 0.1 | 2.37 | -7.061 | 1.03 | -284 | -1147 | -3.0155 | 715.5 | 2015-12-08 | 14:03 | 0 | -1.3 | -5.575 | -5.988 | 999999 | 999999 | -5.7815 | -999999
2015-12-08 | 13:45 | 0.1 | 2.31 | -7.061 | 0.848 | -284 | -1145 | -3.1065 | 714.5 | 2015-12-08 | 14:03 | 0 | -1.3 | -5.575 | -5.988 | 999999 | 999999 | -5.7815 | -999999
2015-12-08 | 13:45 | 0.1 | 2.22 | -7.062 | -0.401 | -284 | -1144 | -3.7315 | 714 | 2015-12-08 | 14:03 | 0.1 | -1.29 | -5.575 | -5.988 | 999999 | 999999 | -5.7815 | -999999
2015-12-08 | 13:45 | 0.1 | 2.09 | -7.062 | -4.702 | -282 | -1139 | -5.882 | 710.5 | 2015-12-08 | 14:03 | 0.1 | -1.3 | -5.576 | -5.988 | 999999 | 999999 | -5.782 | -999999
2015-12-08 | 13:45 | 0.1 | 1.95 | -7.063 | -4.702 | -281 | -1138 | -5.8825 | 709.5 | 2015-12-08 | 14:03 | 0.1 | -1.3 | -5.575 | -5.988 | 999999 | 999999 | -5.7815 | -999999
2015-12-08 | 13:45 | 0.1 | 1.81 | -7.063 | -4.702 | -285 | -1138 | -5.8825 | 711.5 | 2015-12-08 | 14:03 | 0.1 | -1.3 | -5.576 | -5.988 | 999999 | 999999 | -5.782 | -999999
2015-12-08 | 13:45 | 0.1 | 1.61 | -7.063 | -4.703 | -284 | -1135 | -5.883 | 709.5 | 2015-12-08 | 14:03 | 0.1 | -1.3 | -5.575 | -5.988 | 999999 | 999999 | -5.7815 | -999999
2015-12-08 | 13:45 | 0.1 | 1.44 | -7.064 | -4.704 | -283 | -1134 | -5.884 | 708.5 | 2015-12-08 | 14:03 | 0 | -1.3 | -5.575 | -5.987 | 999999 | 999999 | -5.781 | -999999
2015-12-08 | 13:45 | 0.1 | 1.27 | -7.064 | -4.704 | -282 | -1133 | -5.884 | 707.5 | 2015-12-08 | 14:03 | 0 | -1.31 | -5.576 | -5.987 | 999999 | 999999 | -5.7815 | -999999
2015-12-08 | 13:45 | 0.1 | 1.09 | -7.064 | -4.703 | -280 | -1131 | -5.8835 | 705.5 | 2015-12-08 | 14:03 | 0 | -1.29 | -5.575 | -5.987 | 999999 | 999999 | -5.781 | -999999
2015-12-08 | 13:45 | 0 | 0.9 | -7.064 | -4.704 | -282 | -1132 | -5.884 | 707 | 2015-12-08 | 14:03 | 0.1 | -1.3 | -5.576 | -5.988 | 999999 | 999999 | -5.782 | -999999
2015-12-08 | 13:45 | 0.1 | 0.68 | -7.064 | -4.704 | -282 | -1129 | -5.884 | 705.5 | 2015-12-08 | 14:03 | 0 | -1.31 | -5.576 | -5.987 | 999999 | 999999 | -5.7815 | -999999
2015-12-08 | 13:45 | 0.1 | 0.46 | -7.065 | -4.706 | -281 | -1129 | -5.8855 | 705 | 2015-12-08 | 14:03 | 0.1 | -1.31 | -5.576 | -5.988 | 999999 | 999999 | -5.782 | -999999
2015-12-08 | 13:45 | 0.1 | 0.21 | -7.065 | -4.706 | -281 | -1127 | -5.8855 | 704 | 2015-12-08 | 14:03 | 0.1 | -1.31 | -5.576 | -5.988 | 999999 | 999999 | -5.782 | -999999
2015-12-08 | 13:45 | 0.1 | -0.02 | -7.065 | -4.706 | -279 | -1126 | -5.8855 | 702.5 | 2015-12-08 | 14:03 | 0 | -1.31 | -5.576 | -5.988 | 999999 | 999999 | -5.782 | -999999
2015-12-08 | 13:45 | 0.1 | -0.28 | -7.064 | -4.704 | -283 | -1126 | -5.884 | 704.5 | 2015-12-08 | 14:03 | 0.1 | -1.31 | -5.576 | -5.988 | 999999 | 999999 | -5.782 | -999999
2015-12-08 | 13:45 | 0.1 | -0.53 | -7.065 | -4.704 | -281 | -1125 | -5.8845 | 703 | 2015-12-08 | 14:03 | 0 | -1.31 | -5.576 | -5.987 | 999999 | 999999 | -5.7815 | -999999
2015-12-08 | 13:45 | 0.1 | -0.77 | -7.065 | -4.706 | -280 | -1124 | -5.8855 | 702 | 2015-12-08 | 14:03 | 0 | -1.31 | -5.576 | -5.988 | 999999 | 999999 | -5.782 | -999999
2015-12-08 | 13:45 | 0.1 | -1.02 | -7.065 | -4.706 | -278 | -1123 | -5.8855 | 700.5 | 2015-12-08 | 14:03 | 0 | -1.31 | -5.576 | -5.99 | 999999 | 999999 | -5.783 | -999999
2015-12-08 | 13:45 | 0.1 | -1.25 | -7.065 | -4.706 | -278 | 999999 | -5.8855 | -499860.5 | 2015-12-08 | 14:03 | 0 | -1.31 | -5.576 | -5.99 | 999999 | 999999
2015-12-08 | 13:45 | 0.1 | -1.41 | -7.066 | -4.706 | -280 | 999999 | -5.886 | -499859.5 | 2015-12-08 | 14:03 | 0 | -1.31 | -5.576 | -5.99 | 999999 | 999999
2015-12-08 | 13:45 | 0.2 | -1.42 | -7.065 | -4.706 | -278 | 999999 | -5.8855 | -499860.5 | 2015-12-08 | 14:03 | 0 | -1.32 | -5.577 | -5.988 | 999999 | 999999
2015-12-08 | 13:45 | 0.1 | -1.41 | -7.066 | -4.706 | -279 | -37026 | -5.886 | 18652.5 | 2015-12-08 | 14:03 | -0.1 | -1.31 | -5.577 | -5.99 | 999999 | 999999
2015-12-08 | 13:45 | 0.1 | -1.42 | -7.066 | -4.707 | -278 | 999999 | -5.8865 | -499860.5 | 2015-12-08 | 14:03 | 0 | -1.31 | -5.577 | -5.987 | 999999 | 999999
2015-12-08 | 13:45 | 0.1 | -1.41 | -7.066 | -4.707 | -278 | 999999 | -5.8865 | -499860.5 | 2015-12-08 | 14:03 | 0 | -1.3 | -5.577 | -5.99 | 999999 | 999999
2015-12-08 | 13:45 | 0.1 | -1.42 | -7.065 | -4.706 | -277 | -10769 | -5.8855 | 5523 | 2015-12-08 | 14:04 | 0 | -1.31 | -5.577 | -5.988 | 999999 | 999999
2015-12-08 | 13:45 | 0.1 | -1.42 | -7.065 | -4.706 | -278 | -5981 | -5.8855 | 3129.5 | 2015-12-08 | 14:04 | 0 | -1.3 | -5.577 | -5.988 | 999999 | 999999
2015-12-08 | 13:46 | 0.1 | -1.41 | -7.066 | -4.707 | -273 | -86729 | -5.8865 | 43501 | 2015-12-08 | 14:04 | 0 | -1.31 | -5.577 | -5.99 | 999999 | 999999
2015-12-08 | 13:46 | 0.1 | -1.4 | -7.066 | -4.707 | 999999 | -112883 | -5.8865 | -443558 | 2015-12-08 | 14:04 | 0 | -1.31 | -5.577 | -5.988 | 999999 | 999999
2015-12-08 | 13:46 | 0.1 | -1.41 | -7.065 | -4.707 | 999999 | -86823 | -5.886 | -456588 | 2015-12-08 | 14:04 | 0.1 | -1.31 | -5.577 | -5.99 | 999999 | 999999
2015-12-08 | 13:46 | 0.1 | -1.42 | -7.066 | -4.706 | 999999 | -9071 | -5.886 | -495464 | 2015-12-08 | 14:04 | 0.1 | -1.31 | -5.577 | -5.99 | 999999 | 999999
2015-12-08 | 13:46 | 0.1 | -1.42 | -7.066 | -4.707 | 999999 | -39712 | -5.8865 | -480143.5 | 2015-12-08 | 14:04 | 0.1 | -1.3 | -5.577 | -5.99 | 999999 | 999999
2015-12-08 | 13:46 | 0.1 | -1.42 | -7.066 | -4.706 | 999999 | -64970 | -5.886 | -467514.5 | 2015-12-08 | 14:04 | 0 | -1.31 | -5.577 | -5.99 | 999999 | 999999
2015-12-08 | 13:46 | 0.1 | -1.42 | -7.066 | -4.706 | 999999 | -6655 | -5.886 | -496672 | 2015-12-08 | 14:04 | 0 | -1.31 | -5.576 | -5.988 | 999999 | 999999
2015-12-08 | 13:46 | 0.1 | -1.42 | -7.066 | -4.706 | 999999 | 999999 | -5.886 | -999999 | 2015-12-08 | 14:04 | 0 | -1.31 | -5.577 | -5.99 | 999999 | 999999
2015-12-08 | 13:46 | 0.2 | -1.41 | -7.066 | -4.707 | 999999 | 999999 | -5.8865 | -999999 | 2015-12-08 | 14:04 | 0.1 | -1.31 | -5.577 | -5.99 | 999999 | 999999
2015-12-08 | 13:46 | 0.1 | -1.42 | -7.066 | -4.708 | 999999 | 999999 | -5.887 | -999999 | 2015-12-08 | 14:04 | 0 | -1.31 | -5.577 | -5.99 | 999999 | 999999
2015-12-08 | 13:46 | 0.1 | -1.41 | -7.067 | -4.708 | 999999 | 999999 | -5.8875 | -999999 | 2015-12-08 | 14:04 | 0.1 | -1.3 | -5.577 | -5.99 | 999999 | 999999
2015-12-08 | 13:46 | 0.2 | -1.4 | -7.066 | -4.707 | 999999 | 999999 | -5.8865 | -999999 | 2015-12-08 | 14:04 | 0 | -1.32 | -5.577 | -5.99 | 999999 | 999999
2015-12-08 | 13:46 | 0.1 | -1.41 | -7.067 | -4.708 | 999999 | 999999 | -5.8875 | -999999 | 2015-12-08 | 14:04 | 0.1 | -1.32 | -5.577 | -5.988 | 999999 | 999999
2015-12-08 | 13:46 | 0.1 | -1.4 | -7.067 | -4.708 | 999999 | 999999 | -5.8875 | -999999 | 2015-12-08 | 14:04 | 0 | -1.31 | -5.577 | -5.99 | 999999 | 999999
2015-12-08 | 13:46 | 0.1 | -1.41 | -7.067 | -4.71 | 999999 | 999999 | -5.8885 | -999999 | 2015-12-08 | 14:04 | -0.1 | -1.31 | -5.577 | -5.99 | 999999 | 999999
2015-12-08 | 13:46 | 0.1 | -1.41 | -7.067 | -4.71 | 999999 | 999999 |  |  | 2015-12-08 | 14:04 | 0 | -1.31 | -5.577 | -5.99 | 999999 | 999999
2015-12-08 | 13:46 | 0.1 | -1.4 | -7.068 | -4.71 | 999999 | 999999 |  |  | 2015-12-08 | 14:04 | 0 | -1.31 | -5.577 | -5.99 | 999999 | 999999
2015-12-08 | 13:46 | 0.1 | -1.41 | -7.068 | -4.711 | 999999 | 999999 |  |  | 2015-12-08 | 14:04 | 0 | -1.31 | -5.577 | -5.99 | 999999 | 999999
2015-12-08 | 13:46 | 0.1 | -1.41 | -7.068 | -4.711 | 999999 | 999999 |  |  | 2015-12-08 | 14:04 | 0 | -1.31 | -5.577 | -5.99 | 999999 | 999999
2015-12-08 | 13:46 | 0.1 | -1.41 | -7.068 | -4.71 | 999999 | 999999 |  |  | 2015-12-08 | 14:04 | 0 | -1.31 | -5.577 | -5.99 | 999999 | 999999
2015-12-08 | 13:46 | 0.1 | -1.41 | -7.068 | -4.711 | 999999 | 999999 |  |  | 2015-12-08 | 14:04 | 0 | -1.31 | -5.577 | -5.99 | 999999 | 999999
2015-12-08 | 13:46 | 0.1 | -1.41 | -7.067 | -4.712 | 999999 | 999999 |  |  | 2015-12-08 | 14:04 | 0 | -1.31 | -5.577 | -5.99 | 999999 | 999999
2015-12-08 | 13:46 | 0.1 | -1.4 | -7.067 | -4.712 | 999999 | 999999 |  |  | 2015-12-08 | 14:04 | 0 | -1.31 | -5.577 | -5.99 | 999999 | 999999
2015-12-08 | 13:46 | 0.1 | -1.41 | -7.068 | -4.71 | 999999 | 999999
2015-12-08 | 13:46 | 0.1 | -1.4 | -7.067 | -4.712 | 999999 | 999999
2015-12-08 | 13:46 | 0.1 | -1.4 | -7.068 | -4.711 | 999999 | 999999
2015-12-08 | 13:46 | 0.1 | -1.4 | -7.067 | -4.712 | 999999 | 999999
2015-12-08 | 13:46 | 0.1 | -1.4 | -7.067 | -4.712 | 999999 | 999999
2015-12-08 | 13:46 | 0.1 | -1.41 | -7.068 | -4.711 | 999999 | 999999
2015-12-08 | 13:46 | 0.1 | -1.4 | -7.068 | -4.711 | 999999 | 999999
2015-12-08 | 13:46 | 0.1 | -1.41 | -7.068 | -4.711 | 999999 | 999999
2015-12-08 | 13:46 | 0.1 | -1.41 | -7.069 | -4.712 | 999999 | 999999
2015-12-08 | 13:46 | 0.1 | -1.4 | -7.068 | -4.71 | 999999 | 999999
2015-12-08 | 13:46 | 0.1 | -1.41 | -7.068 | -4.71 | 999999 | 999999
2015-12-08 | 13:46 | 0.1 | -1.41 | -7.069 | -4.711 | 999999 | 999999
2015-12-08 | 13:46 | 0.1 | -1.4 | -7.068 | -4.711 | 999999 | 999999
2015-12-08 | 13:46 | 0.1 | -1.4 | -7.068 | -4.711 | 999999 | 999999
2015-12-08 | 13:46 | 0.1 | -1.41 | -7.068 | -4.711 | 999999 | 999999
2015-12-08 | 13:46 | 0.1 | -1.4 | -7.068 | -4.71 | 999999 | 999999
2015-12-08 | 13:46 | 0.1 | -1.4 | -7.069 | -4.71 | 999999 | 999999
2015-12-08 | 13:46 | 0.1 | -1.4 | -7.068 | -4.711 | 999999 | 999999
2015-12-08 | 13:46 | 0.1 | -1.4 | -7.069 | -4.711 | 999999 | 999999
2015-12-08 | 13:46 | 0.1 | -1.41 | -7.069 | -4.71 | 999999 | 999999
2015-12-08 | 13:46 | 0.1 | -1.4 | -7.069 | -4.711 | 999999 | 999999
2015-12-08 | 13:46 | 0.1 | -1.4 | -7.068 | -4.71 | 999999 | 999999
2015-12-08 | 13:46 | 0.1 | -1.4 | -7.068 | -4.71 | 999999 | 999999
2015-12-08 | 13:46 | 0.1 | -1.4 | -7.069 | -4.711 | 999999 | 999999

## ラミナ材質
カラマツ
トドマツ
使ったラミナ | 配置 | 材厚(mm) | 平均年輪幅(mm) | 密度 | Efr(Gpa) | 最大節径比(%) | 集中節径比(%) | 曲げヤング率 | ラミナ中心位置(上から)
外層カラマツ | L8 | 20 | 3.714285714 | 517.0234852 | 13 | 15.72052402 | 24.45414847 | 12.44938 | 10
| A6 | 20.1 | 1.5 | 388.5025 | 8.904538 | 19.30147 | 32.16912 | 8.055451 | 30.05
| A4 | 20.5 | 1.4 | 439.288 | 7.942856 | 38.02281 | 38.02281 | 7.398158 | 50.35
| A1 | 20.25 | 2.7 | 386.4035 | 8.885711 | 18.57873 | 31.58384 | 8.504778 | 70.725
| L10 | 18 | 2.8 | 609.0731059 | 16 | 13.04347826 | 20 | 17.70737 | 89.85
同一等級 | L4 | 18.9 | 2 | 524.4157484 | 11 | 11.30434783 | 217.3913043 | 10.42368 | 9.45
| L6 | 17.9 | 4.8 | 518.9911849 | 9.9 | 13.72212693 | 32.59005146 | 11.03391 | 27.85
| L9 | 19.9 | 4.666666667 | 492.1118445 | 12 | 12.19512195 | 33.1010453 | 11.43545 | 46.75
| L5 | 19.5 | 4.883333333 | 468.6886973 | 11 | 22.12837838 | 31.16554054 | 10.58392 | 66.45
| A2 | 20.2 | 1.3 | 399.9972 | 10.51034 | 14.08451 | 14.08451 | 10.14675 | 86.3
用意したラミナ | 材厚(mm) | 平均年輪幅(mm) | 密度 | Efr(Gpa) | 最大節径比(%) | 集中節径比(%) | 曲げヤング率 | 備考 |  | 使用したもの
Ａ１ | 20.25 | 2.7 | 386.4035 | 8.885711 | 18.57873 | 31.58384 | 8.504778 |  |  | ✓
Ａ２ | 20.2 | 1.3 | 399.9972 | 10.51034 | 14.08451 | 14.08451 | 10.14675 |  |  | ✓
Ａ３ | 20.15 | 2.4 | 426.2127 | 10.40914 | 6.451613 | 16.58986 | 9.368797
Ａ４ | 20.5 | 1.4 | 439.288 | 7.942856 | 38.02281 | 38.02281 | 7.398158 | 入皮・アテ材 |  | ✓
Ａ５ | 20.35 | 8.7 | 324.6024 | 8.519124 | 17.52988 | 17.52988 | 8.203154 | 割れ
Ａ６ | 20.1 | 1.5 | 388.5025 | 8.904538 | 19.30147 | 32.16912 | 8.055451 |  |  | ✓
Ａ７ | 20.35 | 1.3 | 414.2804 | 10.15255 | 5.763689 | 5.763689 | NG | 曲げヤング計測不可
L1 | 20 | 2.6 | 547.857127 | 9.7 | 11.30434783 | 11.30434783 | 8.904348
L2 | 17.8 | 6.2 | 524.4030439 | 11 | 89.88764045 | 32.54177661 | 16.47335
L3 | 20 | 2.143 | 418.6291097 | 9.9 | 20.981755 | 35.31711555 | 8.753694
L4 | 18.9 | 2 | 524.4157484 | 11 | 11.30434783 | 217.3913043 | 10.42368 | 髄あり |  | ✓
L5 | 19.5 | 4.883333333 | 468.6886973 | 11 | 22.12837838 | 31.16554054 | 10.58392 |  |  | ✓
L6 | 17.9 | 4.8 | 518.9911849 | 9.9 | 13.72212693 | 32.59005146 | 11.03391 | 髄あり |  | ✓
L7 | 19.55 | 3.2 | 486.032489 | 9.8 | 17.48251748 | 37.58741259 | 8.893768
L8 | 20 | 3.714285714 | 517.0234852 | 13 | 15.72052402 | 24.45414847 | 12.44938 |  |  | ✓
L9 | 19.9 | 4.666666667 | 492.1118445 | 12 | 12.19512195 | 33.1010453 | 11.43545 |  |  | ✓
L10 | 18 | 2.8 | 609.0731059 | 16 | 13.04347826 | 20 | 17.70737 |  |  | ✓
L11 | 20 | 4.333333333 | 528.5853206 | 9.4 | 7.672634271 | 7.672634271 | 8.694266

## おまけ
異等級集成材・曲げ剛性試験
高さ(mm) | 幅(mm) | 長さ(mm) | 重さ(g) | 密度(kg/m3) | 縦振動(Hz) | Efr(GPa) |  | 曲げたわみ振動(Hz) | Efrb(GPa) | 荷重(kN) |  | 0.5 | 1 | 1.5 | 2 | 2.5 | 3 | 3.5 | 4 | EL(GPa)
100.4 | 99.5 | 1850 | 8532 | 461.6601 | 1306.2 | 10.78314 | 水平積層 | 152.5 | 11.80804 | 変位(mm) | 水平ch.1 | 0.47 | 0.88 | 1.29 | 1.69 | 2.1 | 2.5 | 2.91 | 3.29 | 10.08153
[11 empty] | 水平ch.2 | 0.025 | 0.049 | 0.072 | 0.096 | 0.12 | 0.145 | 0.167 | 0.193 | 12.34894
[7 empty] | 垂直積層 | 140 | 10.13248 |  | 垂直ch.1 | 0.57 | 1.03 | 1.46 | 1.95 | 2.43 | 2.88 | 3.31 | 3.78 | 8.934119
[11 empty] | 垂直ch.2 | 0.028 | 0.055 | 0.083 | 0.112 | 0.144 | 0.172 | 0.198 | 0.225 | 10.78514
同一等級集成材・曲げ剛性試験
|  | l(mm) | b(mm) | h(mm) | 重さ(kg) | 密度 | I | 縦振動 | Ｅfr | ()の中 | たわみＥ | たわみE | 1CH(P/δ) | 途中式 | EL | 2CH(P/δ) | 途中式 | ES
同一等級 | 水平 | 1880 | 94.6 | 99.55 | 8.018 | 452.8723 | 7.777387e-06 | 1268.7 | 10305507210.0 | 4531651.2 | 131.2 | 9300124449.6 | 3500N/3.72mm | 8946.879 | 8417762153.5 | 3500N/0.235mm | 642.8895 | 9574949739.7
| 垂直 | [5 empty] | 7.023174e-06 |  |  | 4768772.5 | 128.7 | 10298856716.3 | 3500N/3.85mm | 9907.676 | 9321738301.5 | 3500N/0.239mm | 711.9288 | 10603195254.9
トドマツラミナ・曲げ剛性試験(カラマツは手元にありません。すみません。)
| 荷重 | 1kg | 2kg | 3kg | 4kg | 5kg |  | δ(5kg-2kg)mm |  | EL(GPa)
Ａ１ | 変位 | 1.3 | 2.68 | 4 | 5.32 | 6.64 |  | 3.96 |  | 8.504778
Ａ２ |  | 1.11 | 2.23 | 3.36 | 4.48 | 5.61 |  | 3.38 |  | 10.14675
Ａ３ |  | 1.11 | 2.33 | 3.55 | 4.8 | 5.95 |  | 3.62 |  | 9.368797
Ａ４ |  | 1.58 | 3.14 | 4.69 | 6.26 | 7.63 |  | 4.49 |  | 7.398158
Ａ５ |  | x | 1 | 2.16 | 3.32 | 4.47 |  | 3.47 |  | 8.203154
Ａ６ |  | x | 1.41 | 2.82 | 4.23 | 5.64 |  | 4.23 |  | 8.055451
Ａ７ |  | x | x | x | x | x |  | x |  | x