## 集成材ラミナ性能
| B | H | L | 質量[g] | 密度[kg/m^3] | Efr[GPa] | Eb[GPa] | 平均年輪幅[mm] | 密度[kg/m^3] | 最大節径比 | 集中節径比
A2 | 12.44 | 2.03 | 188.8 | 1529 | 320.6927 | 8.64487 | 7.729955 |  | 320.6927 | 0.164791 | 0.164791
L1 | 11.4 | 2.015 | 189.9 | 1778 | 407.4145 | 10.24436 | 9.095036 | 1.583333 | 407.4145 | 0.1709776 | 0.32968
L2 | 12.135 | 2.055 | 196.3 | 2395 | 489.2531 | 8.877561 | 7.842861 | 3.75 | 489.2531 | 0.07004532 | 0.07004532
L3 | 11.615 | 2.28 | 201.2 | 2133 | 400.3214 | 8.424312 | 5.596604 | 4.75 | 400.3214 | 0.2074903 | 0.3572966
L4 | 11.72 | 2 | 196.3 | 2426 | 527.2455 | 9.566938 | 8.845514 | 3.416667 | 527.2455 | 0.1040956 | 0.1040956
L5 | 13.05 | 1.99 | 199.2 | 2290 | 442.6725 | 7.381913 | 7.323001 | 5.055556 | 442.6725 | 0.1272031 | 0.2996169
L6 | 11.61 | 2 | 199.3 | 2209 | 477.3382 | 9.428672 | 8.474101 | 3.257143 | 477.3382 | 0.0620155 | 0.1085271
L7 | 11.82 | 2.015 | 195.4 | 2125 | 456.6062 | 6.973502 | 6.20465 | 4.529412 | 456.6062 | 0.2690355 | 0.5837563
L8 | 12.535 | 2 | 199.1 | 2342 | 469.2036 | 9.416052 | 8.498667 | 4.716667 | 469.2036 | 0.07818109 | 0.194655
L9 | 11.9 | 2.02 | 195.8 | 2366 | 502.694 | 7.863789 | 7.043829 | 4.375 | 502.694 | 0.2394958 | 0.3151261
L10 | 11.665 | 1.985 | 196.8 | 2509 | 550.5925 | 12.18081 | 11.76381 | 2.8 | 550.5925 | 0.05829404 | 0.05829404
L11 | 12.74 | 2 | 199 | 2300 | 453.6024 | 7.997355 | 7.876923 | 4.075 | 453.6024 | 0.2119309 | 0.4199372
L12 | 11.565 | 1.9 | 199.7 | 2176 | 495.8857 | 10.37071 | 10.54237 | 3.5 | 495.8857 | 0.2118461 | 0.2421098
L13 | 12.715 | 2 | 199.3 | 2453 | 483.9984 | 8.969454 | 8.468252 | 3.166667 | 483.9984 | 0.2241447 | 0.2909949
L14 | 12.025 | 2 | 196.7 | 2289 | 483.8674 | 7.714844 | 6.931296 | 4 | 483.8674 | 0.2411642 | 0.3367983
L15 | 11.82 | 1.955 | 196 | 2195 | 484.6344 | 10.19432 | 9.690706 | 4 | 484.6344 | 0.08883249 | 0.3172589
L16 | 12.05 | 1.99 | 196.2 | 2447 | 520.1096 | 7.928646 | 7.313275 | 4.75 | 520.1096 | 0.2240664 | 0.2572614
L17 | 11.465 | 1.98 | 196.8 | 2310 | 517.068 | 11.72812 | 11.16439 | 3.75 | 517.068 | 0.06541648 | 0.1351941
L18 | 11.55 | 1.985 | 196.6 | 2185 | 484.7585 | 10.34733 | 9.414137 | 3.9 | 484.7585 | 0.0995671 | 0.2813853
L19 | 10.86 | 1.985 | 196.6 | 2230 | 526.176 | 10.38759 | 9.585786 | 2.75 | 526.176 | 0.3038674 | 0.3038674
L20 | 12.06 | 1.995 | 196.2 | 2135 | 452.2813 | 7.751247 | 6.838322 | 3.961538 | 452.2813 | 0.2570481 | 0.8126036
L21 | 12.06 | 1.98 | 196.2 | 2236 | 477.2658 | 6.985983 | 6.56644 | 4.666667 | 477.2658 | 0.2072968 | 0.4560531
L22 | 11.55 | 2 | 196.9 | 2454 | 539.5316 | 12.86506 | 11.93473 | 2.642857 | 539.5316 | 0.07792208 | 0.1038961
L23 | 11.66 | 2.01 | 200.1 | 2135 | 455.2565 | 8.426113 | 7.821679 | 5.2 | 455.2565 | 0.2487136 | 0.6046312
L24 | 11.7 | 2.01 | 199.9 | 2340 | 497.7613 | 10.70589 | 9.825248 | 2.9 | 497.7613 | 0.2418803 | 0.2675214
L25 | 12.83 | 1.99 | 199 | 2287 | 450.1252 | 8.944077 | 8.630626 | 3.4 | 450.1252 | 0.233827 | 0.2805924
[5 empty] | 外層強 |  | 外装弱
|  |  |  | L19 | 11.16439 | L22 | 6.56644
|  |  |  | L18 | 7.313275 | L17 | 9.690706
|  |  |  | L7 | 6.20465 | L10 | 11.76381
|  |  |  | A2 | 7.729955 | L21 | 9.585786
|  |  |  | L24 | 11.93473 | L23 | 6.838322
|  |  |  | ヤング率平均値 | 8.869401 |  | 8.889014

## 集成材使用材
そとつよ |  | Eb[GPa] | t[m] | E・t | h |  | λ | EI | 水平 | 垂直 | 長さ［m］ | b［m］ | h［m］ | 重さ［g］ | 含水率[%]
| L24 | 11.93473 | 0.02 | 0.2386946 | 0.02 | 0.004773893 |  | 0.001121729 |  |  | 1.795 | 0.01005 | 0.00996 | 8643 | 12.5
| A2 | 7.729955 | 0.0203 | 0.1569181 | 0.0403 | 0.009462161 |  | 0.0001862047
| L7 | 6.20465 | 0.02015 | 0.1250237 | 0.06045 | 0.01259614 |  | 1.324852e-05
| L18 | 7.313275 | 0.0199 | 0.1455342 | 0.08035 | 0.02049121 |  | 0.0002114617
| L19 | 11.16439 | 0.0198 | 0.2210549 | 0.10015 | 0.03990042 |  | 0.001141597
|  |  |  | 0.8872255 |  | 0.08722382 | 0.04915538 | 0.002674241 | 0.0008914137 | 0.07393546
そとよわ |  | Eb[GPa] | t[m] | E・t | h |  | λ | EI | 水平 | 垂直 | 長さ［m］ | b［m］ | h［m］ | 重さ［g］ | 含水率[%]
| L22 | 6.838322 | 0.01995 | 0.1364245 | 0.01995 | 0.002721669 |  | 0.0006507116 |  |  | 1.801 | 0.09995 | 0.0992 | 9.152 | 12.4
| L17 | 9.690706 | 0.01995 | 0.1933296 | 0.0399 | 0.01157078 |  | 0.0002337206
| L10 | 11.76381 | 0.01985 | 0.2335117 | 0.05975 | 0.02326944 |  | 2.331633e-05
| L21 | 9.585786 | 0.01985 | 0.1902779 | 0.0796 | 0.02651522 |  | 0.0002590956
| L23 | 6.56644 | 0.0198 | 0.1300155 | 0.0994 | 0.02327278 |  | 0.000647617
|  |  |  | 0.8835592 |  | 0.08734988 | 0.04943069 | 0.001814461 | 0.0006048204 | 0.07362993
b
h
λ
中立軸

## 曲げ破壊そとつよ
ﾀｲﾄﾙ | そとつよ | 曲げ破壊
CH |  |  |  | ひずみゲージ
CH名称 |  | 荷重 | 変位 | 上 | 上中 | 中 | 下中 | 下
単位 |  | kN | mm | με | με | με | με | με
2016-12-06 | 13:24 | 0.123 | 0.01 | 0 | 2 | 0 | 1 | 0
2016-12-06 | 13:24 | 0.123 | 0.01 | 0 | 2 | 0 | 2 | 0
2016-12-06 | 13:24 | 0.123 | 0.01 | -3 | -3 | -5 | -4 | -5
2016-12-06 | 13:24 | 0.123 | 0 | -1 | 3 | 0 | 2 | 1
2016-12-06 | 13:24 | 0.123 | 0.01 | 0 | 2 | 0 | 1 | 1
2016-12-06 | 13:24 | 0.123 | 0.01 | 0 | 2 | 1 | 1 | 1
2016-12-06 | 13:24 | 0 | 0 | -2 | 1 | -2 | 0 | 0
2016-12-06 | 13:24 | 0.123 | 0 | 0 | 5 | 0 | 4 | 4
2016-12-06 | 13:24 | 0.123 | 0.01 | -1 | 2 | 0 | 2 | 1
2016-12-06 | 13:24 | 0.123 | 0.02 | 0 | 4 | 1 | 2 | -1
2016-12-06 | 13:24 | 0.123 | 0.03 | 4 | 6 | 4 | 5 | 5
2016-12-06 | 13:24 | 0 | 0.07 | -2 | 2 | 0 | 2 | 0
2016-12-06 | 13:24 | 0.123 | 0.11 | -2 | 1 | -2 | 1 | -1
2016-12-06 | 13:24 | 0.123 | 0.16 | 0 | 4 | 0 | 3 | -3
2016-12-06 | 13:24 | 0.123 | 0.21 | 3 | 6 | 4 | 6 | 5
2016-12-06 | 13:24 | 0.123 | 0.31 | -1 | 3 | -1 | 1 | 0
2016-12-06 | 13:24 | 0.123 | 0.37 | 1 | 6 | 2 | 3 | 3
2016-12-06 | 13:24 | 0.123 | 0.43 | 1 | 5 | 1 | 4 | 3
2016-12-06 | 13:24 | 0.123 | 0.49 | -3 | 0 | -3 | 0 | -2
2016-12-06 | 13:24 | 0 | 0.561 | -3 | 1 | -2 | -1 | -1
2016-12-06 | 13:24 | 0.123 | 0.641 | 3 | 8 | 4 | 6 | 6
2016-12-06 | 13:24 | 0.123 | 0.741 | 1 | 4 | 0 | 3 | 3
2016-12-06 | 13:24 | 0.123 | 0.821 | 2 | 7 | 4 | 6 | 4
2016-12-06 | 13:24 | 0.123 | 0.951 | 0 | 5 | 1 | 3 | 3
2016-12-06 | 13:24 | 0.123 | 1.091 | -1 | 3 | -1 | 2 | 0
2016-12-06 | 13:24 | 0.123 | 1.251 | -1 | -2 | -6 | -4 | -3
2016-12-06 | 13:24 | 0.123 | 1.391 | -5 | -1 | -5 | -3 | -3
2016-12-06 | 13:24 | 0 | 1.542 | 0 | 5 | 1 | 3 | 3
2016-12-06 | 13:24 | 0.123 | 1.652 | 1 | 3 | -4 | 0 | -1
2016-12-06 | 13:24 | 0.123 | 1.722 | -3 | 2 | -2 | 0 | 0
2016-12-06 | 13:24 | 0.123 | 1.762 | -2 | 2 | -2 | 1 | 0
2016-12-06 | 13:24 | 0.123 | 1.802 | -6 | -3 | -6 | -3 | -2
2016-12-06 | 13:24 | 0.123 | 1.862 | -4 | 0 | -4 | -1 | -1
2016-12-06 | 13:24 | 0.123 | 1.912 | 1 | 6 | 3 | 5 | 3
2016-12-06 | 13:24 | 0 | 1.952 | -3 | 3 | -2 | 1 | 0
2016-12-06 | 13:24 | 0.123 | 1.992 | -6 | -2 | -5 | -3 | -2
2016-12-06 | 13:24 | 0 | 2.032 | -4 | 1 | -3 | -2 | -1
2016-12-06 | 13:24 | 0 | 2.042 | -4 | 0 | -5 | -2 | -2
2016-12-06 | 13:24 | 0 | 2.052 | -2 | 3 | -1 | 0 | 2
2016-12-06 | 13:24 | 0 | 2.082 | -5 | 0 | -4 | -3 | -1
2016-12-06 | 13:24 | 0.123 | 2.142 | 1 | 6 | 0 | 4 | 4
2016-12-06 | 13:24 | 0 | 2.222 | -1 | 4 | -2 | 1 | 2
2016-12-06 | 13:24 | 0.123 | 2.272 | -2 | 5 | 0 | 2 | 3
2016-12-06 | 13:24 | 0 | 2.332 | -2 | 4 | -2 | 1 | 1
2016-12-06 | 13:24 | 0.123 | 2.412 | -6 | -1 | -7 | -4 | -2
2016-12-06 | 13:24 | 0 | 2.482 | -1 | 3 | -1 | 2 | 0
2016-12-06 | 13:24 | 0.123 | 2.563 | 2 | 7 | 2 | 4 | 5
2016-12-06 | 13:24 | 0.123 | 2.643 | -3 | 3 | -2 | 0 | 0
2016-12-06 | 13:24 | 0 | 2.703 | -1 | 5 | 0 | 2 | 2
2016-12-06 | 13:24 | 0 | 2.773 | 0 | 5 | 0 | 4 | 3
2016-12-06 | 13:24 | 0.123 | 2.863 | -6 | -2 | -8 | -4 | -1
2016-12-06 | 13:24 | 0.123 | 2.963 | -8 | -2 | -7 | -4 | -2
2016-12-06 | 13:24 | 0 | 3.073 | -6 | -1 | -6 | -2 | -3
2016-12-06 | 13:24 | 0.123 | 3.173 | -1 | 4 | 0 | 4 | 2
2016-12-06 | 13:24 | 0 | 3.253 | -6 | 0 | -6 | -1 | -2
2016-12-06 | 13:24 | 0 | 3.353 | 1 | 5 | 0 | 5 | 3
2016-12-06 | 13:24 | 0.123 | 3.473 | -2 | 2 | -3 | 3 | 0
2016-12-06 | 13:24 | 0.123 | 3.584 | -2 | 3 | -2 | 3 | 0
2016-12-06 | 13:24 | 0.123 | 3.724 | -3 | 1 | -2 | 2 | -1
2016-12-06 | 13:24 | 0.123 | 3.844 | 0 | 4 | 0 | 5 | 3
2016-12-06 | 13:24 | 0.123 | 3.944 | -6 | -3 | -8 | -2 | -3
2016-12-06 | 13:24 | 0.123 | 4.044 | 0 | 3 | -2 | 6 | 3
2016-12-06 | 13:24 | 0.123 | 4.184 | -4 | 2 | -3 | 5 | 3
2016-12-06 | 13:24 | 0.123 | 4.294 | -7 | -2 | -5 | 4 | 5
2016-12-06 | 13:24 | 0.123 | 4.414 | -15 | -9 | -9 | 3 | 9
2016-12-06 | 13:24 | 0.123 | 4.535 | -18 | -8 | -4 | 14 | 21
2016-12-06 | 13:24 | 0.246 | 4.665 | -28 | -14 | -5 | 18 | 31
2016-12-06 | 13:24 | 0.369 | 4.785 | -41 | -23 | -8 | 21 | 40
2016-12-06 | 13:24 | 0.369 | 4.895 | -49 | -25 | -3 | 32 | 57
2016-12-06 | 13:24 | 0.492 | 5.025 | -63 | -35 | -6 | 39 | 69
2016-12-06 | 13:24 | 0.615 | 5.145 | -79 | -45 | -10 | 42 | 81
2016-12-06 | 13:24 | 0.615 | 5.255 | -90 | -51 | -10 | 49 | 91
2016-12-06 | 13:24 | 0.738 | 5.325 | -92 | -50 | -4 | 60 | 107
2016-12-06 | 13:24 | 0.738 | 5.405 | -102 | -56 | -7 | 62 | 112
2016-12-06 | 13:24 | 0.861 | 5.465 | -115 | -65 | -11 | 62 | 119
2016-12-06 | 13:24 | 0.861 | 5.556 | -117 | -65 | -5 | 72 | 132
2016-12-06 | 13:24 | 0.984 | 5.616 | -128 | -70 | -7 | 77 | 139
2016-12-06 | 13:24 | 0.984 | 5.676 | -138 | -79 | -9 | 78 | 145
2016-12-06 | 13:24 | 1.107 | 5.766 | -140 | -76 | -2 | 92 | 164
2016-12-06 | 13:24 | 1.107 | 5.826 | -152 | -83 | -5 | 93 | 171
2016-12-06 | 13:24 | 1.107 | 5.916 | -163 | -90 | -7 | 97 | 179
2016-12-06 | 13:25 | 1.23 | 5.976 | -174 | -99 | -10 | 100 | 187
2016-12-06 | 13:25 | 1.23 | 6.046 | -180 | -101 | -6 | 107 | 196
2016-12-06 | 13:25 | 1.353 | 6.096 | -185 | -103 | -6 | 113 | 206
2016-12-06 | 13:25 | 1.353 | 6.156 | -197 | -112 | -9 | 115 | 213
2016-12-06 | 13:25 | 1.476 | 6.236 | -200 | -112 | -6 | 125 | 226
2016-12-06 | 13:25 | 1.476 | 6.306 | -211 | -118 | -6 | 128 | 235
2016-12-06 | 13:25 | 1.599 | 6.366 | -223 | -129 | -12 | 129 | 244
2016-12-06 | 13:25 | 1.599 | 6.436 | -228 | -132 | -11 | 133 | 249
2016-12-06 | 13:25 | 1.722 | 6.517 | -236 | -134 | -6 | 143 | 262
2016-12-06 | 13:25 | 1.722 | 6.577 | -247 | -141 | -10 | 145 | 270
2016-12-06 | 13:25 | 1.845 | 6.637 | -249 | -140 | -3 | 157 | 285
2016-12-06 | 13:25 | 1.845 | 6.727 | -262 | -148 | -8 | 159 | 291
2016-12-06 | 13:25 | 1.968 | 6.797 | -272 | -154 | -8 | 163 | 300
2016-12-06 | 13:25 | 2.091 | 6.847 | -281 | -161 | -9 | 167 | 308
2016-12-06 | 13:25 | 2.091 | 6.927 | -286 | -160 | -3 | 176 | 323
2016-12-06 | 13:25 | 2.091 | 6.987 | -297 | -169 | -8 | 179 | 329
2016-12-06 | 13:25 | 2.214 | 7.057 | -308 | -178 | -10 | 181 | 336
2016-12-06 | 13:25 | 2.214 | 7.137 | -313 | -178 | -6 | 190 | 349
2016-12-06 | 13:25 | 2.337 | 7.207 | -323 | -184 | -8 | 195 | 358
2016-12-06 | 13:25 | 2.337 | 7.267 | -331 | -191 | -7 | 200 | 367
2016-12-06 | 13:25 | 2.46 | 7.337 | -344 | -198 | -11 | 201 | 374
2016-12-06 | 13:25 | 2.583 | 7.387 | -348 | -199 | -5 | 212 | 389
2016-12-06 | 13:25 | 2.583 | 7.457 | -357 | -206 | -8 | 216 | 396
2016-12-06 | 13:25 | 2.583 | 7.528 | -368 | -213 | -9 | 220 | 406
2016-12-06 | 13:25 | 2.706 | 7.598 | -372 | -215 | -6 | 228 | 418
2016-12-06 | 13:25 | 2.706 | 7.678 | -383 | -221 | -6 | 233 | 427
2016-12-06 | 13:25 | 2.829 | 7.738 | -391 | -227 | -7 | 238 | 437
2016-12-06 | 13:25 | 2.952 | 7.808 | -400 | -231 | -7 | 243 | 447
2016-12-06 | 13:25 | 2.952 | 7.878 | -407 | -235 | -7 | 250 | 457
2016-12-06 | 13:25 | 2.952 | 7.948 | -423 | -246 | -12 | 249 | 464
2016-12-06 | 13:25 | 3.075 | 7.998 | -426 | -248 | -6 | 259 | 476
2016-12-06 | 13:25 | 3.075 | 8.068 | -432 | -251 | -6 | 265 | 485
2016-12-06 | 13:25 | 3.198 | 8.118 | -443 | -258 | -8 | 267 | 492
2016-12-06 | 13:25 | 3.321 | 8.188 | -445 | -257 | -4 | 279 | 506
2016-12-06 | 13:25 | 3.321 | 8.258 | -458 | -266 | -6 | 280 | 514
2016-12-06 | 13:25 | 3.321 | 8.328 | -468 | -273 | -7 | 284 | 522
2016-12-06 | 13:25 | 3.444 | 8.398 | -477 | -279 | -8 | 290 | 532
2016-12-06 | 13:25 | 3.444 | 8.458 | -481 | -278 | -2 | 300 | 546
2016-12-06 | 13:25 | 3.567 | 8.539 | -491 | -287 | -6 | 302 | 553
2016-12-06 | 13:25 | 3.69 | 8.589 | -506 | -298 | -11 | 302 | 557
2016-12-06 | 13:25 | 3.69 | 8.659 | -508 | -297 | -5 | 313 | 573
2016-12-06 | 13:25 | 3.813 | 8.729 | -516 | -302 | -5 | 318 | 582
2016-12-06 | 13:25 | 3.813 | 8.789 | -529 | -313 | -12 | 316 | 587
2016-12-06 | 13:25 | 3.936 | 8.859 | -538 | -317 | -10 | 323 | 596
2016-12-06 | 13:25 | 3.936 | 8.909 | -539 | -315 | -4 | 334 | 610
2016-12-06 | 13:25 | 4.059 | 8.959 | -547 | -322 | -6 | 338 | 617
2016-12-06 | 13:25 | 4.059 | 9.019 | -554 | -323 | -3 | 342 | 628
2016-12-06 | 13:25 | 4.059 | 9.079 | -562 | -330 | -6 | 346 | 635
2016-12-06 | 13:25 | 4.182 | 9.139 | -574 | -339 | -10 | 347 | 643
2016-12-06 | 13:25 | 4.182 | 9.189 | -576 | -337 | -3 | 359 | 653
2016-12-06 | 13:25 | 4.305 | 9.239 | -583 | -342 | -5 | 360 | 658
2016-12-06 | 13:25 | 4.305 | 9.259 | -590 | -348 | -8 | 360 | 660
2016-12-06 | 13:25 | 4.305 | 9.269 | -599 | -355 | -14 | 357 | 660
2016-12-06 | 13:25 | 4.305 | 9.279 | -599 | -354 | -10 | 362 | 665
2016-12-06 | 13:25 | 4.428 | 9.289 | -601 | -354 | -8 | 368 | 677
2016-12-06 | 13:25 | 4.428 | 9.349 | -615 | -365 | -13 | 369 | 681
2016-12-06 | 13:25 | 4.551 | 9.359 | -628 | -374 | -18 | 369 | 685
2016-12-06 | 13:25 | 4.551 | 9.409 | -634 | -377 | -16 | 378 | 697
2016-12-06 | 13:25 | 4.674 | 9.489 | -644 | -381 | -12 | 389 | 718
2016-12-06 | 13:25 | 4.797 | 9.59 | -658 | -391 | -15 | 394 | 729
2016-12-06 | 13:25 | 4.797 | 9.67 | -671 | -399 | -16 | 398 | 739
2016-12-06 | 13:25 | 4.92 | 9.74 | -671 | -398 | -12 | 408 | 751
2016-12-06 | 13:25 | 4.92 | 9.79 | -680 | -403 | -12 | 411 | 756
2016-12-06 | 13:25 | 5.043 | 9.84 | -686 | -407 | -12 | 413 | 761
2016-12-06 | 13:25 | 5.043 | 9.87 | -687 | -408 | -11 | 416 | 768
2016-12-06 | 13:25 | 5.043 | 9.9 | -689 | -409 | -10 | 420 | 773
2016-12-06 | 13:25 | 5.043 | 9.94 | -697 | -413 | -10 | 424 | 780
2016-12-06 | 13:25 | 5.166 | 9.99 | -702 | -419 | -11 | 429 | 785
2016-12-06 | 13:25 | 5.166 | 10.05 | -709 | -420 | -9 | 432 | 796
2016-12-06 | 13:25 | 5.166 | 10.1 | -716 | -427 | -12 | 433 | 800
2016-12-06 | 13:25 | 5.289 | 10.14 | -713 | -423 | -4 | 443 | 811
2016-12-06 | 13:25 | 5.289 | 10.18 | -720 | -428 | -7 | 444 | 816
2016-12-06 | 13:25 | 5.289 | 10.23 | -730 | -436 | -11 | 444 | 820
2016-12-06 | 13:25 | 5.412 | 10.27 | -731 | -434 | -7 | 451 | 828
2016-12-06 | 13:25 | 5.412 | 10.33 | -733 | -433 | -3 | 458 | 836
2016-12-06 | 13:25 | 5.412 | 10.37 | -738 | -438 | -4 | 460 | 841
2016-12-06 | 13:25 | 5.412 | 10.42 | -743 | -443 | -6 | 462 | 846
2016-12-06 | 13:25 | 5.535 | 10.47 | -743 | -440 | 0 | 471 | 858
2016-12-06 | 13:26 | 5.535 | 10.521 | -757 | -450 | -7 | 468 | 860
2016-12-06 | 13:26 | 5.658 | 10.561 | -759 | -451 | -4 | 474 | 866
2016-12-06 | 13:26 | 5.658 | 10.611 | -759 | -450 | 1 | 482 | 877
2016-12-06 | 13:26 | 5.658 | 10.661 | -764 | -454 | -1 | 485 | 881
2016-12-06 | 13:26 | 5.658 | 10.701 | -774 | -461 | -4 | 484 | 886
2016-12-06 | 13:26 | 5.781 | 10.751 | -770 | -456 | 5 | 496 | 900
2016-12-06 | 13:26 | 5.781 | 10.781 | -781 | -463 | -1 | 495 | 902
2016-12-06 | 13:26 | 5.904 | 10.851 | -788 | -469 | -1 | 497 | 910
2016-12-06 | 13:26 | 5.904 | 10.911 | -792 | -471 | 2 | 504 | 920
2016-12-06 | 13:26 | 6.027 | 10.971 | -800 | -482 | -5 | 504 | 925
2016-12-06 | 13:26 | 6.027 | 11.021 | -810 | -483 | -1 | 514 | 937
2016-12-06 | 13:26 | 6.027 | 11.081 | -819 | -489 | -1 | 520 | 943
2016-12-06 | 13:26 | 6.15 | 11.161 | -828 | -492 | 0 | 524 | 957
2016-12-06 | 13:26 | 6.15 | 11.211 | -841 | -505 | -6 | 524 | 966
2016-12-06 | 13:26 | 6.273 | 11.281 | -844 | -505 | -3 | 534 | 970
2016-12-06 | 13:26 | 6.273 | 11.351 | -853 | -510 | -1 | 539 | 983
2016-12-06 | 13:26 | 6.396 | 11.401 | -863 | -519 | -4 | 540 | 991
2016-12-06 | 13:26 | 6.396 | 11.461 | -867 | -519 | -2 | 550 | 999
2016-12-06 | 13:26 | 6.642 | 11.522 | -870 | -520 | 1 | 554 | 1009
2016-12-06 | 13:26 | 6.519 | 11.582 | -878 | -526 | 1 | 558 | 1018
2016-12-06 | 13:26 | 6.642 | 11.652 | -887 | -531 | 0 | 564 | 1026
2016-12-06 | 13:26 | 6.642 | 11.702 | -889 | -530 | 6 | 573 | 1040
2016-12-06 | 13:26 | 6.765 | 11.752 | -900 | -539 | 2 | 574 | 1045
2016-12-06 | 13:26 | 6.765 | 11.822 | -908 | -548 | -2 | 575 | 1052
2016-12-06 | 13:26 | 6.888 | 11.902 | -915 | -547 | 4 | 587 | 1067
2016-12-06 | 13:26 | 6.888 | 11.972 | -925 | -555 | 2 | 589 | 1075
2016-12-06 | 13:26 | 7.011 | 12.022 | -937 | -565 | -2 | 590 | 1081
2016-12-06 | 13:26 | 7.011 | 12.092 | -946 | -570 | -2 | 597 | 1093
2016-12-06 | 13:26 | 7.134 | 12.162 | -949 | -570 | 3 | 608 | 1108
2016-12-06 | 13:26 | 7.134 | 12.232 | -960 | -578 | 1 | 611 | 1116
2016-12-06 | 13:26 | 7.257 | 12.292 | -967 | -581 | 3 | 617 | 1126
2016-12-06 | 13:26 | 7.257 | 12.352 | -976 | -588 | 0 | 620 | 1134
2016-12-06 | 13:26 | 7.38 | 12.402 | -986 | -595 | -1 | 625 | 1143
2016-12-06 | 13:26 | 7.38 | 12.482 | -993 | -599 | 1 | 631 | 1153
2016-12-06 | 13:26 | 7.503 | 12.533 | -1001 | -602 | 3 | 638 | 1164
2016-12-06 | 13:26 | 7.503 | 12.603 | -1011 | -610 | 0 | 641 | 1173
2016-12-06 | 13:26 | 7.626 | 12.683 | -1021 | -616 | -1 | 647 | 1183
2016-12-06 | 13:26 | 7.749 | 12.753 | -1028 | -620 | 2 | 654 | 1196
2016-12-06 | 13:26 | 7.749 | 12.813 | -1042 | -631 | -4 | 654 | 1205
2016-12-06 | 13:26 | 7.749 | 12.883 | -1046 | -637 | -4 | 661 | 1210
2016-12-06 | 13:26 | 7.872 | 12.943 | -1057 | -638 | 1 | 671 | 1226
2016-12-06 | 13:26 | 7.995 | 13.023 | -1067 | -644 | -1 | 674 | 1236
2016-12-06 | 13:26 | 7.995 | 13.093 | -1079 | -656 | -5 | 677 | 1244
2016-12-06 | 13:26 | 8.118 | 13.163 | -1092 | -662 | -5 | 683 | 1254
2016-12-06 | 13:26 | 8.118 | 13.253 | -1095 | -661 | 1 | 695 | 1272
2016-12-06 | 13:26 | 8.241 | 13.313 | -1107 | -672 | -3 | 698 | 1280
2016-12-06 | 13:26 | 8.364 | 13.383 | -1114 | -674 | 1 | 707 | 1294
2016-12-06 | 13:26 | 8.364 | 13.463 | -1124 | -682 | -2 | 712 | 1302
2016-12-06 | 13:26 | 8.487 | 13.534 | -1138 | -694 | -7 | 712 | 1312
2016-12-06 | 13:26 | 8.487 | 13.594 | -1144 | -696 | -3 | 720 | 1322
2016-12-06 | 13:26 | 8.61 | 13.674 | -1150 | -697 | 0 | 729 | 1335
2016-12-06 | 13:26 | 8.61 | 13.744 | -1160 | -705 | -3 | 732 | 1342
2016-12-06 | 13:26 | 8.733 | 13.784 | -1172 | -713 | -5 | 736 | 1349
2016-12-06 | 13:26 | 8.733 | 13.854 | -1177 | -715 | -2 | 743 | 1364
2016-12-06 | 13:26 | 8.856 | 13.914 | -1185 | -722 | -3 | 748 | 1371
2016-12-06 | 13:26 | 8.856 | 13.974 | -1194 | -728 | -4 | 753 | 1378
2016-12-06 | 13:26 | 8.979 | 14.044 | -1200 | -729 | -1 | 759 | 1393
2016-12-06 | 13:26 | 8.979 | 14.094 | -1210 | -737 | -3 | 762 | 1399
2016-12-06 | 13:26 | 9.102 | 14.164 | -1217 | -742 | -3 | 767 | 1406
2016-12-06 | 13:26 | 9.102 | 14.204 | -1225 | -748 | -4 | 770 | 1412
2016-12-06 | 13:26 | 9.225 | 14.264 | -1229 | -748 | -1 | 777 | 1425
2016-12-06 | 13:26 | 9.225 | 14.314 | -1245 | -761 | -10 | 773 | 1428
2016-12-06 | 13:26 | 9.348 | 14.384 | -1251 | -766 | -9 | 779 | 1435
2016-12-06 | 13:26 | 9.348 | 14.434 | -1252 | -764 | -4 | 789 | 1448
2016-12-06 | 13:26 | 9.471 | 14.484 | -1259 | -768 | -4 | 793 | 1455
2016-12-06 | 13:26 | 9.471 | 14.545 | -1270 | -780 | -11 | 789 | 1457
2016-12-06 | 13:26 | 9.471 | 14.585 | -1279 | -784 | -10 | 795 | 1466
2016-12-06 | 13:26 | 9.594 | 14.645 | -1280 | -783 | -4 | 806 | 1480
2016-12-06 | 13:26 | 9.594 | 14.695 | -1287 | -787 | -6 | 810 | 1486
2016-12-06 | 13:26 | 9.594 | 14.735 | -1297 | -796 | -9 | 812 | 1490
2016-12-06 | 13:26 | 9.717 | 14.795 | -1300 | -796 | -6 | 818 | 1502
2016-12-06 | 13:26 | 9.717 | 14.835 | -1314 | -807 | -13 | 815 | 1504
2016-12-06 | 13:26 | 9.84 | 14.885 | -1312 | -802 | -4 | 829 | 1519
2016-12-06 | 13:26 | 9.84 | 14.935 | -1316 | -806 | -3 | 833 | 1527
2016-12-06 | 13:26 | 9.963 | 14.985 | -1325 | -813 | -6 | 834 | 1531
2016-12-06 | 13:26 | 9.963 | 15.035 | -1332 | -821 | -8 | 837 | 1537
2016-12-06 | 13:26 | 9.963 | 15.075 | -1341 | -826 | -12 | 835 | 1539
2016-12-06 | 13:26 | 10.086 | 15.125 | -1348 | -830 | -13 | 837 | 1545
2016-12-06 | 13:26 | 10.086 | 15.155 | -1349 | -828 | -8 | 846 | 1556
2016-12-06 | 13:26 | 10.086 | 15.205 | -1356 | -832 | -8 | 850 | 1561
2016-12-06 | 13:27 | 10.209 | 15.235 | -1365 | -842 | -13 | 848 | 1564
2016-12-06 | 13:27 | 10.209 | 15.285 | -1366 | -840 | -9 | 855 | 1573
2016-12-06 | 13:27 | 10.209 | 15.325 | -1372 | -843 | -7 | 859 | 1582
2016-12-06 | 13:27 | 10.209 | 15.385 | -1378 | -848 | -9 | 862 | 1587
2016-12-06 | 13:27 | 10.332 | 15.415 | -1386 | -852 | -10 | 865 | 1591
2016-12-06 | 13:27 | 10.332 | 15.465 | -1390 | -854 | -8 | 870 | 1600
2016-12-06 | 13:27 | 10.455 | 15.505 | -1395 | -858 | -10 | 873 | 1606
2016-12-06 | 13:27 | 10.455 | 15.546 | -1401 | -863 | -10 | 876 | 1611
2016-12-06 | 13:27 | 10.455 | 15.576 | -1411 | -870 | -13 | 875 | 1615
2016-12-06 | 13:27 | 10.578 | 15.616 | -1410 | -868 | -7 | 884 | 1628
2016-12-06 | 13:27 | 10.578 | 15.676 | -1418 | -875 | -11 | 886 | 1632
2016-12-06 | 13:27 | 10.578 | 15.706 | -1425 | -879 | -13 | 888 | 1637
2016-12-06 | 13:27 | 10.578 | 15.756 | -1428 | -880 | -9 | 895 | 1647
2016-12-06 | 13:27 | 10.701 | 15.806 | -1438 | -891 | -16 | 890 | 1646
2016-12-06 | 13:27 | 10.701 | 15.836 | -1442 | -890 | -11 | 899 | 1658
2016-12-06 | 13:27 | 10.824 | 15.876 | -1445 | -889 | -8 | 906 | 1668
2016-12-06 | 13:27 | 10.824 | 15.916 | -1451 | -896 | -10 | 907 | 1673
2016-12-06 | 13:27 | 10.824 | 15.966 | -1457 | -900 | -11 | 911 | 1678
2016-12-06 | 13:27 | 10.947 | 16.016 | -1463 | -904 | -11 | 914 | 1683
2016-12-06 | 13:27 | 10.947 | 16.046 | -1466 | -904 | -8 | 921 | 1694
2016-12-06 | 13:27 | 10.947 | 16.096 | -1473 | -911 | -11 | 922 | 1697
2016-12-06 | 13:27 | 11.07 | 16.126 | -1481 | -917 | -14 | 923 | 1699
2016-12-06 | 13:27 | 11.07 | 16.186 | -1487 | -918 | -11 | 927 | 1710
2016-12-06 | 13:27 | 11.07 | 16.226 | -1493 | -923 | -13 | 930 | 1714
2016-12-06 | 13:27 | 11.07 | 16.276 | -1498 | -927 | -12 | 934 | 1721
2016-12-06 | 13:27 | 11.193 | 16.306 | -1505 | -930 | -13 | 936 | 1728
2016-12-06 | 13:27 | 11.193 | 16.346 | -1510 | -933 | -11 | 941 | 1735
2016-12-06 | 13:27 | 11.316 | 16.396 | -1517 | -939 | -14 | 943 | 1741
2016-12-06 | 13:27 | 11.316 | 16.426 | -1521 | -944 | -17 | 945 | 1743
2016-12-06 | 13:27 | 11.316 | 16.476 | -1528 | -944 | -13 | 950 | 1755
2016-12-06 | 13:27 | 11.439 | 16.506 | -1539 | -954 | -19 | 948 | 1756
2016-12-06 | 13:27 | 11.439 | 16.557 | -1540 | -954 | -14 | 957 | 1765
2016-12-06 | 13:27 | 11.439 | 16.597 | -1545 | -957 | -14 | 960 | 1772
2016-12-06 | 13:27 | 11.439 | 16.647 | -1550 | -958 | -11 | 965 | 1781
2016-12-06 | 13:27 | 11.562 | 16.697 | -1556 | -964 | -14 | 968 | 1786
2016-12-06 | 13:27 | 11.562 | 16.727 | -1564 | -970 | -17 | 968 | 1791
2016-12-06 | 13:27 | 11.562 | 16.777 | -1565 | -969 | -12 | 977 | 1801
2016-12-06 | 13:27 | 11.685 | 16.817 | -1572 | -975 | -14 | 977 | 1806
2016-12-06 | 13:27 | 11.685 | 16.857 | -1580 | -980 | -15 | 981 | 1811
2016-12-06 | 13:27 | 11.808 | 16.897 | -1580 | -980 | -12 | 987 | 1821
2016-12-06 | 13:27 | 11.808 | 16.947 | -1587 | -984 | -13 | 990 | 1826
2016-12-06 | 13:27 | 11.808 | 16.997 | -1596 | -991 | -15 | 991 | 1830
2016-12-06 | 13:27 | 11.808 | 17.027 | -1603 | -996 | -16 | 994 | 1837
2016-12-06 | 13:27 | 11.931 | 17.077 | -1603 | -994 | -11 | 1001 | 1848
2016-12-06 | 13:27 | 11.931 | 17.107 | -1618 | -1007 | -20 | 997 | 1846
2016-12-06 | 13:27 | 12.054 | 17.167 | -1621 | -1009 | -19 | 1002 | 1855
2016-12-06 | 13:27 | 12.054 | 17.207 | -1622 | -1007 | -14 | 1010 | 1865
2016-12-06 | 13:27 | 12.177 | 17.237 | -1635 | -1017 | -21 | 1007 | 1865
2016-12-06 | 13:27 | 12.177 | 17.277 | -1640 | -1020 | -20 | 1010 | 1872
2016-12-06 | 13:27 | 12.177 | 17.317 | -1643 | -1022 | -19 | 1016 | 1881
2016-12-06 | 13:27 | 12.3 | 17.367 | -1645 | -1022 | -15 | 1024 | 1891
2016-12-06 | 13:27 | 12.3 | 17.407 | -1652 | -1026 | -15 | 1026 | 1896
2016-12-06 | 13:27 | 12.3 | 17.447 | -1652 | -1027 | -12 | 1034 | 1908
2016-12-06 | 13:27 | 12.3 | 17.487 | -1662 | -1035 | -17 | 1032 | 1910
2016-12-06 | 13:27 | 12.423 | 17.538 | -1670 | -1042 | -20 | 1033 | 1911
2016-12-06 | 13:27 | 12.423 | 17.578 | -1674 | -1042 | -16 | 1042 | 1923
2016-12-06 | 13:27 | 12.546 | 17.618 | -1676 | -1042 | -12 | 1048 | 1933
2016-12-06 | 13:27 | 12.546 | 17.668 | -1685 | -1050 | -17 | 1047 | 1935
2016-12-06 | 13:27 | 12.546 | 17.698 | -1694 | -1057 | -20 | 1047 | 1940
2016-12-06 | 13:27 | 12.546 | 17.738 | -1693 | -1055 | -15 | 1057 | 1951
2016-12-06 | 13:27 | 12.669 | 17.798 | -1700 | -1060 | -16 | 1059 | 1956
2016-12-06 | 13:27 | 12.669 | 17.848 | -1709 | -1067 | -19 | 1058 | 1961
2016-12-06 | 13:27 | 12.792 | 17.888 | -1709 | -1066 | -14 | 1067 | 1972
2016-12-06 | 13:27 | 12.792 | 17.928 | -1719 | -1073 | -17 | 1068 | 1974
2016-12-06 | 13:27 | 12.792 | 17.968 | -1722 | -1076 | -16 | 1072 | 1982
2016-12-06 | 13:27 | 12.792 | 18.018 | -1730 | -1083 | -20 | 1073 | 1986
2016-12-06 | 13:27 | 12.915 | 18.058 | -1733 | -1081 | -15 | 1079 | 1996
2016-12-06 | 13:27 | 12.915 | 18.088 | -1741 | -1089 | -20 | 1080 | 2000
2016-12-06 | 13:27 | 12.915 | 18.128 | -1749 | -1095 | -21 | 1083 | 2004
2016-12-06 | 13:27 | 13.038 | 18.178 | -1752 | -1095 | -18 | 1089 | 2015
2016-12-06 | 13:27 | 13.038 | 18.218 | -1757 | -1099 | -18 | 1092 | 2020
2016-12-06 | 13:27 | 13.038 | 18.278 | -1763 | -1104 | -19 | 1094 | 2024
2016-12-06 | 13:27 | 13.161 | 18.328 | -1770 | -1108 | -19 | 1101 | 2034
2016-12-06 | 13:27 | 13.161 | 18.358 | -1775 | -1111 | -20 | 1101 | 2039
2016-12-06 | 13:27 | 13.161 | 18.398 | -1780 | -1115 | -18 | 1106 | 2046
2016-12-06 | 13:27 | 13.284 | 18.438 | -1789 | -1124 | -25 | 1103 | 2048
2016-12-06 | 13:27 | 13.284 | 18.488 | -1793 | -1124 | -21 | 1111 | 2058
2016-12-06 | 13:28 | 13.284 | 18.519 | -1799 | -1128 | -22 | 1112 | 2063
2016-12-06 | 13:28 | 13.407 | 18.559 | -1805 | -1130 | -20 | 1119 | 2071
2016-12-06 | 13:28 | 13.407 | 18.609 | -1809 | -1135 | -20 | 1121 | 2080
2016-12-06 | 13:28 | 13.53 | 18.639 | -1816 | -1138 | -21 | 1125 | 2085
2016-12-06 | 13:28 | 13.53 | 18.689 | -1821 | -1145 | -23 | 1124 | 2088
2016-12-06 | 13:28 | 13.53 | 18.739 | -1823 | -1141 | -16 | 1138 | 2102
2016-12-06 | 13:28 | 13.653 | 18.779 | -1831 | -1150 | -22 | 1136 | 2104
2016-12-06 | 13:28 | 13.653 | 18.819 | -1836 | -1155 | -23 | 1137 | 2108
2016-12-06 | 13:28 | 13.653 | 18.879 | -1841 | -1155 | -20 | 1144 | 2119
2016-12-06 | 13:28 | 13.776 | 18.919 | -1847 | -1160 | -20 | 1147 | 2125
2016-12-06 | 13:28 | 13.776 | 18.949 | -1853 | -1164 | -21 | 1151 | 2128
2016-12-06 | 13:28 | 13.776 | 18.999 | -1858 | -1172 | -25 | 1150 | 2132
2016-12-06 | 13:28 | 13.899 | 19.039 | -1864 | -1171 | -21 | 1158 | 2145
2016-12-06 | 13:28 | 13.899 | 19.069 | -1869 | -1174 | -21 | 1161 | 2151
2016-12-06 | 13:28 | 13.899 | 19.129 | -1875 | -1184 | -25 | 1160 | 2152
2016-12-06 | 13:28 | 13.899 | 19.179 | -1880 | -1183 | -23 | 1168 | 2164
2016-12-06 | 13:28 | 14.022 | 19.219 | -1892 | -1193 | -28 | 1166 | 2170
2016-12-06 | 13:28 | 14.022 | 19.259 | -1889 | -1188 | -19 | 1176 | 2180
2016-12-06 | 13:28 | 14.145 | 19.299 | -1896 | -1194 | -23 | 1179 | 2184
2016-12-06 | 13:28 | 14.145 | 19.339 | -1904 | -1201 | -25 | 1180 | 2188
2016-12-06 | 13:28 | 14.145 | 19.369 | -1913 | -1208 | -29 | 1180 | 2195
2016-12-06 | 13:28 | 14.268 | 19.419 | -1912 | -1205 | -21 | 1189 | 2205
2016-12-06 | 13:28 | 14.268 | 19.469 | -1919 | -1210 | -23 | 1193 | 2209
2016-12-06 | 13:28 | 14.268 | 19.509 | -1927 | -1216 | -25 | 1194 | 2215
2016-12-06 | 13:28 | 14.391 | 19.56 | -1927 | -1216 | -21 | 1201 | 2226
2016-12-06 | 13:28 | 14.391 | 19.6 | -1937 | -1224 | -26 | 1201 | 2228
2016-12-06 | 13:28 | 14.391 | 19.65 | -1946 | -1231 | -29 | 1202 | 2232
2016-12-06 | 13:28 | 14.391 | 19.69 | -1949 | -1232 | -27 | 1209 | 2239
2016-12-06 | 13:28 | 14.514 | 19.73 | -1953 | -1234 | -26 | 1212 | 2249
2016-12-06 | 13:28 | 14.514 | 19.77 | -1960 | -1240 | -28 | 1215 | 2253
2016-12-06 | 13:28 | 14.514 | 19.81 | -1968 | -1246 | -30 | 1216 | 2259
2016-12-06 | 13:28 | 14.637 | 19.86 | -1969 | -1247 | -26 | 1224 | 2269
2016-12-06 | 13:28 | 14.76 | 19.89 | -1978 | -1251 | -28 | 1223 | 2271
2016-12-06 | 13:28 | 14.637 | 19.94 | -1977 | -1251 | -25 | 1231 | 2279
2016-12-06 | 13:28 | 14.76 | 19.99 | -1983 | -1255 | -24 | 1236 | 2289
2016-12-06 | 13:28 | 14.76 | 20.03 | -1990 | -1259 | -25 | 1239 | 2295
2016-12-06 | 13:28 | 14.76 | 20.07 | -1999 | -1267 | -29 | 1238 | 2300
2016-12-06 | 13:28 | 14.883 | 20.1 | -2000 | -1267 | -24 | 1248 | 2308
2016-12-06 | 13:28 | 14.883 | 20.16 | -2005 | -1269 | -24 | 1250 | 2316
2016-12-06 | 13:28 | 14.883 | 20.19 | -2014 | -1277 | -28 | 1251 | 2320
2016-12-06 | 13:28 | 15.006 | 20.24 | -2016 | -1277 | -25 | 1258 | 2330
2016-12-06 | 13:28 | 15.006 | 20.29 | -2023 | -1284 | -27 | 1258 | 2333
2016-12-06 | 13:28 | 15.006 | 20.32 | -2031 | -1288 | -29 | 1261 | 2339
2016-12-06 | 13:28 | 15.129 | 20.37 | -2036 | -1292 | -28 | 1265 | 2347
2016-12-06 | 13:28 | 15.129 | 20.42 | -2039 | -1293 | -26 | 1271 | 2355
2016-12-06 | 13:28 | 15.129 | 20.47 | -2046 | -1300 | -28 | 1273 | 2361
2016-12-06 | 13:28 | 15.252 | 20.51 | -2052 | -1304 | -28 | 1275 | 2366
2016-12-06 | 13:28 | 15.252 | 20.551 | -2056 | -1307 | -28 | 1281 | 2373
2016-12-06 | 13:28 | 15.252 | 20.601 | -2060 | -1309 | -28 | 1285 | 2379
2016-12-06 | 13:28 | 15.252 | 20.631 | -2072 | -1319 | -32 | 1282 | 2383
2016-12-06 | 13:28 | 15.375 | 20.681 | -2072 | -1317 | -27 | 1293 | 2394
2016-12-06 | 13:28 | 15.375 | 20.711 | -2079 | -1323 | -29 | 1293 | 2399
2016-12-06 | 13:28 | 15.498 | 20.751 | -2089 | -1332 | -34 | 1292 | 2401
2016-12-06 | 13:28 | 15.498 | 20.801 | -2093 | -1334 | -33 | 1297 | 2408
2016-12-06 | 13:28 | 15.498 | 20.851 | -2093 | -1332 | -27 | 1307 | 2420
2016-12-06 | 13:28 | 15.621 | 20.881 | -2102 | -1340 | -30 | 1307 | 2424
2016-12-06 | 13:28 | 15.621 | 20.931 | -2102 | -1338 | -26 | 1315 | 2435
2016-12-06 | 13:28 | 15.621 | 20.981 | -2112 | -1347 | -30 | 1314 | 2437
2016-12-06 | 13:28 | 15.744 | 21.021 | -2121 | -1354 | -34 | 1314 | 2441
2016-12-06 | 13:28 | 15.744 | 21.061 | -2124 | -1355 | -31 | 1321 | 2450
2016-12-06 | 13:28 | 15.867 | 21.121 | -2130 | -1358 | -30 | 1324 | 2458
2016-12-06 | 13:28 | 15.867 | 21.151 | -2134 | -1362 | -31 | 1328 | 2463
2016-12-06 | 13:28 | 15.867 | 21.191 | -2144 | -1370 | -35 | 1328 | 2467
2016-12-06 | 13:28 | 15.99 | 21.241 | -2144 | -1369 | -31 | 1336 | 2478
2016-12-06 | 13:28 | 15.99 | 21.281 | -2158 | -1380 | -38 | 1332 | 2478
2016-12-06 | 13:28 | 15.99 | 21.331 | -2157 | -1380 | -33 | 1342 | 2488
2016-12-06 | 13:28 | 15.99 | 21.381 | -2162 | -1382 | -33 | 1344 | 2497
2016-12-06 | 13:28 | 16.113 | 21.421 | -2168 | -1387 | -33 | 1349 | 2503
2016-12-06 | 13:28 | 16.113 | 21.451 | -2176 | -1394 | -38 | 1349 | 2507
2016-12-06 | 13:28 | 16.113 | 21.501 | -2183 | -1398 | -38 | 1352 | 2512
2016-12-06 | 13:28 | 16.236 | 21.542 | -2184 | -1398 | -33 | 1360 | 2523
2016-12-06 | 13:28 | 16.236 | 21.582 | -2193 | -1408 | -38 | 1358 | 2525
2016-12-06 | 13:28 | 16.236 | 21.622 | -2191 | -1403 | -31 | 1369 | 2540
2016-12-06 | 13:28 | 16.359 | 21.662 | -2201 | -1412 | -37 | 1368 | 2540
2016-12-06 | 13:28 | 16.359 | 21.712 | -2211 | -1419 | -40 | 1369 | 2544
2016-12-06 | 13:28 | 16.359 | 21.752 | -2214 | -1420 | -37 | 1375 | 2553
2016-12-06 | 13:28 | 16.482 | 21.802 | -2214 | -1420 | -32 | 1383 | 2566
2016-12-06 | 13:28 | 16.482 | 21.842 | -2224 | -1429 | -37 | 1382 | 2566
2016-12-06 | 13:28 | 16.482 | 21.882 | -2232 | -1436 | -41 | 1382 | 2570
2016-12-06 | 13:28 | 16.605 | 21.932 | -2235 | -1434 | -36 | 1390 | 2583
2016-12-06 | 13:29 | 16.605 | 21.962 | -2240 | -1441 | -38 | 1391 | 2587
2016-12-06 | 13:29 | 16.605 | 22.022 | -2245 | -1445 | -40 | 1395 | 2589
2016-12-06 | 13:29 | 16.728 | 22.062 | -2248 | -1445 | -35 | 1400 | 2603
2016-12-06 | 13:29 | 16.728 | 22.092 | -2255 | -1451 | -37 | 1404 | 2609
2016-12-06 | 13:29 | 16.728 | 22.132 | -2262 | -1457 | -40 | 1404 | 2614
2016-12-06 | 13:29 | 16.851 | 22.192 | -2271 | -1465 | -44 | 1404 | 2616
2016-12-06 | 13:29 | 16.851 | 22.232 | -2272 | -1463 | -39 | 1414 | 2629
2016-12-06 | 13:29 | 16.851 | 22.272 | -2282 | -1473 | -45 | 1413 | 2631
2016-12-06 | 13:29 | 16.974 | 22.312 | -2289 | -1477 | -45 | 1416 | 2635
2016-12-06 | 13:29 | 16.974 | 22.352 | -2289 | -1475 | -39 | 1425 | 2648
2016-12-06 | 13:29 | 16.974 | 22.402 | -2294 | -1479 | -40 | 1429 | 2654
2016-12-06 | 13:29 | 17.097 | 22.442 | -2304 | -1489 | -46 | 1427 | 2657
2016-12-06 | 13:29 | 17.097 | 22.492 | -2302 | -1485 | -38 | 1439 | 2670
2016-12-06 | 13:29 | 17.097 | 22.523 | -2310 | -1490 | -40 | 1439 | 2675
2016-12-06 | 13:29 | 17.22 | 22.573 | -2317 | -1495 | -42 | 1443 | 2680
2016-12-06 | 13:29 | 17.22 | 22.623 | -2320 | -1498 | -40 | 1446 | 2688
2016-12-06 | 13:29 | 17.22 | 22.673 | -2329 | -1505 | -45 | 1446 | 2690
2016-12-06 | 13:29 | 17.343 | 22.713 | -2336 | -1511 | -46 | 1448 | 2697
2016-12-06 | 13:29 | 17.343 | 22.743 | -2335 | -1509 | -41 | 1456 | 2708
2016-12-06 | 13:29 | 17.343 | 22.793 | -2342 | -1514 | -42 | 1459 | 2714
2016-12-06 | 13:29 | 17.343 | 22.843 | -2351 | -1523 | -45 | 1459 | 2717
2016-12-06 | 13:29 | 17.343 | 22.873 | -2359 | -1528 | -48 | 1462 | 2723
2016-12-06 | 13:29 | 17.466 | 22.923 | -2359 | -1527 | -42 | 1469 | 2735
2016-12-06 | 13:29 | 17.589 | 22.963 | -2366 | -1534 | -46 | 1470 | 2738
2016-12-06 | 13:29 | 17.589 | 23.003 | -2372 | -1538 | -47 | 1474 | 2744
2016-12-06 | 13:29 | 17.589 | 23.043 | -2378 | -1541 | -46 | 1479 | 2752
2016-12-06 | 13:29 | 17.589 | 23.093 | -2383 | -1546 | -47 | 1481 | 2757
2016-12-06 | 13:29 | 17.712 | 23.133 | -2389 | -1550 | -47 | 1485 | 2765
2016-12-06 | 13:29 | 17.712 | 23.173 | -2395 | -1556 | -50 | 1487 | 2767
2016-12-06 | 13:29 | 17.712 | 23.223 | -2400 | -1559 | -49 | 1491 | 2778
2016-12-06 | 13:29 | 17.835 | 23.253 | -2405 | -1563 | -49 | 1494 | 2783
2016-12-06 | 13:29 | 17.835 | 23.303 | -2407 | -1563 | -46 | 1501 | 2794
2016-12-06 | 13:29 | 17.835 | 23.353 | -2415 | -1570 | -48 | 1502 | 2798
2016-12-06 | 13:29 | 17.958 | 23.403 | -2423 | -1581 | -56 | 1498 | 2800
2016-12-06 | 13:29 | 17.958 | 23.433 | -2433 | -1585 | -54 | 1504 | 2806
2016-12-06 | 13:29 | 17.958 | 23.473 | -2430 | -1580 | -47 | 1515 | 2821
2016-12-06 | 13:29 | 17.958 | 23.524 | -2437 | -1587 | -50 | 1516 | 2824
2016-12-06 | 13:29 | 18.081 | 23.574 | -2448 | -1598 | -59 | 1511 | 2825
2016-12-06 | 13:29 | 18.081 | 23.614 | -2455 | -1602 | -56 | 1516 | 2832
2016-12-06 | 13:29 | 18.204 | 23.654 | -2456 | -1602 | -55 | 1523 | 2842
2016-12-06 | 13:29 | 18.204 | 23.694 | -2463 | -1607 | -55 | 1525 | 2848
2016-12-06 | 13:29 | 18.204 | 23.734 | -2467 | -1610 | -54 | 1532 | 2854
2016-12-06 | 13:29 | 18.204 | 23.774 | -2471 | -1614 | -54 | 1534 | 2863
2016-12-06 | 13:29 | 18.327 | 23.834 | -2478 | -1620 | -56 | 1536 | 2867
2016-12-06 | 13:29 | 18.327 | 23.864 | -2485 | -1626 | -60 | 1537 | 2872
2016-12-06 | 13:29 | 18.45 | 23.904 | -2484 | -1624 | -53 | 1547 | 2885
2016-12-06 | 13:29 | 18.45 | 23.944 | -2492 | -1630 | -57 | 1548 | 2888
2016-12-06 | 13:29 | 18.45 | 24.004 | -2500 | -1638 | -59 | 1549 | 2893
2016-12-06 | 13:29 | 18.573 | 24.034 | -2504 | -1639 | -57 | 1555 | 2901
2016-12-06 | 13:29 | 18.573 | 24.074 | -2511 | -1647 | -60 | 1556 | 2906
2016-12-06 | 13:29 | 18.573 | 24.124 | -2519 | -1654 | -64 | 1556 | 2910
2016-12-06 | 13:29 | 18.573 | 24.154 | -2522 | -1654 | -61 | 1562 | 2919
2016-12-06 | 13:29 | 18.696 | 24.204 | -2528 | -1659 | -62 | 1565 | 2925
2016-12-06 | 13:29 | 18.696 | 24.254 | -2532 | -1662 | -60 | 1571 | 2933
2016-12-06 | 13:29 | 18.696 | 24.294 | -2539 | -1669 | -64 | 1572 | 2937
2016-12-06 | 13:29 | 18.819 | 24.344 | -2542 | -1671 | -62 | 1578 | 2946
2016-12-06 | 13:29 | 18.819 | 24.384 | -2555 | -1682 | -69 | 1574 | 2946
2016-12-06 | 13:29 | 18.819 | 24.424 | -2557 | -1684 | -68 | 1580 | 2955
2016-12-06 | 13:29 | 18.819 | 24.474 | -2559 | -1683 | -63 | 1586 | 2966
2016-12-06 | 13:29 | 18.942 | 24.514 | -2564 | -1687 | -64 | 1591 | 2972
2016-12-06 | 13:29 | 18.942 | 24.545 | -2577 | -1699 | -71 | 1588 | 2975
2016-12-06 | 13:29 | 18.942 | 24.585 | -2581 | -1703 | -70 | 1592 | 2981
2016-12-06 | 13:29 | 19.065 | 24.635 | -2579 | -1700 | -65 | 1601 | 2992
2016-12-06 | 13:29 | 19.065 | 24.675 | -2591 | -1711 | -73 | 1598 | 2994
2016-12-06 | 13:29 | 19.065 | 24.715 | -2593 | -1711 | -69 | 1608 | 3003
2016-12-06 | 13:29 | 19.188 | 24.775 | -2599 | -1717 | -71 | 1608 | 3009
2016-12-06 | 13:29 | 19.188 | 24.805 | -2609 | -1726 | -75 | 1607 | 3013
2016-12-06 | 13:29 | 19.188 | 24.845 | -2615 | -1730 | -75 | 1610 | 3022
2016-12-06 | 13:29 | 19.311 | 24.885 | -2618 | -1732 | -74 | 1616 | 3027
2016-12-06 | 13:29 | 19.311 | 24.935 | -2620 | -1735 | -73 | 1621 | 3035
2016-12-06 | 13:29 | 19.311 | 24.975 | -2632 | -1743 | -79 | 1619 | 3037
2016-12-06 | 13:29 | 19.311 | 25.015 | -2630 | -1741 | -71 | 1629 | 3050
2016-12-06 | 13:29 | 19.434 | 25.055 | -2638 | -1747 | -74 | 1630 | 3054
2016-12-06 | 13:29 | 19.434 | 25.105 | -2646 | -1755 | -79 | 1630 | 3058
2016-12-06 | 13:29 | 19.557 | 25.145 | -2645 | -1752 | -71 | 1642 | 3073
2016-12-06 | 13:29 | 19.557 | 25.195 | -2654 | -1758 | -75 | 1642 | 3076
2016-12-06 | 13:29 | 19.557 | 25.235 | -2660 | -1766 | -77 | 1643 | 3081
2016-12-06 | 13:30 | 19.557 | 25.285 | -2668 | -1773 | -81 | 1644 | 3084
2016-12-06 | 13:30 | 19.68 | 25.325 | -2666 | -1769 | -73 | 1654 | 3098
2016-12-06 | 13:30 | 19.68 | 25.365 | -2674 | -1777 | -78 | 1656 | 3101
2016-12-06 | 13:30 | 19.68 | 25.405 | -2685 | -1786 | -85 | 1652 | 3102
2016-12-06 | 13:30 | 19.68 | 25.445 | -2686 | -1784 | -78 | 1660 | 3114
2016-12-06 | 13:30 | 19.803 | 25.505 | -2691 | -1790 | -80 | 1664 | 3120
2016-12-06 | 13:30 | 19.803 | 25.536 | -2696 | -1794 | -80 | 1668 | 3127
2016-12-06 | 13:30 | 19.803 | 25.586 | -2707 | -1803 | -87 | 1665 | 3128
2016-12-06 | 13:30 | 19.926 | 25.636 | -2707 | -1802 | -81 | 1675 | 3140
2016-12-06 | 13:30 | 19.926 | 25.686 | -2716 | -1809 | -85 | 1676 | 3144
2016-12-06 | 13:30 | 19.926 | 25.716 | -2723 | -1816 | -88 | 1676 | 3148
2016-12-06 | 13:30 | 20.049 | 25.756 | -2723 | -1815 | -83 | 1684 | 3159
2016-12-06 | 13:30 | 20.049 | 25.796 | -2732 | -1823 | -86 | 1685 | 3164
2016-12-06 | 13:30 | 20.049 | 25.836 | -2741 | -1830 | -91 | 1685 | 3167
2016-12-06 | 13:30 | 20.049 | 25.886 | -2746 | -1835 | -91 | 1688 | 3174
2016-12-06 | 13:30 | 20.172 | 25.936 | -2746 | -1833 | -86 | 1697 | 3186
2016-12-06 | 13:30 | 20.172 | 25.966 | -2759 | -1846 | -95 | 1693 | 3186
2016-12-06 | 13:30 | 20.172 | 26.006 | -2763 | -1849 | -94 | 1697 | 3193
2016-12-06 | 13:30 | 20.295 | 26.056 | -2765 | -1851 | -91 | 1703 | 3202
2016-12-06 | 13:30 | 20.295 | 26.096 | -2774 | -1860 | -96 | 1703 | 3208
2016-12-06 | 13:30 | 20.295 | 26.136 | -2779 | -1861 | -95 | 1709 | 3213
2016-12-06 | 13:30 | 20.541 | 26.186 | -2781 | -1863 | -93 | 1715 | 3223
2016-12-06 | 13:30 | 20.418 | 26.226 | -2788 | -1869 | -95 | 1715 | 3226
2016-12-06 | 13:30 | 20.418 | 26.256 | -2798 | -1878 | -99 | 1714 | 3231
2016-12-06 | 13:30 | 20.541 | 26.306 | -2802 | -1881 | -99 | 1718 | 3237
2016-12-06 | 13:30 | 20.541 | 26.356 | -2801 | -1880 | -95 | 1728 | 3249
2016-12-06 | 13:30 | 20.541 | 26.386 | -2810 | -1888 | -99 | 1727 | 3252
2016-12-06 | 13:30 | 20.541 | 26.426 | -2812 | -1888 | -95 | 1735 | 3263
2016-12-06 | 13:30 | 20.664 | 26.476 | -2820 | -1897 | -100 | 1736 | 3265
2016-12-06 | 13:30 | 20.664 | 26.516 | -2831 | -1907 | -106 | 1733 | 3269
2016-12-06 | 13:30 | 20.664 | 26.567 | -2833 | -1908 | -104 | 1739 | 3277
2016-12-06 | 13:30 | 20.787 | 26.607 | -2840 | -1913 | -106 | 1742 | 3282
2016-12-06 | 13:30 | 20.787 | 26.637 | -2840 | -1913 | -102 | 1748 | 3293
2016-12-06 | 13:30 | 20.787 | 26.687 | -2853 | -1926 | -110 | 1744 | 3292
2016-12-06 | 13:30 | 20.787 | 26.727 | -2851 | -1922 | -102 | 1754 | 3307
2016-12-06 | 13:30 | 20.91 | 26.787 | -2861 | -1930 | -107 | 1754 | 3309
2016-12-06 | 13:30 | 20.91 | 26.817 | -2872 | -1940 | -112 | 1753 | 3311
2016-12-06 | 13:30 | 20.91 | 26.867 | -2876 | -1942 | -112 | 1758 | 3318
2016-12-06 | 13:30 | 21.033 | 26.907 | -2873 | -1940 | -105 | 1769 | 3333
2016-12-06 | 13:30 | 21.156 | 26.947 | -2882 | -1948 | -110 | 1767 | 3334
2016-12-06 | 13:30 | 21.033 | 27.007 | -2887 | -1952 | -110 | 1772 | 3341
2016-12-06 | 13:30 | 21.033 | 27.037 | -2894 | -1958 | -113 | 1774 | 3345
2016-12-06 | 13:30 | 21.156 | 27.077 | -2900 | -1963 | -113 | 1776 | 3354
2016-12-06 | 13:30 | 21.156 | 27.117 | -2907 | -1971 | -118 | 1776 | 3356
2016-12-06 | 13:30 | 21.156 | 27.157 | -2914 | -1977 | -120 | 1779 | 3362
2016-12-06 | 13:30 | 21.279 | 27.217 | -2915 | -1976 | -115 | 1786 | 3373
2016-12-06 | 13:30 | 21.279 | 27.247 | -2921 | -1981 | -117 | 1789 | 3378
2016-12-06 | 13:30 | 21.279 | 27.297 | -2933 | -1991 | -123 | 1787 | 3382
2016-12-06 | 13:30 | 21.279 | 27.337 | -2936 | -1994 | -123 | 1791 | 3389
2016-12-06 | 13:30 | 21.402 | 27.387 | -2936 | -1993 | -119 | 1800 | 3401
2016-12-06 | 13:30 | 21.402 | 27.427 | -2948 | -2004 | -125 | 1797 | 3401
2016-12-06 | 13:30 | 21.402 | 27.477 | -2952 | -2006 | -124 | 1803 | 3409
2016-12-06 | 13:30 | 21.525 | 27.517 | -2956 | -2009 | -123 | 1806 | 3418
2016-12-06 | 13:30 | 21.525 | 27.548 | -2968 | -2019 | -130 | 1804 | 3417
2016-12-06 | 13:30 | 21.525 | 27.588 | -2972 | -2024 | -131 | 1807 | 3425
2016-12-06 | 13:30 | 21.648 | 27.628 | -2976 | -2027 | -131 | 1812 | 3432
2016-12-06 | 13:30 | 21.648 | 27.688 | -2979 | -2028 | -130 | 1817 | 3441
2016-12-06 | 13:30 | 21.648 | 27.728 | -2986 | -2037 | -136 | 1814 | 3443
2016-12-06 | 13:30 | 21.648 | 27.768 | -2987 | -2035 | -129 | 1824 | 3456
2016-12-06 | 13:30 | 21.771 | 27.828 | -2995 | -2042 | -133 | 1826 | 3460
2016-12-06 | 13:30 | 21.771 | 27.848 | -3004 | -2053 | -138 | 1823 | 3464
2016-12-06 | 13:30 | 21.771 | 27.898 | -3007 | -2056 | -139 | 1829 | 3468
2016-12-06 | 13:30 | 21.894 | 27.938 | -3007 | -2054 | -134 | 1835 | 3482
2016-12-06 | 13:30 | 22.017 | 27.988 | -3013 | -2062 | -137 | 1838 | 3486
2016-12-06 | 13:30 | 21.894 | 28.028 | -3025 | -2072 | -144 | 1834 | 3487
2016-12-06 | 13:30 | 21.894 | 28.068 | -3028 | -2076 | -144 | 1838 | 3495
2016-12-06 | 13:30 | 22.017 | 28.118 | -3030 | -2078 | -142 | 1844 | 3503
2016-12-06 | 13:30 | 22.017 | 28.158 | -3037 | -2085 | -147 | 1843 | 3506
2016-12-06 | 13:30 | 22.017 | 28.198 | -3035 | -2085 | -141 | 1854 | 3519
2016-12-06 | 13:30 | 22.017 | 28.238 | -3045 | -2093 | -146 | 1852 | 3522
2016-12-06 | 13:30 | 22.14 | 28.288 | -3050 | -2098 | -147 | 1855 | 3527
2016-12-06 | 13:30 | 22.14 | 28.318 | -3056 | -2104 | -150 | 1857 | 3532
2016-12-06 | 13:30 | 22.14 | 28.368 | -3060 | -2107 | -150 | 1862 | 3540
2016-12-06 | 13:30 | 22.263 | 28.408 | -3066 | -2112 | -151 | 1864 | 3547
2016-12-06 | 13:30 | 22.263 | 28.448 | -3071 | -2117 | -152 | 1866 | 3552
2016-12-06 | 13:30 | 22.263 | 28.498 | -3076 | -2120 | -152 | 1871 | 3560
2016-12-06 | 13:30 | 22.263 | 28.529 | -3083 | -2126 | -155 | 1873 | 3564
2016-12-06 | 13:30 | 22.386 | 28.569 | -3091 | -2135 | -160 | 1871 | 3567
2016-12-06 | 13:30 | 22.386 | 28.619 | -3094 | -2137 | -157 | 1877 | 3576
2016-12-06 | 13:30 | 22.386 | 28.659 | -3098 | -2140 | -157 | 1883 | 3586
2016-12-06 | 13:31 | 22.632 | 28.709 | -3104 | -2146 | -160 | 1884 | 3589
2016-12-06 | 13:31 | 22.509 | 28.749 | -3112 | -2152 | -161 | 1885 | 3595
2016-12-06 | 13:31 | 22.509 | 28.789 | -3114 | -2157 | -162 | 1890 | 3602
2016-12-06 | 13:31 | 22.509 | 28.829 | -3119 | -2160 | -163 | 1893 | 3609
2016-12-06 | 13:31 | 22.632 | 28.879 | -3125 | -2165 | -165 | 1895 | 3613
2016-12-06 | 13:31 | 22.632 | 28.919 | -3131 | -2170 | -165 | 1897 | 3621
2016-12-06 | 13:31 | 22.878 | 28.979 | -3136 | -2176 | -168 | 1901 | 3626
2016-12-06 | 13:31 | 22.632 | 29.019 | -3141 | -2180 | -168 | 1903 | 3632
2016-12-06 | 13:31 | 22.755 | 29.059 | -3147 | -2186 | -171 | 1906 | 3638
2016-12-06 | 13:31 | 22.755 | 29.109 | -3153 | -2189 | -171 | 1909 | 3646
2016-12-06 | 13:31 | 22.755 | 29.149 | -3166 | -2200 | -179 | 1906 | 3646
2016-12-06 | 13:31 | 22.755 | 29.189 | -3169 | -2204 | -178 | 1911 | 3653
2016-12-06 | 13:31 | 22.878 | 29.229 | -3168 | -2203 | -174 | 1920 | 3664
2016-12-06 | 13:31 | 22.878 | 29.269 | -3179 | -2214 | -183 | 1914 | 3665
2016-12-06 | 13:31 | 23.001 | 29.309 | -3183 | -2218 | -182 | 1919 | 3672
2016-12-06 | 13:31 | 23.001 | 29.359 | -3189 | -2223 | -184 | 1923 | 3678
2016-12-06 | 13:31 | 23.001 | 29.409 | -3190 | -2224 | -180 | 1930 | 3691
2016-12-06 | 13:31 | 23.001 | 29.439 | -3203 | -2235 | -188 | 1926 | 3692
2016-12-06 | 13:31 | 23.124 | 29.479 | -3200 | -2232 | -182 | 1936 | 3703
2016-12-06 | 13:31 | 23.124 | 29.519 | -3208 | -2241 | -187 | 1936 | 3707
2016-12-06 | 13:31 | 23.124 | 29.57 | -3217 | -2249 | -191 | 1935 | 3710
2016-12-06 | 13:31 | 23.124 | 29.62 | -3216 | -2248 | -186 | 1946 | 3723
2016-12-06 | 13:31 | 23.247 | 29.66 | -3222 | -2252 | -187 | 1946 | 3728
2016-12-06 | 13:31 | 23.247 | 29.69 | -3228 | -2259 | -192 | 1949 | 3732
2016-12-06 | 13:31 | 23.247 | 29.74 | -3237 | -2268 | -197 | 1947 | 3735
2016-12-06 | 13:31 | 23.247 | 29.78 | -3237 | -2267 | -191 | 1957 | 3748
2016-12-06 | 13:31 | 23.37 | 29.82 | -3244 | -2273 | -195 | 1958 | 3752
2016-12-06 | 13:31 | 23.37 | 29.87 | -3249 | -2282 | -200 | 1957 | 3753
2016-12-06 | 13:31 | 23.37 | 29.91 | -3252 | -2282 | -195 | 1964 | 3767
2016-12-06 | 13:31 | 23.37 | 29.96 | -3262 | -2290 | -201 | 1963 | 3768
2016-12-06 | 13:31 | 23.493 | 30.01 | -3264 | -2299 | -206 | 1965 | 3772
2016-12-06 | 13:31 | 23.493 | 30.05 | -3277 | -2305 | -208 | 1966 | 3778
2016-12-06 | 13:31 | 23.493 | 30.1 | -3274 | -2302 | -202 | 1974 | 3791
2016-12-06 | 13:31 | 23.493 | 30.13 | -3280 | -2313 | -211 | 1973 | 3792
2016-12-06 | 13:31 | 23.616 | 30.18 | -3288 | -2314 | -207 | 1980 | 3802
2016-12-06 | 13:31 | 23.616 | 30.22 | -3294 | -2321 | -209 | 1979 | 3806
2016-12-06 | 13:31 | 23.616 | 30.26 | -3301 | -2328 | -213 | 1981 | 3813
2016-12-06 | 13:31 | 23.739 | 30.31 | -3306 | -2331 | -213 | 1985 | 3818
2016-12-06 | 13:31 | 23.739 | 30.35 | -3307 | -2332 | -211 | 1992 | 3828
2016-12-06 | 13:31 | 23.739 | 30.4 | -3315 | -2341 | -217 | 1990 | 3831
2016-12-06 | 13:31 | 23.739 | 30.43 | -3324 | -2348 | -219 | 1991 | 3836
2016-12-06 | 13:31 | 23.862 | 30.47 | -3328 | -2351 | -219 | 1998 | 3844
2016-12-06 | 13:31 | 23.862 | 30.531 | -3330 | -2356 | -221 | 1998 | 3849
2016-12-06 | 13:31 | 23.862 | 30.561 | -3339 | -2363 | -224 | 1999 | 3853
2016-12-06 | 13:31 | 23.862 | 30.611 | -3337 | -2363 | -219 | 2007 | 3865
2016-12-06 | 13:31 | 23.985 | 30.661 | -3349 | -2373 | -226 | 2006 | 3866
2016-12-06 | 13:31 | 23.985 | 30.691 | -3353 | -2377 | -228 | 2008 | 3875
2016-12-06 | 13:31 | 23.985 | 30.731 | -3358 | -2383 | -229 | 2011 | 3879
2016-12-06 | 13:31 | 23.985 | 30.781 | -3358 | -2382 | -226 | 2016 | 3890
2016-12-06 | 13:31 | 24.108 | 30.831 | -3368 | -2393 | -232 | 2015 | 3893
2016-12-06 | 13:31 | 24.108 | 30.861 | -3378 | -2401 | -238 | 2015 | 3896
2016-12-06 | 13:31 | 24.108 | 30.911 | -3380 | -2402 | -236 | 2021 | 3906
2016-12-06 | 13:31 | 24.231 | 30.951 | -3386 | -2409 | -238 | 2023 | 3910
2016-12-06 | 13:31 | 24.231 | 30.991 | -3392 | -2415 | -242 | 2023 | 3914
2016-12-06 | 13:31 | 24.231 | 31.041 | -3397 | -2420 | -243 | 2026 | 3920
2016-12-06 | 13:31 | 24.231 | 31.081 | -3396 | -2421 | -240 | 2033 | 3931
2016-12-06 | 13:31 | 24.231 | 31.121 | -3406 | -2429 | -245 | 2032 | 3934
2016-12-06 | 13:31 | 24.354 | 31.171 | -3412 | -2437 | -248 | 2034 | 3939
2016-12-06 | 13:31 | 24.354 | 31.221 | -3416 | -2442 | -249 | 2037 | 3946
2016-12-06 | 13:31 | 24.354 | 31.261 | -3427 | -2452 | -255 | 2036 | 3948
2016-12-06 | 13:31 | 24.354 | 31.311 | -3423 | -2448 | -249 | 2045 | 3957
2016-12-06 | 13:31 | 24.477 | 31.351 | -3428 | -2453 | -251 | 2045 | 3968
2016-12-06 | 13:31 | 24.477 | 31.391 | -3434 | -2460 | -255 | 2048 | 3971
2016-12-06 | 13:31 | 24.477 | 31.431 | -3445 | -2471 | -263 | 2045 | 3972
2016-12-06 | 13:31 | 24.6 | 31.471 | -3450 | -2476 | -263 | 2048 | 3980
2016-12-06 | 13:31 | 24.6 | 31.521 | -3452 | -2477 | -262 | 2054 | 3990
2016-12-06 | 13:31 | 24.6 | 31.562 | -3459 | -2485 | -266 | 2054 | 3993
2016-12-06 | 13:31 | 24.6 | 31.612 | -3456 | -2482 | -261 | 2064 | 4003
2016-12-06 | 13:31 | 24.6 | 31.652 | -3463 | -2490 | -265 | 2063 | 4008
2016-12-06 | 13:31 | 24.6 | 31.712 | -3473 | -2500 | -273 | 2061 | 4009
2016-12-06 | 13:31 | 24.723 | 31.742 | -3477 | -2502 | -272 | 2067 | 4019
2016-12-06 | 13:31 | 24.723 | 31.782 | -3477 | -2504 | -270 | 2075 | 4029
2016-12-06 | 13:31 | 24.723 | 31.822 | -3487 | -2513 | -276 | 2072 | 4031
2016-12-06 | 13:31 | 24.846 | 31.862 | -3496 | -2523 | -283 | 2071 | 4033
2016-12-06 | 13:31 | 24.846 | 31.912 | -3492 | -2519 | -276 | 2079 | 4045
2016-12-06 | 13:31 | 24.846 | 31.962 | -3500 | -2527 | -279 | 2079 | 4048
2016-12-06 | 13:31 | 24.846 | 31.992 | -3507 | -2534 | -284 | 2080 | 4053
2016-12-06 | 13:32 | 24.846 | 32.042 | -3508 | -2536 | -282 | 2086 | 4064
2016-12-06 | 13:32 | 24.969 | 32.092 | -3517 | -2544 | -286 | 2086 | 4069
2016-12-06 | 13:32 | 24.969 | 32.122 | -3524 | -2551 | -291 | 2087 | 4073
2016-12-06 | 13:32 | 25.092 | 32.162 | -3531 | -2560 | -295 | 2087 | 4075
2016-12-06 | 13:32 | 25.092 | 32.212 | -3532 | -2560 | -292 | 2094 | 4088
2016-12-06 | 13:32 | 25.092 | 32.252 | -3546 | -2575 | -304 | 2087 | 4086
2016-12-06 | 13:32 | 25.092 | 32.282 | -3551 | -2579 | -305 | 2090 | 4091
2016-12-06 | 13:32 | 25.215 | 32.332 | -3551 | -2579 | -301 | 2100 | 4104
2016-12-06 | 13:32 | 25.092 | 32.372 | -3552 | -2581 | -301 | 2101 | 4109
2016-12-06 | 13:32 | 25.215 | 32.432 | -3564 | -2592 | -309 | 2098 | 4109
2016-12-06 | 13:32 | 25.215 | 32.462 | -3567 | -2597 | -311 | 2101 | 4116
2016-12-06 | 13:32 | 25.215 | 32.512 | -3568 | -2597 | -308 | 2107 | 4128
2016-12-06 | 13:32 | 25.338 | 32.553 | -3576 | -2606 | -312 | 2109 | 4131
2016-12-06 | 13:32 | 25.338 | 32.603 | -3582 | -2613 | -316 | 2111 | 4137
2016-12-06 | 13:32 | 25.338 | 32.653 | -3588 | -2618 | -318 | 2112 | 4143
2016-12-06 | 13:32 | 25.461 | 32.683 | -3592 | -2623 | -320 | 2114 | 4149
2016-12-06 | 13:32 | 25.461 | 32.723 | -3597 | -2630 | -324 | 2116 | 4155
2016-12-06 | 13:32 | 25.461 | 32.773 | -3607 | -2638 | -328 | 2116 | 4158
2016-12-06 | 13:32 | 25.461 | 32.823 | -3609 | -2641 | -329 | 2121 | 4166
2016-12-06 | 13:32 | 25.584 | 32.863 | -3614 | -2646 | -331 | 2120 | 4169
2016-12-06 | 13:32 | 25.461 | 32.903 | -3616 | -2650 | -332 | 2124 | 4175
2016-12-06 | 13:32 | 25.584 | 32.943 | -3620 | -2653 | -332 | 2128 | 4184
2016-12-06 | 13:32 | 25.584 | 32.993 | -3628 | -2663 | -339 | 2127 | 4185
2016-12-06 | 13:32 | 25.584 | 33.043 | -3630 | -2664 | -337 | 2135 | 4196
2016-12-06 | 13:32 | 25.584 | 33.083 | -3637 | -2671 | -340 | 2135 | 4202
2016-12-06 | 13:32 | 25.707 | 33.123 | -3643 | -2679 | -345 | 2135 | 4205
2016-12-06 | 13:32 | 25.707 | 33.163 | -3653 | -2689 | -351 | 2133 | 4207
2016-12-06 | 13:32 | 25.83 | 33.203 | -3651 | -2686 | -345 | 2142 | 4220
2016-12-06 | 13:32 | 25.83 | 33.253 | -3659 | -2697 | -354 | 2140 | 4223
2016-12-06 | 13:32 | 25.83 | 33.293 | -3666 | -2703 | -357 | 2142 | 4228
2016-12-06 | 13:32 | 25.83 | 33.333 | -3667 | -2704 | -355 | 2148 | 4239
2016-12-06 | 13:32 | 25.83 | 33.373 | -3670 | -2708 | -355 | 2150 | 4243
2016-12-06 | 13:32 | 25.83 | 33.423 | -3677 | -2716 | -361 | 2148 | 4245
2016-12-06 | 13:32 | 25.953 | 33.463 | -3682 | -2720 | -362 | 2153 | 4253
2016-12-06 | 13:32 | 25.953 | 33.513 | -3682 | -2720 | -360 | 2160 | 4264
2016-12-06 | 13:32 | 25.953 | 33.554 | -3693 | -2732 | -369 | 2155 | 4264
2016-12-06 | 13:32 | 26.076 | 33.594 | -3701 | -2741 | -374 | 2155 | 4266
2016-12-06 | 13:32 | 26.076 | 33.634 | -3703 | -2742 | -373 | 2160 | 4276
2016-12-06 | 13:32 | 26.076 | 33.674 | -3711 | -2750 | -377 | 2161 | 4280
2016-12-06 | 13:32 | 26.076 | 33.724 | -3718 | -2758 | -382 | 2161 | 4284
2016-12-06 | 13:32 | 26.199 | 33.774 | -3720 | -2761 | -382 | 2164 | 4294
2016-12-06 | 13:32 | 26.199 | 33.824 | -3727 | -2767 | -385 | 2167 | 4299
2016-12-06 | 13:32 | 26.199 | 33.854 | -3733 | -2772 | -388 | 2167 | 4303
2016-12-06 | 13:32 | 26.199 | 33.894 | -3740 | -2780 | -389 | 2172 | 4309
2016-12-06 | 13:32 | 26.199 | 33.944 | -3731 | -2770 | -384 | 2179 | 4322
2016-12-06 | 13:32 | 26.199 | 33.984 | -3740 | -2786 | -396 | 2173 | 4319
2016-12-06 | 13:32 | 26.322 | 34.024 | -3751 | -2792 | -398 | 2174 | 4325
2016-12-06 | 13:32 | 26.322 | 34.064 | -3750 | -2790 | -394 | 2182 | 4337
2016-12-06 | 13:32 | 26.322 | 34.124 | -3759 | -2800 | -401 | 2181 | 4339
2016-12-06 | 13:32 | 26.445 | 34.154 | -3763 | -2811 | -408 | 2179 | 4341
2016-12-06 | 13:32 | 26.445 | 34.204 | -3774 | -2816 | -411 | 2180 | 4347
2016-12-06 | 13:32 | 26.445 | 34.254 | -3775 | -2816 | -408 | 2189 | 4358
2016-12-06 | 13:32 | 26.445 | 34.284 | -3783 | -2824 | -414 | 2188 | 4361
2016-12-06 | 13:32 | 26.568 | 34.334 | -3784 | -2827 | -413 | 2191 | 4371
2016-12-06 | 13:32 | 26.568 | 34.374 | -3792 | -2835 | -420 | 2191 | 4373
2016-12-06 | 13:32 | 26.568 | 34.424 | -3802 | -2846 | -428 | 2187 | 4374
2016-12-06 | 13:32 | 26.568 | 34.454 | -3802 | -2848 | -422 | 2197 | 4382
2016-12-06 | 13:32 | 26.568 | 34.504 | -3796 | -2841 | -419 | 2203 | 4394
2016-12-06 | 13:32 | 26.568 | 34.545 | -3804 | -2851 | -426 | 2202 | 4397
2016-12-06 | 13:32 | 26.568 | 34.585 | -3816 | -2860 | -433 | 2200 | 4398
2016-12-06 | 13:32 | 26.691 | 34.635 | -3818 | -2863 | -431 | 2207 | 4409
2016-12-06 | 13:32 | 26.691 | 34.675 | -3823 | -2870 | -435 | 2206 | 4414
2016-12-06 | 13:32 | 26.691 | 34.735 | -3832 | -2877 | -441 | 2205 | 4419
2016-12-06 | 13:32 | 26.814 | 34.765 | -3830 | -2877 | -438 | 2212 | 4429
2016-12-06 | 13:32 | 26.814 | 34.815 | -3841 | -2887 | -446 | 2210 | 4431
2016-12-06 | 13:32 | 26.814 | 34.845 | -3844 | -2893 | -448 | 2212 | 4436
2016-12-06 | 13:32 | 26.814 | 34.895 | -3853 | -2902 | -454 | 2211 | 4440
2016-12-06 | 13:32 | 26.814 | 34.935 | -3853 | -2902 | -451 | 2218 | 4451
2016-12-06 | 13:32 | 26.937 | 34.985 | -3862 | -2912 | -459 | 2216 | 4452
2016-12-06 | 13:32 | 26.937 | 35.025 | -3872 | -2921 | -465 | 2214 | 4454
2016-12-06 | 13:32 | 26.937 | 35.075 | -3862 | -2912 | -456 | 2227 | 4468
2016-12-06 | 13:32 | 26.937 | 35.115 | -3869 | -2922 | -461 | 2225 | 4471
2016-12-06 | 13:32 | 26.937 | 35.165 | -3875 | -2928 | -465 | 2226 | 4476
2016-12-06 | 13:32 | 26.937 | 35.205 | -3884 | -2937 | -471 | 2225 | 4479
2016-12-06 | 13:32 | 27.06 | 35.245 | -3883 | -2937 | -469 | 2232 | 4488
2016-12-06 | 13:32 | 27.06 | 35.285 | -3891 | -2945 | -475 | 2232 | 4493
2016-12-06 | 13:32 | 27.06 | 35.325 | -3898 | -2953 | -479 | 2232 | 4499
2016-12-06 | 13:32 | 27.183 | 35.375 | -3902 | -2958 | -482 | 2234 | 4505
2016-12-06 | 13:32 | 27.183 | 35.415 | -3911 | -2968 | -489 | 2231 | 4505
2016-12-06 | 13:33 | 27.183 | 35.455 | -3913 | -2971 | -489 | 2237 | 4512
2016-12-06 | 13:33 | 27.183 | 35.505 | -3918 | -2975 | -492 | 2239 | 4522
2016-12-06 | 13:33 | 27.306 | 35.546 | -3923 | -2983 | -495 | 2240 | 4526
2016-12-06 | 13:33 | 27.306 | 35.586 | -3934 | -2993 | -504 | 2236 | 4526
2016-12-06 | 13:33 | 27.306 | 35.626 | -3934 | -2994 | -502 | 2242 | 4535
2016-12-06 | 13:33 | 27.306 | 35.676 | -3939 | -3000 | -505 | 2244 | 4542
2016-12-06 | 13:33 | 27.306 | 35.716 | -3947 | -3007 | -506 | 2247 | 4548
2016-12-06 | 13:33 | 27.306 | 35.756 | -3937 | -3000 | -501 | 2257 | 4560
2016-12-06 | 13:33 | 27.306 | 35.806 | -3946 | -3008 | -509 | 2254 | 4560
2016-12-06 | 13:33 | 27.429 | 35.846 | -3951 | -3020 | -518 | 2250 | 4562
2016-12-06 | 13:33 | 27.429 | 35.886 | -3959 | -3025 | -518 | 2253 | 4569
2016-12-06 | 13:33 | 27.429 | 35.946 | -3958 | -3023 | -515 | 2263 | 4582
2016-12-06 | 13:33 | 27.429 | 35.996 | -3968 | -3034 | -524 | 2258 | 4583
2016-12-06 | 13:33 | 27.552 | 36.026 | -3975 | -3042 | -529 | 2258 | 4585
2016-12-06 | 13:33 | 27.552 | 36.086 | -3975 | -3043 | -527 | 2264 | 4596
2016-12-06 | 13:33 | 27.552 | 36.116 | -3983 | -3053 | -534 | 2262 | 4598
2016-12-06 | 13:33 | 27.675 | 36.156 | -3990 | -3060 | -539 | 2262 | 4602
2016-12-06 | 13:33 | 27.675 | 36.206 | -3990 | -3061 | -538 | 2268 | 4612
2016-12-06 | 13:33 | 27.675 | 36.246 | -3998 | -3069 | -543 | 2267 | 4616
2016-12-06 | 13:33 | 27.675 | 36.306 | -4005 | -3077 | -548 | 2267 | 4619
2016-12-06 | 13:33 | 27.675 | 36.336 | -4011 | -3083 | -554 | 2267 | 4623
2016-12-06 | 13:33 | 27.798 | 36.386 | -4010 | -3084 | -552 | 2273 | 4633
2016-12-06 | 13:33 | 27.798 | 36.426 | -4025 | -3098 | -564 | 2266 | 4630
2016-12-06 | 13:33 | 27.798 | 36.476 | -4014 | -3090 | -554 | 2278 | 4643
2016-12-06 | 13:33 | 27.675 | 36.516 | -4018 | -3094 | -556 | 2281 | 4651
2016-12-06 | 13:33 | 27.798 | 36.557 | -4025 | -3107 | -567 | 2275 | 4650
2016-12-06 | 13:33 | 27.798 | 36.607 | -4035 | -3113 | -570 | 2277 | 4654
2016-12-06 | 13:33 | 27.798 | 36.647 | -4036 | -3115 | -570 | 2283 | 4665
2016-12-06 | 13:33 | 27.921 | 36.697 | -4039 | -3117 | -571 | 2286 | 4674
2016-12-06 | 13:33 | 27.921 | 36.737 | -4046 | -3127 | -577 | 2284 | 4676
2016-12-06 | 13:33 | 27.921 | 36.777 | -4053 | -3135 | -583 | 2285 | 4680
2016-12-06 | 13:33 | 27.921 | 36.827 | -4056 | -3139 | -584 | 2288 | 4687
2016-12-06 | 13:33 | 28.044 | 36.867 | -4060 | -3144 | -588 | 2289 | 4693
2016-12-06 | 13:33 | 28.044 | 36.907 | -4066 | -3151 | -591 | 2289 | 4697
2016-12-06 | 13:33 | 28.044 | 36.947 | -4074 | -3159 | -598 | 2289 | 4700
2016-12-06 | 13:33 | 28.044 | 36.997 | -4075 | -3162 | -600 | 2293 | 4709
2016-12-06 | 13:33 | 28.044 | 37.027 | -4080 | -3168 | -604 | 2293 | 4713
2016-12-06 | 13:33 | 28.044 | 37.077 | -4087 | -3175 | -608 | 2294 | 4718
2016-12-06 | 13:33 | 28.167 | 37.127 | -4091 | -3180 | -611 | 2294 | 4722
2016-12-06 | 13:33 | 28.167 | 37.167 | -4099 | -3176 | -606 | 2301 | 4731
2016-12-06 | 13:33 | 28.044 | 37.217 | -4082 | -3175 | -604 | 2310 | 4743
2016-12-06 | 13:33 | 28.044 | 37.267 | -4087 | -3182 | -608 | 2310 | 4747
2016-12-06 | 13:33 | 28.167 | 37.307 | -4095 | -3190 | -614 | 2307 | 4749
2016-12-06 | 13:33 | 28.167 | 37.347 | -4103 | -3199 | -621 | 2306 | 4752
2016-12-06 | 13:33 | 28.167 | 37.397 | -4104 | -3200 | -620 | 2313 | 4762
2016-12-06 | 13:33 | 28.29 | 37.447 | -4108 | -3207 | -626 | 2313 | 4767
2016-12-06 | 13:33 | 28.29 | 37.477 | -4115 | -3215 | -631 | 2311 | 4769
2016-12-06 | 13:33 | 28.29 | 37.517 | -4114 | -3215 | -630 | 2317 | 4780
2016-12-06 | 13:33 | 28.29 | 37.558 | -4122 | -3225 | -638 | 2314 | 4781
2016-12-06 | 13:33 | 28.413 | 37.608 | -4129 | -3233 | -645 | 2313 | 4784
2016-12-06 | 13:33 | 28.413 | 37.648 | -4132 | -3235 | -645 | 2317 | 4790
2016-12-06 | 13:33 | 28.29 | 37.698 | -4132 | -3238 | -646 | 2320 | 4799
2016-12-06 | 13:33 | 28.413 | 37.738 | -4141 | -3248 | -654 | 2317 | 4800
2016-12-06 | 13:33 | 28.413 | 37.778 | -4147 | -3256 | -659 | 2317 | 4805
2016-12-06 | 13:33 | 28.413 | 37.818 | -4148 | -3249 | -652 | 2327 | 4816
2016-12-06 | 13:33 | 28.413 | 37.858 | -4149 | -3260 | -662 | 2322 | 4816
2016-12-06 | 13:33 | 28.413 | 37.908 | -4149 | -3261 | -661 | 2328 | 4824
2016-12-06 | 13:33 | 28.413 | 37.948 | -4154 | -3266 | -664 | 2330 | 4832
2016-12-06 | 13:33 | 28.536 | 37.998 | -4158 | -3272 | -668 | 2330 | 4836
2016-12-06 | 13:33 | 28.536 | 38.038 | -4167 | -3283 | -677 | 2327 | 4837
2016-12-06 | 13:33 | 28.536 | 38.078 | -4170 | -3288 | -682 | 2327 | 4842
2016-12-06 | 13:33 | 28.536 | 38.128 | -4171 | -3288 | -680 | 2335 | 4853
2016-12-06 | 13:33 | 28.659 | 38.158 | -4177 | -3297 | -687 | 2332 | 4855
2016-12-06 | 13:33 | 28.659 | 38.198 | -4178 | -3298 | -687 | 2337 | 4864
2016-12-06 | 13:33 | 28.659 | 38.248 | -4184 | -3306 | -694 | 2336 | 4866
2016-12-06 | 13:33 | 28.659 | 38.278 | -4193 | -3316 | -702 | 2332 | 4870
2016-12-06 | 13:33 | 28.659 | 38.318 | -4194 | -3319 | -703 | 2337 | 4875
2016-12-06 | 13:33 | 28.659 | 38.368 | -4195 | -3320 | -704 | 2338 | 4883
2016-12-06 | 13:33 | 28.782 | 38.418 | -4202 | -3329 | -711 | 2338 | 4885
2016-12-06 | 13:33 | 28.782 | 38.448 | -4209 | -3338 | -719 | 2335 | 4888
2016-12-06 | 13:33 | 28.782 | 38.498 | -4209 | -3339 | -717 | 2340 | 4898
2016-12-06 | 13:33 | 28.782 | 38.538 | -4213 | -3343 | -722 | 2343 | 4906
2016-12-06 | 13:33 | 28.782 | 38.589 | -4207 | -3340 | -720 | 2346 | 4906
2016-12-06 | 13:33 | 28.782 | 38.629 | -4210 | -3342 | -720 | 2350 | 4918
2016-12-06 | 13:33 | 28.782 | 38.669 | -4214 | -3349 | -726 | 2349 | 4922
2016-12-06 | 13:33 | 28.782 | 38.719 | -4219 | -3355 | -731 | 2350 | 4924
2016-12-06 | 13:33 | 28.782 | 38.759 | -4223 | -3361 | -736 | 2350 | 4926
2016-12-06 | 13:34 | 28.782 | 38.809 | -4228 | -3365 | -739 | 2351 | 4936
2016-12-06 | 13:34 | 28.905 | 38.849 | -4238 | -3377 | -749 | 2345 | 4935
2016-12-06 | 13:34 | 28.905 | 38.889 | -4240 | -3380 | -753 | 2349 | 4940
2016-12-06 | 13:34 | 28.905 | 38.949 | -4239 | -3381 | -752 | 2354 | 4950
2016-12-06 | 13:34 | 29.028 | 38.979 | -4251 | -3391 | -763 | 2348 | 4949
2016-12-06 | 13:34 | 29.028 | 39.019 | -4252 | -3396 | -768 | 2347 | 4954
2016-12-06 | 13:34 | 29.028 | 39.059 | -4255 | -3398 | -771 | 2350 | 4959
2016-12-06 | 13:34 | 29.028 | 39.099 | -4253 | -3397 | -771 | 2356 | 4969
2016-12-06 | 13:34 | 29.028 | 39.139 | -4265 | -3408 | -782 | 2348 | 4968
2016-12-06 | 13:34 | 29.028 | 39.179 | -4261 | -3405 | -780 | 2355 | 4980
2016-12-06 | 13:34 | 29.151 | 39.229 | -4266 | -3411 | -787 | 2354 | 4983
2016-12-06 | 13:34 | 29.151 | 39.269 | -4273 | -3420 | -796 | 2352 | 4984
2016-12-06 | 13:34 | 29.151 | 39.319 | -4272 | -3418 | -795 | 2356 | 4994
2016-12-06 | 13:34 | 29.151 | 39.349 | -4277 | -3423 | -800 | 2356 | 4997
2016-12-06 | 13:34 | 29.151 | 39.399 | -4282 | -3430 | -807 | 2355 | 5001
2016-12-06 | 13:34 | 29.151 | 39.439 | -4277 | -3427 | -805 | 2359 | 5007
2016-12-06 | 13:34 | 29.151 | 39.479 | -4273 | -3424 | -802 | 2367 | 5019
2016-12-06 | 13:34 | 29.151 | 39.529 | -4279 | -3432 | -810 | 2364 | 5020
2016-12-06 | 13:34 | 29.151 | 39.56 | -4287 | -3443 | -821 | 2359 | 5020
2016-12-06 | 13:34 | 29.151 | 39.6 | -4287 | -3442 | -818 | 2365 | 5030
2016-12-06 | 13:34 | 29.274 | 39.64 | -4294 | -3450 | -826 | 2363 | 5033
2016-12-06 | 13:34 | 29.274 | 39.68 | -4294 | -3453 | -829 | 2365 | 5039
2016-12-06 | 13:34 | 29.274 | 39.73 | -4301 | -3463 | -840 | 2360 | 5038
2016-12-06 | 13:34 | 29.274 | 39.77 | -4302 | -3462 | -838 | 2365 | 5050
2016-12-06 | 13:34 | 29.274 | 39.82 | -4307 | -3470 | -847 | 2364 | 5051
2016-12-06 | 13:34 | 29.274 | 39.86 | -4306 | -3470 | -846 | 2368 | 5062
2016-12-06 | 13:34 | 29.274 | 39.9 | -4311 | -3477 | -853 | 2366 | 5063
2016-12-06 | 13:34 | 29.274 | 39.95 | -4317 | -3485 | -861 | 2365 | 5067
2016-12-06 | 13:34 | 29.397 | 40 | -4321 | -3489 | -866 | 2364 | 5071
2016-12-06 | 13:34 | 29.397 | 40.03 | -4320 | -3489 | -866 | 2370 | 5080
2016-12-06 | 13:34 | 29.397 | 40.09 | -4325 | -3498 | -873 | 2367 | 5082
2016-12-06 | 13:34 | 29.397 | 40.13 | -4329 | -3508 | -884 | 2362 | 5082
2016-12-06 | 13:34 | 29.397 | 40.17 | -4335 | -3509 | -887 | 2364 | 5089
2016-12-06 | 13:34 | 29.397 | 40.22 | -4337 | -3515 | -893 | 2364 | 5094
2016-12-06 | 13:34 | 29.52 | 40.26 | -4344 | -3523 | -902 | 2360 | 5094
2016-12-06 | 13:34 | 29.52 | 40.3 | -4345 | -3525 | -904 | 2365 | 5101
2016-12-06 | 13:34 | 29.52 | 40.35 | -4347 | -3529 | -909 | 2364 | 5107
2016-12-06 | 13:34 | 29.52 | 40.4 | -4350 | -3534 | -914 | 2364 | 5111
2016-12-06 | 13:34 | 29.52 | 40.43 | -4356 | -3543 | -923 | 2361 | 5112
2016-12-06 | 13:34 | 29.52 | 40.47 | -4356 | -3543 | -925 | 2366 | 5122
2016-12-06 | 13:34 | 29.52 | 40.53 | -4359 | -3550 | -930 | 2363 | 5125
2016-12-06 | 13:34 | 29.52 | 40.561 | -4363 | -3556 | -937 | 2361 | 5128
2016-12-06 | 13:34 | 29.643 | 40.601 | -4364 | -3548 | -930 | 2370 | 5140
2016-12-06 | 13:34 | 29.52 | 40.651 | -4355 | -3553 | -938 | 2369 | 5143
2016-12-06 | 13:34 | 29.52 | 40.691 | -4360 | -3559 | -945 | 2367 | 5147
2016-12-06 | 13:34 | 29.52 | 40.731 | -4364 | -3566 | -952 | 2365 | 5148
2016-12-06 | 13:34 | 29.52 | 40.771 | -4363 | -3566 | -951 | 2371 | 5158
2016-12-06 | 13:34 | 29.52 | 40.811 | -4368 | -3573 | -959 | 2368 | 5161
2016-12-06 | 13:34 | 29.52 | 40.851 | -4370 | -3578 | -966 | 2368 | 5165
2016-12-06 | 13:34 | 29.643 | 40.911 | -4372 | -3582 | -970 | 2368 | 5169
2016-12-06 | 13:34 | 29.643 | 40.941 | -4375 | -3592 | -981 | 2361 | 5168
2016-12-06 | 13:34 | 29.52 | 40.991 | -4382 | -3595 | -986 | 2363 | 5173
2016-12-06 | 13:34 | 29.643 | 41.031 | -4379 | -3594 | -985 | 2368 | 5183
2016-12-06 | 13:34 | 29.643 | 41.091 | -4382 | -3598 | -993 | 2364 | 5184
2016-12-06 | 13:34 | 29.643 | 41.121 | -4386 | -3605 | -1001 | 2362 | 5186
2016-12-06 | 13:34 | 29.643 | 41.161 | -4391 | -3610 | -1008 | 2362 | 5189
2016-12-06 | 13:34 | 29.643 | 41.201 | -4388 | -3610 | -1010 | 2364 | 5196
2016-12-06 | 13:34 | 29.643 | 41.241 | -4392 | -3616 | -1016 | 2362 | 5200
2016-12-06 | 13:34 | 29.643 | 41.291 | -4393 | -3619 | -1021 | 2362 | 5206
2016-12-06 | 13:34 | 29.643 | 41.331 | -4396 | -3624 | -1028 | 2362 | 5209
2016-12-06 | 13:34 | 29.766 | 41.371 | -4401 | -3632 | -1035 | 2357 | 5211
2016-12-06 | 13:34 | 29.766 | 41.411 | -4404 | -3639 | -1044 | 2355 | 5214
2016-12-06 | 13:34 | 29.766 | 41.471 | -4402 | -3638 | -1043 | 2360 | 5222
2016-12-06 | 13:34 | 29.766 | 41.501 | -4405 | -3644 | -1052 | 2358 | 5221
2016-12-06 | 13:34 | 29.766 | 41.552 | -4409 | -3649 | -1057 | 2357 | 5228
2016-12-06 | 13:34 | 29.766 | 41.592 | -4411 | -3654 | -1064 | 2356 | 5233
2016-12-06 | 13:34 | 29.766 | 41.632 | -4417 | -3661 | -1074 | 2352 | 5233
2016-12-06 | 13:34 | 29.766 | 41.672 | -4411 | -3658 | -1072 | 2359 | 5245
2016-12-06 | 13:34 | 29.766 | 41.732 | -4418 | -3667 | -1083 | 2352 | 5243
2016-12-06 | 13:34 | 29.766 | 41.762 | -4420 | -3673 | -1090 | 2351 | 5247
2016-12-06 | 13:34 | 29.766 | 41.802 | -4424 | -3678 | -1097 | 2348 | 5250
2016-12-06 | 13:34 | 29.889 | 41.852 | -4420 | -3677 | -1098 | 2352 | 5258
2016-12-06 | 13:34 | 29.766 | 41.882 | -4427 | -3686 | -1108 | 2348 | 5259
2016-12-06 | 13:34 | 29.766 | 41.932 | -4427 | -3689 | -1113 | 2348 | 5261
2016-12-06 | 13:34 | 29.889 | 41.972 | -4429 | -3693 | -1119 | 2346 | 5268
2016-12-06 | 13:34 | 29.889 | 42.022 | -4430 | -3696 | -1125 | 2345 | 5271
2016-12-06 | 13:34 | 29.889 | 42.052 | -4436 | -3704 | -1135 | 2342 | 5272
2016-12-06 | 13:34 | 29.889 | 42.102 | -4434 | -3705 | -1137 | 2345 | 5279
2016-12-06 | 13:34 | 29.889 | 42.142 | -4433 | -3708 | -1143 | 2343 | 5285
2016-12-06 | 13:34 | 29.889 | 42.182 | -4435 | -3716 | -1156 | 2338 | 5284
2016-12-06 | 13:35 | 29.889 | 42.222 | -4443 | -3721 | -1163 | 2334 | 5286
2016-12-06 | 13:35 | 29.889 | 42.262 | -4440 | -3722 | -1165 | 2336 | 5293
2016-12-06 | 13:35 | 29.889 | 42.302 | -4442 | -3727 | -1173 | 2333 | 5296
2016-12-06 | 13:35 | 29.889 | 42.352 | -4438 | -3726 | -1175 | 2338 | 5303
2016-12-06 | 13:35 | 29.889 | 42.392 | -4441 | -3731 | -1182 | 2334 | 5306
2016-12-06 | 13:35 | 29.889 | 42.442 | -4444 | -3738 | -1191 | 2330 | 5307
2016-12-06 | 13:35 | 30.012 | 42.482 | -4446 | -3741 | -1198 | 2329 | 5309
2016-12-06 | 13:35 | 29.889 | 42.522 | -4441 | -3740 | -1200 | 2332 | 5319
2016-12-06 | 13:35 | 29.889 | 42.563 | -4447 | -3749 | -1211 | 2325 | 5317
2016-12-06 | 13:35 | 29.889 | 42.603 | -4449 | -3754 | -1219 | 2325 | 5319
2016-12-06 | 13:35 | 30.012 | 42.653 | -4448 | -3754 | -1223 | 2324 | 5326
2016-12-06 | 13:35 | 29.889 | 42.703 | -4450 | -3759 | -1230 | 2321 | 5328
2016-12-06 | 13:35 | 30.012 | 42.743 | -4452 | -3763 | -1239 | 2318 | 5330
2016-12-06 | 13:35 | 30.012 | 42.783 | -4449 | -3765 | -1243 | 2321 | 5335
2016-12-06 | 13:35 | 30.012 | 42.833 | -4450 | -3767 | -1249 | 2318 | 5340
2016-12-06 | 13:35 | 30.012 | 42.863 | -4451 | -3771 | -1257 | 2315 | 5341
2016-12-06 | 13:35 | 30.012 | 42.913 | -4454 | -3776 | -1265 | 2311 | 5344
2016-12-06 | 13:35 | 30.012 | 42.953 | -4450 | -3777 | -1268 | 2313 | 5349
2016-12-06 | 13:35 | 30.012 | 42.993 | -4457 | -3786 | -1282 | 2303 | 5347
2016-12-06 | 13:35 | 30.012 | 43.033 | -4455 | -3788 | -1288 | 2304 | 5351
2016-12-06 | 13:35 | 30.012 | 43.083 | -4450 | -3785 | -1288 | 2308 | 5359
2016-12-06 | 13:35 | 30.012 | 43.133 | -4451 | -3792 | -1298 | 2303 | 5360
2016-12-06 | 13:35 | 30.012 | 43.173 | -4450 | -3798 | -1307 | 2297 | 5360
2016-12-06 | 13:35 | 30.012 | 43.213 | -4455 | -3801 | -1314 | 2295 | 5363
2016-12-06 | 13:35 | 30.012 | 43.263 | -4447 | -3797 | -1315 | 2298 | 5370
2016-12-06 | 13:35 | 30.012 | 43.293 | -4451 | -3807 | -1329 | 2290 | 5369
2016-12-06 | 13:35 | 30.012 | 43.343 | -4442 | -3800 | -1327 | 2295 | 5378
2016-12-06 | 13:35 | 30.012 | 43.393 | -4442 | -3805 | -1337 | 2291 | 5379
2016-12-06 | 13:35 | 30.012 | 43.423 | -4447 | -3813 | -1350 | 2281 | 5375
2016-12-06 | 13:35 | 30.012 | 43.463 | -4443 | -3815 | -1357 | 2279 | 5379
2016-12-06 | 13:35 | 30.012 | 43.513 | -4432 | -3807 | -1354 | 2287 | 5389
2016-12-06 | 13:35 | 30.012 | 43.564 | -4431 | -3811 | -1364 | 2281 | 5389
2016-12-06 | 13:35 | 30.012 | 43.604 | -4430 | -3819 | -1376 | 2277 | 5387
2016-12-06 | 13:35 | 30.012 | 43.654 | -4427 | -3812 | -1377 | 2275 | 5395
2016-12-06 | 13:35 | 30.012 | 43.684 | -4424 | -3816 | -1386 | 2271 | 5394
2016-12-06 | 13:35 | 30.012 | 43.734 | -4425 | -3822 | -1399 | 2263 | 5391
2016-12-06 | 13:35 | 30.012 | 43.784 | -4419 | -3820 | -1405 | 2262 | 5394
2016-12-06 | 13:35 | 30.012 | 43.814 | -4407 | -3813 | -1404 | 2265 | 5404
2016-12-06 | 13:35 | 30.012 | 43.854 | -4406 | -3818 | -1417 | 2257 | 5401
2016-12-06 | 13:35 | 30.012 | 43.904 | -4406 | -3823 | -1429 | 2248 | 5397
2016-12-06 | 13:35 | 30.012 | 43.944 | -4401 | -3823 | -1435 | 2245 | 5400
2016-12-06 | 13:35 | 30.012 | 44.004 | -4391 | -3819 | -1440 | 2245 | 5404
2016-12-06 | 13:35 | 30.012 | 44.034 | -4389 | -3823 | -1449 | 2240 | 5404
2016-12-06 | 13:35 | 30.012 | 44.094 | -4378 | -3815 | -1450 | 2244 | 5412
2016-12-06 | 13:35 | 30.012 | 44.134 | -4375 | -3818 | -1460 | 2237 | 5412
2016-12-06 | 13:35 | 30.012 | 44.174 | -4372 | -3821 | -1470 | 2231 | 5411
2016-12-06 | 13:35 | 30.012 | 44.204 | -4373 | -3825 | -1480 | 2223 | 5408
2016-12-06 | 13:35 | 30.012 | 44.244 | -4367 | -3825 | -1488 | 2222 | 5411
2016-12-06 | 13:35 | 30.012 | 44.284 | -4359 | -3823 | -1491 | 2221 | 5417
2016-12-06 | 13:35 | 30.012 | 44.334 | -4359 | -3829 | -1503 | 2214 | 5414
2016-12-06 | 13:35 | 30.012 | 44.374 | -4353 | -3828 | -1508 | 2215 | 5419
2016-12-06 | 13:35 | 30.012 | 44.414 | -4348 | -3827 | -1514 | 2212 | 5422
2016-12-06 | 13:35 | 30.012 | 44.454 | -4345 | -3829 | -1521 | 2207 | 5422
2016-12-06 | 13:35 | 30.012 | 44.504 | -4347 | -3837 | -1535 | 2199 | 5419
2016-12-06 | 13:35 | 30.012 | 44.555 | -4343 | -3838 | -1540 | 2198 | 5422
2016-12-06 | 13:35 | 30.012 | 44.595 | -4333 | -3834 | -1541 | 2200 | 5430
2016-12-06 | 13:35 | 30.012 | 44.635 | -4330 | -3836 | -1551 | 2197 | 5431
2016-12-06 | 13:35 | 30.012 | 44.665 | -4332 | -3842 | -1560 | 2188 | 5429
2016-12-06 | 13:35 | 29.889 | 44.705 | -4323 | -3839 | -1564 | 2191 | 5436
2016-12-06 | 13:35 | 30.012 | 44.755 | -4320 | -3845 | -1573 | 2188 | 5437
2016-12-06 | 13:35 | 29.889 | 44.795 | -4320 | -3847 | -1583 | 2181 | 5434
2016-12-06 | 13:35 | 29.889 | 44.845 | -4318 | -3848 | -1587 | 2181 | 5438
2016-12-06 | 13:35 | 30.012 | 44.895 | -4314 | -3848 | -1593 | 2177 | 5444
2016-12-06 | 13:35 | 30.012 | 44.935 | -4311 | -3852 | -1601 | 2174 | 5444
2016-12-06 | 13:35 | 30.012 | 44.975 | -4310 | -3854 | -1609 | 2170 | 5445
2016-12-06 | 13:35 | 30.012 | 45.025 | -4307 | -3857 | -1616 | 2167 | 5449
2016-12-06 | 13:35 | 29.889 | 45.055 | -4305 | -3859 | -1623 | 2166 | 5451
2016-12-06 | 13:35 | 29.889 | 45.085 | -4304 | -3863 | -1631 | 2162 | 5452
2016-12-06 | 13:35 | 29.889 | 45.145 | -4300 | -3863 | -1635 | 2160 | 5457
2016-12-06 | 13:35 | 29.889 | 45.185 | -4298 | -3866 | -1642 | 2159 | 5460
2016-12-06 | 13:35 | 30.012 | 45.235 | -4296 | -3874 | -1653 | 2155 | 5458
2016-12-06 | 13:35 | 30.012 | 45.265 | -4296 | -3875 | -1659 | 2150 | 5461
2016-12-06 | 13:35 | 30.012 | 45.315 | -4291 | -3873 | -1661 | 2150 | 5467
2016-12-06 | 13:35 | 30.012 | 45.355 | -4295 | -3882 | -1676 | 2143 | 5462
2016-12-06 | 13:35 | 30.012 | 45.415 | -4294 | -3885 | -1683 | 2139 | 5464
2016-12-06 | 13:35 | 29.889 | 45.455 | -4287 | -3883 | -1684 | 2140 | 5473
2016-12-06 | 13:35 | 30.012 | 45.485 | -4288 | -3887 | -1693 | 2137 | 5473
2016-12-06 | 13:36 | 30.012 | 45.525 | -4289 | -3895 | -1704 | 2132 | 5472
2016-12-06 | 13:36 | 30.012 | 45.566 | -4290 | -3899 | -1711 | 2129 | 5474
2016-12-06 | 13:36 | 29.889 | 45.606 | -4284 | -3896 | -1711 | 2132 | 5482
2016-12-06 | 13:36 | 29.889 | 45.656 | -4282 | -3902 | -1721 | 2127 | 5482
2016-12-06 | 13:36 | 30.012 | 45.696 | -4284 | -3907 | -1729 | 2124 | 5483
2016-12-06 | 13:36 | 29.889 | 45.746 | -4280 | -3907 | -1734 | 2122 | 5487
2016-12-06 | 13:36 | 30.012 | 45.796 | -4283 | -3914 | -1746 | 2115 | 5486
2016-12-06 | 13:36 | 30.012 | 45.826 | -4276 | -3912 | -1749 | 2116 | 5490
2016-12-06 | 13:36 | 30.012 | 45.876 | -4278 | -3916 | -1755 | 2116 | 5495
2016-12-06 | 13:36 | 30.012 | 45.916 | -4275 | -3920 | -1762 | 2113 | 5497
2016-12-06 | 13:36 | 30.012 | 45.976 | -4273 | -3921 | -1769 | 2111 | 5501
2016-12-06 | 13:36 | 29.889 | 45.996 | -4274 | -3925 | -1774 | 2107 | 5503
2016-12-06 | 13:36 | 30.012 | 46.036 | -4274 | -3930 | -1782 | 2105 | 5504
2016-12-06 | 13:36 | 29.889 | 46.076 | -4271 | -3930 | -1785 | 2104 | 5509
2016-12-06 | 13:36 | 30.012 | 46.126 | -4269 | -3934 | -1793 | 2102 | 5511
2016-12-06 | 13:36 | 30.012 | 46.176 | -4273 | -3941 | -1804 | 2095 | 5508
2016-12-06 | 13:36 | 30.012 | 46.216 | -4271 | -3942 | -1808 | 2096 | 5515
2016-12-06 | 13:36 | 30.012 | 46.256 | -4268 | -3944 | -1813 | 2094 | 5518
2016-12-06 | 13:36 | 30.012 | 46.296 | -4271 | -3952 | -1825 | 2088 | 5516
2016-12-06 | 13:36 | 30.012 | 46.336 | -4262 | -3947 | -1822 | 2093 | 5527
2016-12-06 | 13:36 | 30.012 | 46.386 | -4267 | -3956 | -1834 | 2087 | 5525
2016-12-06 | 13:36 | 30.012 | 46.416 | -4268 | -3961 | -1842 | 2082 | 5526
2016-12-06 | 13:36 | 30.012 | 46.456 | -4261 | -3958 | -1842 | 2086 | 5535
2016-12-06 | 13:36 | 30.012 | 46.506 | -4262 | -3962 | -1850 | 2083 | 5537
2016-12-06 | 13:36 | 30.012 | 46.547 | -4266 | -3972 | -1860 | 2077 | 5536
2016-12-06 | 13:36 | 30.012 | 46.587 | -4263 | -3973 | -1866 | 2076 | 5538
2016-12-06 | 13:36 | 30.012 | 46.637 | -4261 | -3974 | -1869 | 2077 | 5545
2016-12-06 | 13:36 | 30.012 | 46.677 | -4262 | -3980 | -1879 | 2072 | 5545
2016-12-06 | 13:36 | 30.012 | 46.717 | -4263 | -3986 | -1886 | 2070 | 5546
2016-12-06 | 13:36 | 30.012 | 46.767 | -4263 | -3987 | -1891 | 2068 | 5551
2016-12-06 | 13:36 | 30.012 | 46.797 | -4262 | -3992 | -1899 | 2064 | 5551
2016-12-06 | 13:36 | 30.012 | 46.837 | -4267 | -3999 | -1910 | 2057 | 5550
2016-12-06 | 13:36 | 30.012 | 46.877 | -4261 | -4001 | -1914 | 2059 | 5553
2016-12-06 | 13:36 | 30.012 | 46.917 | -4261 | -4002 | -1916 | 2059 | 5561
2016-12-06 | 13:36 | 30.012 | 46.967 | -4260 | -4005 | -1923 | 2057 | 5563
2016-12-06 | 13:36 | 30.012 | 47.027 | -4256 | -4007 | -1926 | 2057 | 5570
2016-12-06 | 13:36 | 30.012 | 47.057 | -4260 | -4013 | -1937 | 2052 | 5570
2016-12-06 | 13:36 | 30.012 | 47.107 | -4266 | -4022 | -1948 | 2046 | 5568
2016-12-06 | 13:36 | 30.012 | 47.137 | -4256 | -4017 | -1946 | 2052 | 5579
2016-12-06 | 13:36 | 29.889 | 47.187 | -4256 | -4021 | -1952 | 2049 | 5581
2016-12-06 | 13:36 | 30.135 | 47.227 | -4261 | -4029 | -1963 | 2044 | 5580
2016-12-06 | 13:36 | 30.135 | 47.267 | -4264 | -4036 | -1973 | 2038 | 5582
2016-12-06 | 13:36 | 30.012 | 47.317 | -4260 | -4035 | -1973 | 2044 | 5590
2016-12-06 | 13:36 | 30.135 | 47.357 | -4259 | -4039 | -1980 | 2039 | 5592
2016-12-06 | 13:36 | 30.012 | 47.407 | -4260 | -4046 | -1991 | 2033 | 5589
2016-12-06 | 13:36 | 30.012 | 47.457 | -4258 | -4044 | -1990 | 2038 | 5599
2016-12-06 | 13:36 | 30.135 | 47.507 | -4262 | -4053 | -2001 | 2032 | 5599
2016-12-06 | 13:36 | 30.135 | 47.547 | -4266 | -4062 | -2013 | 2025 | 5597
2016-12-06 | 13:36 | 30.135 | 47.588 | -4268 | -4065 | -2016 | 2025 | 5601
2016-12-06 | 13:36 | 30.135 | 47.638 | -4262 | -4064 | -2018 | 2029 | 5609
2016-12-06 | 13:36 | 30.135 | 47.668 | -4263 | -4071 | -2026 | 2024 | 5611
2016-12-06 | 13:36 | 30.135 | 47.728 | -4262 | -4072 | -2030 | 2024 | 5615
2016-12-06 | 13:36 | 30.135 | 47.758 | -4268 | -4081 | 999999 | 999999 | -85
2016-12-06 | 13:36 | 0 | 49.399 | -966 | 140 | 999999 | 999999 | -135
2016-12-06 | 13:36 | 0.123 | 49.439 | -927 | 172 | 999999 | 999999 | -146
2016-12-06 | 13:36 | 0.123 | 49.459 | -914 | 184 | 999999 | 999999 | -160
2016-12-06 | 13:36 | 0.123 | 49.459 | -903 | 193 | 999999 | 999999 | -171
2016-12-06 | 13:36 | 0.123 | 49.439 | -896 | 198 | 999999 | 999999 | -179
2016-12-06 | 13:36 | 0.123 | 49.439 | -883 | 210 | 999999 | 999999 | -180
2016-12-06 | 13:36 | 0 | 49.459 | -885 | 207 | 999999 | 999999 | -192
2016-12-06 | 13:36 | 0 | 49.449 | -880 | 212 | 999999 | 999999 | -195
2016-12-06 | 13:36 | 0.123 | 49.449 | -869 | 221 | 999999 | 999999 | -194
2016-12-06 | 13:36 | 0.123 | 49.459 | -873 | 217 | 999999 | 999999 | -204
2016-12-06 | 13:36 | 0 | 49.439 | -866 | 224 | 999999 | 999999 | -205
2016-12-06 | 13:36 | 0.123 | 49.439 | -864 | 226 | 999999 | 999999 | -206
2016-12-06 | 13:36 | 0.123 | 49.459 | -856 | 232 | 999999 | 999999 | -207
2016-12-06 | 13:36 | 0.123 | 49.449 | -858 | 230 | 999999 | 999999 | -213
2016-12-06 | 13:36 | 0 | 49.459 | -852 | 236 | 999999 | 999999 | -211
2016-12-06 | 13:36 | 0.123 | 49.449 | -848 | 240 | 999999 | 999999 | -212
2016-12-06 | 13:36 | 0 | 49.439 | -849 | 239 | 999999 | 999999 | -216
2016-12-06 | 13:36 | 0.123 | 49.459 | -843 | 244 | 999999 | 999999 | -215
2016-12-06 | 13:36 | 0.123 | 49.459 | -842 | 244 | 999999 | 999999 | -218
2016-12-06 | 13:36 | 0 | 49.449 | -849 | 240 | 999999 | 999999 | -225
2016-12-06 | 13:36 | 0 | 49.439 | -842 | 244 | 999999 | 999999 | -224
2016-12-06 | 13:36 | 0.123 | 49.459 | -837 | 248 | 999999 | 999999 | -222
2016-12-06 | 13:36 | 0.123 | 49.449 | -839 | 247 | 999999 | 999999 | -227

## 曲げ破壊そとよわ
ﾀｲﾄﾙ | そとよわ | 曲げ破壊
CH |  |  |  | ひずみゲージ
CH名称 |  | 荷重 | 変位 | 上 | 上中 | 中 | 下中 | 下
単位 |  | kN | mm | με | με | με | με | με
2016-12-06 | 13:08 | -0.369 | -0.05 | -6 | -3 | -6 | -4 | -6
2016-12-06 | 13:08 | -0.369 | -0.05 | -5 | -3 | -4 | -3 | -4
2016-12-06 | 13:08 | -0.369 | -0.05 | -8 | -7 | -8 | -7 | -7
2016-12-06 | 13:08 | -0.369 | -0.05 | -8 | -5 | -6 | -5 | -7
2016-12-06 | 13:08 | -0.369 | -0.05 | -13 | -10 | -10 | -9 | -10
2016-12-06 | 13:08 | -0.369 | -0.05 | -13 | -10 | -11 | -11 | -12
2016-12-06 | 13:08 | -0.369 | -0.05 | -10 | -10 | -10 | -11 | -9
2016-12-06 | 13:08 | -0.369 | -0.04 | -5 | -4 | -5 | -5 | -6
2016-12-06 | 13:08 | -0.492 | -0.04 | -7 | -7 | -8 | -7 | -8
2016-12-06 | 13:08 | -0.369 | -0.03 | -13 | -12 | -12 | -11 | -11
2016-12-06 | 13:08 | -0.369 | -0.01 | -7 | -7 | -8 | -7 | -6
2016-12-06 | 13:08 | -0.369 | 0.01 | -5 | -4 | -6 | -4 | -5
2016-12-06 | 13:08 | -0.492 | 0.03 | -6 | -5 | -6 | -4 | -5
2016-12-06 | 13:08 | -0.369 | 0.06 | -11 | -12 | -12 | -11 | -11
2016-12-06 | 13:08 | -0.369 | 0.09 | -8 | -7 | -9 | -8 | -7
2016-12-06 | 13:08 | -0.369 | 0.13 | -3 | -7 | -5 | -3 | -8
2016-12-06 | 13:08 | -0.369 | 0.18 | -3 | -4 | -3 | -3 | -3
2016-12-06 | 13:08 | -0.369 | 0.22 | 0 | -3 | 0 | 1 | -1
2016-12-06 | 13:08 | -0.369 | 0.26 | -2 | -1 | -4 | -3 | -2
2016-12-06 | 13:08 | -0.369 | 0.32 | -4 | -4 | -5 | -4 | -4
2016-12-06 | 13:08 | -0.369 | 0.37 | -3 | -2 | -4 | -2 | -1
2016-12-06 | 13:08 | -0.492 | 0.45 | -1 | 1 | -2 | -1 | 0
2016-12-06 | 13:08 | -0.369 | 0.49 | -5 | -4 | -5 | -4 | -3
2016-12-06 | 13:08 | -0.492 | 0.541 | -9 | -8 | -8 | -8 | -7
2016-12-06 | 13:08 | -0.369 | 0.581 | -5 | -3 | -5 | -4 | -2
2016-12-06 | 13:08 | -0.369 | 0.621 | -7 | -4 | -7 | -5 | -3
2016-12-06 | 13:08 | -0.369 | 0.681 | -7 | -7 | -6 | -5 | -5
2016-12-06 | 13:08 | -0.369 | 0.731 | -5 | -4 | -5 | -3 | -4
2016-12-06 | 13:08 | -0.369 | 0.781 | -6 | -5 | -5 | -2 | -4
2016-12-06 | 13:08 | -0.492 | 0.841 | -7 | -9 | -6 | -5 | -10
2016-12-06 | 13:08 | -0.492 | 0.901 | -11 | -9 | -10 | -9 | -9
2016-12-06 | 13:08 | -0.369 | 0.951 | -7 | -6 | -7 | -4 | -5
2016-12-06 | 13:08 | -0.369 | 1.011 | -13 | -10 | -12 | -10 | -11
2016-12-06 | 13:08 | -0.369 | 1.061 | -8 | -6 | -8 | -6 | -6
2016-12-06 | 13:08 | -0.369 | 1.121 | -6 | -1 | -4 | -3 | -1
2016-12-06 | 13:08 | -0.369 | 1.181 | -9 | -5 | -7 | -5 | -5
2016-12-06 | 13:08 | -0.369 | 1.241 | -7 | -3 | -6 | -3 | -4
2016-12-06 | 13:08 | -0.492 | 1.301 | -9 | -6 | -9 | -6 | -5
2016-12-06 | 13:08 | -0.492 | 1.361 | -3 | -1 | 0 | 0 | -1
2016-12-06 | 13:08 | -0.492 | 1.421 | -7 | -4 | -7 | -6 | -3
2016-12-06 | 13:08 | -0.492 | 1.471 | -7 | -5 | -9 | -8 | -6
2016-12-06 | 13:08 | -0.369 | 1.532 | -6 | -3 | -3 | -2 | -3
2016-12-06 | 13:08 | -0.369 | 1.602 | -7 | -3 | -5 | -4 | -4
2016-12-06 | 13:08 | -0.369 | 1.652 | -10 | -7 | -9 | -8 | -7
2016-12-06 | 13:08 | -0.369 | 1.702 | -6 | -1 | -3 | -3 | -1
2016-12-06 | 13:08 | -0.369 | 1.772 | -6 | -3 | -4 | -4 | -4
2016-12-06 | 13:08 | -0.369 | 1.822 | -10 | -7 | -7 | -5 | -7
2016-12-06 | 13:08 | -0.492 | 1.892 | -9 | -8 | -9 | -8 | -9
2016-12-06 | 13:08 | -0.369 | 1.952 | -3 | 1 | -1 | 0 | 0
2016-12-06 | 13:08 | -0.369 | 2.022 | -9 | -7 | -7 | -6 | -7
2016-12-06 | 13:08 | -0.369 | 2.082 | -2 | 2 | 1 | 2 | 1
2016-12-06 | 13:08 | -0.369 | 2.152 | -4 | -1 | -3 | -1 | -2
2016-12-06 | 13:08 | -0.369 | 2.232 | -5 | -2 | -4 | -3 | -3
2016-12-06 | 13:08 | -0.369 | 2.292 | -3 | 2 | -1 | -1 | 1
2016-12-06 | 13:08 | -0.369 | 2.352 | -3 | -1 | -2 | 0 | -1
2016-12-06 | 13:08 | -0.492 | 2.412 | -7 | -3 | -8 | -6 | -5
2016-12-06 | 13:08 | -0.369 | 2.462 | -10 | -5 | -7 | -5 | -7
2016-12-06 | 13:08 | -0.492 | 2.543 | -1 | 1 | 2 | 3 | 1
2016-12-06 | 13:08 | -0.369 | 2.593 | -9 | -6 | -9 | -6 | -8
2016-12-06 | 13:08 | -0.492 | 2.653 | -7 | -6 | -6 | -4 | -9
2016-12-06 | 13:08 | -0.369 | 2.723 | -6 | -2 | -3 | -2 | -5
2016-12-06 | 13:08 | -0.492 | 2.783 | -5 | -2 | -4 | -3 | -5
2016-12-06 | 13:08 | -0.369 | 2.843 | -11 | -7 | -10 | -9 | -10
2016-12-06 | 13:08 | -0.369 | 2.893 | -4 | -3 | -5 | -3 | -7
2016-12-06 | 13:08 | -0.492 | 2.953 | -7 | -4 | -7 | -6 | -9
2016-12-06 | 13:08 | -0.492 | 3.003 | -5 | 0 | -4 | -3 | -5
2016-12-06 | 13:08 | -0.492 | 3.063 | -2 | 0 | -3 | -1 | -4
2016-12-06 | 13:08 | -0.369 | 3.143 | -4 | -4 | -5 | -3 | -7
2016-12-06 | 13:08 | -0.369 | 3.213 | -10 | -9 | -12 | -11 | -13
2016-12-06 | 13:08 | -0.492 | 3.273 | -5 | -2 | -5 | -4 | -5
2016-12-06 | 13:08 | -0.492 | 3.363 | -7 | -6 | -8 | -6 | -7
2016-12-06 | 13:08 | -0.492 | 3.453 | -9 | -8 | -8 | -7 | -10
2016-12-06 | 13:08 | -0.492 | 3.554 | -12 | -10 | -12 | -9 | -12
2016-12-06 | 13:08 | -0.492 | 3.654 | -5 | -3 | -5 | -4 | -5
2016-12-06 | 13:08 | -0.492 | 3.734 | -10 | -8 | -10 | -7 | -8
2016-12-06 | 13:08 | -0.492 | 3.824 | -5 | -1 | -4 | -2 | -3
2016-12-06 | 13:08 | -0.492 | 3.954 | -6 | -5 | -7 | -4 | -6
2016-12-06 | 13:08 | -0.492 | 4.074 | -10 | -8 | -10 | -8 | -9
2016-12-06 | 13:08 | -0.492 | 4.194 | -9 | -7 | -8 | -6 | -9
2016-12-06 | 13:08 | -0.492 | 4.314 | -4 | -1 | -3 | -2 | -2
2016-12-06 | 13:08 | -0.492 | 4.434 | -8 | -5 | -7 | -5 | -7
2016-12-06 | 13:08 | -0.492 | 4.545 | -5 | -3 | -5 | -2 | -5
2016-12-06 | 13:08 | -0.492 | 4.675 | -5 | -4 | -3 | -2 | -4
2016-12-06 | 13:09 | -0.492 | 4.825 | -5 | -10 | -11 | -7 | -11
2016-12-06 | 13:09 | -0.492 | 4.985 | -10 | -8 | -9 | -7 | -7
2016-12-06 | 13:09 | -0.492 | 5.145 | -12 | -9 | -10 | -7 | -9
2016-12-06 | 13:09 | -0.492 | 5.285 | -7 | -5 | -6 | -3 | -3
2016-12-06 | 13:09 | -0.492 | 5.435 | -10 | -7 | -8 | -6 | -7
2016-12-06 | 13:09 | -0.492 | 5.596 | -7 | -4 | -5 | -3 | -4
2016-12-06 | 13:09 | -0.246 | 5.766 | -9 | -6 | -7 | -4 | -5
2016-12-06 | 13:09 | -0.369 | 5.916 | -6 | -5 | -6 | -3 | -3
2016-12-06 | 13:09 | -0.492 | 6.096 | -10 | -8 | -8 | -6 | -7
2016-12-06 | 13:09 | -0.369 | 6.216 | -8 | -6 | -6 | -4 | -5
2016-12-06 | 13:09 | -0.492 | 6.376 | -11 | -10 | -10 | -8 | -7
2016-12-06 | 13:09 | -0.492 | 6.547 | -12 | -10 | -11 | -7 | -9
2016-12-06 | 13:09 | -0.492 | 6.697 | -7 | -6 | -6 | -4 | -5
2016-12-06 | 13:09 | -0.369 | 6.867 | -10 | -8 | -8 | -6 | -7
2016-12-06 | 13:09 | -0.492 | 7.037 | -12 | -10 | -11 | -10 | -9
2016-12-06 | 13:09 | -0.492 | 7.227 | -13 | -12 | -11 | -10 | -10
2016-12-06 | 13:09 | -0.492 | 7.387 | -12 | -11 | -11 | -8 | -8
2016-12-06 | 13:09 | -0.369 | 7.538 | -11 | -11 | -11 | -10 | -6
2016-12-06 | 13:09 | -0.492 | 7.728 | -10 | -6 | -7 | -3 | -3
2016-12-06 | 13:09 | -0.492 | 7.908 | -14 | -10 | -9 | -4 | -4
2016-12-06 | 13:09 | -0.492 | 8.058 | -15 | -12 | -10 | -5 | -3
2016-12-06 | 13:09 | -0.492 | 8.228 | -18 | -13 | -9 | -3 | 2
2016-12-06 | 13:09 | -0.369 | 8.408 | -26 | -17 | -10 | -2 | 7
2016-12-06 | 13:09 | -0.369 | 8.559 | -36 | -17 | -7 | 5 | 19
2016-12-06 | 13:09 | -0.369 | 8.749 | -58 | -31 | -13 | 10 | 31
2016-12-06 | 13:09 | -0.246 | 8.909 | -90 | -47 | -18 | 14 | 46
2016-12-06 | 13:09 | -0.123 | 9.089 | -121 | -60 | -17 | 28 | 68
2016-12-06 | 13:09 | 0 | 9.239 | -149 | -71 | -20 | 34 | 84
2016-12-06 | 13:09 | 0.123 | 9.319 | -163 | -76 | -19 | 38 | 92
2016-12-06 | 13:09 | 0 | 9.379 | -172 | -78 | -17 | 45 | 103
2016-12-06 | 13:09 | 0.123 | 9.439 | -182 | -84 | -17 | 48 | 110
2016-12-06 | 13:09 | 0.123 | 9.51 | -196 | -89 | -18 | 52 | 118
2016-12-06 | 13:09 | 0.123 | 9.56 | -204 | -89 | -16 | 56 | 129
2016-12-06 | 13:09 | 0.246 | 9.61 | -217 | -98 | -19 | 57 | 131
2016-12-06 | 13:09 | 0.246 | 9.67 | -229 | -106 | -21 | 59 | 138
2016-12-06 | 13:09 | 0.246 | 9.73 | -241 | -111 | -20 | 65 | 144
2016-12-06 | 13:09 | 0.246 | 9.79 | -250 | -109 | -18 | 71 | 160
2016-12-06 | 13:09 | 0.369 | 9.85 | -264 | -120 | -22 | 72 | 163
2016-12-06 | 13:09 | 0.369 | 9.92 | -278 | -126 | -23 | 76 | 172
2016-12-06 | 13:09 | 0.369 | 9.97 | -286 | -129 | -21 | 81 | 180
2016-12-06 | 13:09 | 0.369 | 10.02 | -305 | -139 | -28 | 79 | 183
2016-12-06 | 13:09 | 0.492 | 10.08 | -312 | -139 | -23 | 87 | 196
2016-12-06 | 13:09 | 0.492 | 10.14 | -326 | -148 | -25 | 91 | 200
2016-12-06 | 13:09 | 0.615 | 10.21 | -339 | -151 | -25 | 95 | 212
2016-12-06 | 13:09 | 0.615 | 10.27 | -358 | -162 | -30 | 94 | 216
2016-12-06 | 13:09 | 0.615 | 10.33 | -364 | -163 | -28 | 101 | 227
2016-12-06 | 13:09 | 0.738 | 10.38 | -374 | -168 | -28 | 104 | 235
2016-12-06 | 13:09 | 0.738 | 10.44 | -389 | -175 | -28 | 108 | 242
2016-12-06 | 13:09 | 0.738 | 10.49 | -405 | -182 | -32 | 110 | 248
2016-12-06 | 13:09 | 0.738 | 10.551 | -413 | -185 | -29 | 119 | 260
2016-12-06 | 13:09 | 0.984 | 10.611 | -426 | -189 | -29 | 122 | 269
2016-12-06 | 13:09 | 0.984 | 10.661 | -438 | -195 | -30 | 123 | 275
2016-12-06 | 13:09 | 0.861 | 10.721 | -449 | -199 | -30 | 128 | 283
2016-12-06 | 13:09 | 0.984 | 10.771 | -464 | -207 | -33 | 130 | 291
2016-12-06 | 13:09 | 0.984 | 10.841 | -475 | -210 | -31 | 137 | 303
2016-12-06 | 13:09 | 0.984 | 10.901 | -488 | -214 | -30 | 143 | 314
2016-12-06 | 13:09 | 0.984 | 10.971 | -504 | -224 | -32 | 147 | 323
2016-12-06 | 13:09 | 1.23 | 11.021 | -514 | -226 | -30 | 153 | 333
2016-12-06 | 13:09 | 1.107 | 11.081 | -529 | -234 | -32 | 155 | 339
2016-12-06 | 13:09 | 1.23 | 11.151 | -549 | -247 | -38 | 156 | 345
2016-12-06 | 13:09 | 1.23 | 11.211 | -556 | -246 | -33 | 160 | 359
2016-12-06 | 13:09 | 1.23 | 11.271 | -567 | -249 | -31 | 169 | 371
2016-12-06 | 13:09 | 1.353 | 11.341 | -583 | -258 | -36 | 171 | 375
2016-12-06 | 13:09 | 1.476 | 11.381 | -592 | -261 | -33 | 177 | 383
2016-12-06 | 13:09 | 1.353 | 11.431 | -604 | -267 | -35 | 179 | 390
2016-12-06 | 13:09 | 1.353 | 11.501 | -624 | -279 | -42 | 180 | 395
2016-12-06 | 13:09 | 1.476 | 11.562 | -637 | -284 | -42 | 183 | 404
2016-12-06 | 13:09 | 1.599 | 11.612 | -646 | -286 | -39 | 189 | 415
2016-12-06 | 13:09 | 1.599 | 11.662 | -663 | -297 | -44 | 188 | 417
2016-12-06 | 13:09 | 1.599 | 11.722 | -672 | -297 | -40 | 196 | 432
2016-12-06 | 13:09 | 1.599 | 11.772 | -684 | -304 | -41 | 199 | 437
2016-12-06 | 13:09 | 1.599 | 11.832 | -696 | -309 | -44 | 202 | 445
2016-12-06 | 13:09 | 1.722 | 11.892 | -714 | -320 | -50 | 201 | 449
2016-12-06 | 13:09 | 1.845 | 11.932 | -723 | -321 | -46 | 208 | 460
2016-12-06 | 13:09 | 1.722 | 11.992 | -739 | -332 | -52 | 207 | 463
2016-12-06 | 13:09 | 1.845 | 12.052 | -747 | -335 | -48 | 216 | 476
2016-12-06 | 13:09 | 1.845 | 12.112 | -765 | -343 | -51 | 217 | 483
2016-12-06 | 13:09 | 1.845 | 12.162 | -778 | -347 | -54 | 220 | 491
2016-12-06 | 13:09 | 1.968 | 12.222 | -788 | -350 | -50 | 227 | 503
2016-12-06 | 13:09 | 1.968 | 12.282 | -800 | -353 | -49 | 232 | 513
2016-12-06 | 13:09 | 1.968 | 12.342 | -816 | -362 | -51 | 236 | 522
2016-12-06 | 13:10 | 1.968 | 12.412 | -834 | -372 | -57 | 235 | 526
2016-12-06 | 13:10 | 2.091 | 12.472 | -848 | -377 | -57 | 241 | 537
2016-12-06 | 13:10 | 2.091 | 12.543 | -857 | -379 | -52 | 250 | 551
2016-12-06 | 13:10 | 2.214 | 12.593 | -871 | -385 | -53 | 253 | 560
2016-12-06 | 13:10 | 2.214 | 12.653 | -885 | -392 | -55 | 257 | 567
2016-12-06 | 13:10 | 2.214 | 12.703 | -897 | -396 | -56 | 259 | 575
2016-12-06 | 13:10 | 2.337 | 12.763 | -914 | -406 | -59 | 263 | 583
2016-12-06 | 13:10 | 2.337 | 12.833 | -925 | -408 | -56 | 266 | 594
2016-12-06 | 13:10 | 2.337 | 12.893 | -938 | -414 | -55 | 276 | 606
2016-12-06 | 13:10 | 2.46 | 12.953 | -953 | -421 | -56 | 279 | 618
2016-12-06 | 13:10 | 2.583 | 13.013 | -964 | -426 | -55 | 284 | 623
2016-12-06 | 13:10 | 2.583 | 13.063 | -979 | -432 | -59 | 285 | 630
2016-12-06 | 13:10 | 2.583 | 13.123 | -994 | -441 | -60 | 287 | 638
2016-12-06 | 13:10 | 2.583 | 13.193 | -1008 | -446 | -61 | 292 | 647
2016-12-06 | 13:10 | 2.706 | 13.263 | -1022 | -449 | -60 | 298 | 659
2016-12-06 | 13:10 | 2.829 | 13.323 | -1035 | -458 | -62 | 302 | 667
2016-12-06 | 13:10 | 2.829 | 13.383 | -1047 | -465 | -61 | 306 | 674
2016-12-06 | 13:10 | 2.829 | 13.433 | -1060 | -470 | -63 | 309 | 682
2016-12-06 | 13:10 | 2.829 | 13.493 | -1082 | -480 | -70 | 309 | 687
2016-12-06 | 13:10 | 2.952 | 13.554 | -1093 | -485 | -67 | 315 | 700
2016-12-06 | 13:10 | 2.829 | 13.614 | -1104 | -490 | -63 | 326 | 714
2016-12-06 | 13:10 | 3.075 | 13.684 | -1122 | -497 | -68 | 328 | 721
2016-12-06 | 13:10 | 3.075 | 13.754 | -1136 | -501 | -68 | 332 | 731
2016-12-06 | 13:10 | 2.952 | 13.804 | -1149 | -508 | -69 | 336 | 738
2016-12-06 | 13:10 | 3.075 | 13.874 | -1165 | -516 | -72 | 338 | 747
2016-12-06 | 13:10 | 3.198 | 13.934 | -1188 | -529 | -77 | 339 | 753
2016-12-06 | 13:10 | 3.198 | 13.994 | -1200 | -533 | -77 | 344 | 764
2016-12-06 | 13:10 | 3.198 | 14.064 | -1212 | -536 | -73 | 353 | 778
2016-12-06 | 13:10 | 3.198 | 14.124 | -1221 | -543 | -71 | 360 | 791
2016-12-06 | 13:10 | 3.321 | 14.194 | -1241 | -547 | -73 | 364 | 802
2016-12-06 | 13:10 | 3.444 | 14.274 | -1262 | -559 | -75 | 369 | 812
2016-12-06 | 13:10 | 3.444 | 14.364 | -1282 | -567 | -77 | 375 | 825
2016-12-06 | 13:10 | 3.444 | 14.454 | -1303 | -577 | -79 | 381 | 839
2016-12-06 | 13:10 | 3.69 | 14.535 | -1322 | -581 | -77 | 390 | 855
2016-12-06 | 13:10 | 3.567 | 14.615 | -1339 | -591 | -79 | 392 | 864
2016-12-06 | 13:10 | 3.69 | 14.695 | -1357 | -602 | -81 | 397 | 873
2016-12-06 | 13:10 | 3.813 | 14.775 | -1376 | -609 | -80 | 405 | 887
2016-12-06 | 13:10 | 3.813 | 14.845 | -1399 | -618 | -86 | 407 | 896
2016-12-06 | 13:10 | 3.936 | 14.905 | -1427 | -633 | -93 | 409 | 903
2016-12-06 | 13:10 | 4.059 | 14.955 | -1447 | -642 | -94 | 413 | 915
2016-12-06 | 13:10 | 4.059 | 15.025 | -1465 | -649 | -94 | 417 | 924
2016-12-06 | 13:10 | 3.936 | 15.065 | -1480 | -657 | -98 | 418 | 931
2016-12-06 | 13:10 | 4.059 | 15.095 | -1497 | -661 | -98 | 423 | 941
2016-12-06 | 13:10 | 4.059 | 15.135 | -1516 | -673 | -103 | 424 | 945
2016-12-06 | 13:10 | 4.182 | 15.195 | -1539 | -685 | -105 | 431 | 965
2016-12-06 | 13:10 | 4.182 | 15.315 | -1569 | -699 | -109 | 438 | 981
2016-12-06 | 13:10 | 4.305 | 15.425 | -1588 | -710 | -111 | 443 | 995
2016-12-06 | 13:10 | 4.305 | 15.536 | -1612 | -717 | -109 | 452 | 1013
2016-12-06 | 13:10 | 4.428 | 15.646 | -1627 | -720 | -102 | 468 | 1034
2016-12-06 | 13:10 | 4.428 | 15.716 | -1642 | -724 | -102 | 470 | 1039
2016-12-06 | 13:10 | 4.551 | 15.756 | -1655 | -733 | -108 | 468 | 1040
2016-12-06 | 13:10 | 4.551 | 15.796 | -1668 | -740 | -112 | 468 | 1043
2016-12-06 | 13:10 | 4.674 | 15.826 | -1672 | -741 | -108 | 473 | 1051
2016-12-06 | 13:10 | 4.551 | 15.866 | -1680 | -744 | -109 | 476 | 1058
2016-12-06 | 13:10 | 4.674 | 15.916 | -1692 | -749 | -110 | 477 | 1063
2016-12-06 | 13:10 | 4.674 | 15.966 | -1702 | -757 | -110 | 481 | 1068
2016-12-06 | 13:10 | 4.797 | 16.016 | -1710 | -756 | -109 | 487 | 1078
2016-12-06 | 13:10 | 4.674 | 16.056 | -1721 | -760 | -109 | 490 | 1086
2016-12-06 | 13:10 | 4.674 | 16.096 | -1731 | -765 | -111 | 492 | 1092
2016-12-06 | 13:10 | 4.797 | 16.136 | -1741 | -770 | -111 | 495 | 1098
2016-12-06 | 13:10 | 4.797 | 16.196 | -1757 | -778 | -116 | 494 | 1104
2016-12-06 | 13:10 | 4.797 | 16.256 | -1767 | -783 | -114 | 501 | 1115
2016-12-06 | 13:10 | 4.92 | 16.306 | -1776 | -780 | -110 | 509 | 1131
2016-12-06 | 13:10 | 5.043 | 16.366 | -1792 | -790 | -113 | 511 | 1134
2016-12-06 | 13:10 | 4.92 | 16.406 | -1801 | -790 | -110 | 516 | 1144
2016-12-06 | 13:10 | 5.043 | 16.456 | -1810 | -797 | -110 | 520 | 1151
2016-12-06 | 13:10 | 5.166 | 16.506 | -1824 | -802 | -113 | 522 | 1157
2016-12-06 | 13:10 | 5.043 | 16.557 | -1833 | -806 | -111 | 528 | 1167
2016-12-06 | 13:10 | 5.043 | 16.607 | -1845 | -812 | -113 | 529 | 1173
2016-12-06 | 13:10 | 5.166 | 16.667 | -1856 | -815 | -111 | 536 | 1183
2016-12-06 | 13:10 | 5.289 | 16.717 | -1867 | -821 | -115 | 535 | 1187
2016-12-06 | 13:10 | 5.166 | 16.757 | -1871 | -824 | -110 | 543 | 1193
2016-12-06 | 13:10 | 5.289 | 16.807 | -1882 | -826 | -112 | 545 | 1202
2016-12-06 | 13:10 | 5.412 | 16.857 | -1894 | -831 | -113 | 546 | 1207
2016-12-06 | 13:10 | 5.289 | 16.907 | -1906 | -839 | -116 | 548 | 1212
2016-12-06 | 13:10 | 5.412 | 16.957 | -1918 | -845 | -117 | 551 | 1218
2016-12-06 | 13:10 | 5.412 | 16.997 | -1928 | -849 | -118 | 554 | 1225
2016-12-06 | 13:10 | 5.412 | 17.037 | -1939 | -854 | -118 | 558 | 1232
2016-12-06 | 13:10 | 5.412 | 17.097 | -1951 | -854 | -114 | 564 | 1247
2016-12-06 | 13:10 | 5.412 | 17.147 | -1964 | -864 | -116 | 567 | 1253
2016-12-06 | 13:10 | 5.535 | 17.207 | -1978 | -870 | -118 | 570 | 1261
2016-12-06 | 13:10 | 5.535 | 17.267 | -1995 | -880 | -122 | 571 | 1266
2016-12-06 | 13:10 | 5.535 | 17.317 | -2005 | -890 | -128 | 570 | 1269
2016-12-06 | 13:10 | 5.781 | 17.377 | -2025 | -895 | -129 | 575 | 1277
2016-12-06 | 13:11 | 5.658 | 17.427 | -2039 | -901 | -128 | 580 | 1288
2016-12-06 | 13:11 | 5.904 | 17.497 | -2048 | -899 | -124 | 589 | 1304
2016-12-06 | 13:11 | 5.904 | 17.568 | -2066 | -910 | -127 | 590 | 1311
2016-12-06 | 13:11 | 5.781 | 17.628 | -2084 | -919 | -132 | 591 | 1319
2016-12-06 | 13:11 | 5.781 | 17.688 | -2093 | -923 | -128 | 598 | 1329
2016-12-06 | 13:11 | 5.904 | 17.738 | -2105 | -927 | -128 | 603 | 1338
2016-12-06 | 13:11 | 5.904 | 17.798 | -2118 | -933 | -128 | 608 | 1347
2016-12-06 | 13:11 | 6.027 | 17.858 | -2131 | -938 | -128 | 609 | 1357
2016-12-06 | 13:11 | 5.904 | 17.898 | -2142 | -947 | -132 | 613 | 1358
2016-12-06 | 13:11 | 6.027 | 17.938 | -2150 | -946 | -127 | 620 | 1371
2016-12-06 | 13:11 | 6.027 | 17.998 | -2157 | -949 | -123 | 630 | 1382
2016-12-06 | 13:11 | 6.15 | 18.058 | -2176 | -957 | -128 | 629 | 1389
2016-12-06 | 13:11 | 6.15 | 18.128 | -2191 | -964 | -132 | 632 | 1396
2016-12-06 | 13:11 | 6.15 | 18.188 | -2204 | -970 | -130 | 636 | 1404
2016-12-06 | 13:11 | 6.273 | 18.248 | -2214 | -970 | -128 | 644 | 1420
2016-12-06 | 13:11 | 6.273 | 18.298 | -2230 | -979 | -129 | 648 | 1425
2016-12-06 | 13:11 | 6.396 | 18.348 | -2241 | -981 | -129 | 652 | 1436
2016-12-06 | 13:11 | 6.396 | 18.408 | -2253 | -988 | -129 | 656 | 1443
2016-12-06 | 13:11 | 6.519 | 18.468 | -2271 | -997 | -133 | 659 | 1450
2016-12-06 | 13:11 | 6.519 | 18.539 | -2290 | -1008 | -139 | 658 | 1454
2016-12-06 | 13:11 | 6.396 | 18.599 | -2308 | -1015 | -140 | 662 | 1463
2016-12-06 | 13:11 | 6.642 | 18.669 | -2317 | -1016 | -134 | 672 | 1479
2016-12-06 | 13:11 | 6.519 | 18.719 | -2335 | -1027 | -139 | 672 | 1483
2016-12-06 | 13:11 | 6.642 | 18.769 | -2346 | -1029 | -138 | 679 | 1495
2016-12-06 | 13:11 | 6.765 | 18.829 | -2364 | -1038 | -140 | 680 | 1503
2016-12-06 | 13:11 | 6.765 | 18.889 | -2380 | -1045 | -143 | 685 | 1512
2016-12-06 | 13:11 | 6.642 | 18.959 | -2396 | -1053 | -144 | 688 | 1521
2016-12-06 | 13:11 | 6.888 | 19.019 | -2410 | -1057 | -142 | 694 | 1532
2016-12-06 | 13:11 | 6.765 | 19.079 | -2429 | -1068 | -148 | 693 | 1536
2016-12-06 | 13:11 | 6.765 | 19.129 | -2442 | -1074 | -150 | 696 | 1543
2016-12-06 | 13:11 | 7.011 | 19.189 | -2454 | -1079 | -149 | 703 | 1557
2016-12-06 | 13:11 | 6.888 | 19.249 | -2472 | -1086 | -149 | 706 | 1565
2016-12-06 | 13:11 | 7.011 | 19.309 | -2489 | -1094 | -153 | 709 | 1574
2016-12-06 | 13:11 | 7.011 | 19.379 | -2503 | -1103 | -152 | 717 | 1583
2016-12-06 | 13:11 | 7.011 | 19.429 | -2519 | -1107 | -154 | 719 | 1594
2016-12-06 | 13:11 | 7.134 | 19.489 | -2531 | -1112 | -154 | 723 | 1602
2016-12-06 | 13:11 | 7.257 | 19.55 | -2547 | -1117 | -155 | 728 | 1611
2016-12-06 | 13:11 | 7.257 | 19.62 | -2561 | -1127 | -157 | 731 | 1621
2016-12-06 | 13:11 | 7.257 | 19.68 | -2580 | -1136 | -160 | 733 | 1629
2016-12-06 | 13:11 | 7.257 | 19.75 | -2598 | -1143 | -162 | 736 | 1637
2016-12-06 | 13:11 | 7.38 | 19.8 | -2611 | -1149 | -163 | 740 | 1646
2016-12-06 | 13:11 | 7.503 | 19.86 | -2623 | -1152 | -161 | 748 | 1658
2016-12-06 | 13:11 | 7.38 | 19.92 | -2638 | -1155 | -159 | 755 | 1671
2016-12-06 | 13:11 | 7.503 | 19.98 | -2655 | -1163 | -161 | 758 | 1680
2016-12-06 | 13:11 | 7.626 | 20.05 | -2671 | -1174 | -164 | 762 | 1688
2016-12-06 | 13:11 | 7.626 | 20.11 | -2688 | -1181 | -164 | 766 | 1697
2016-12-06 | 13:11 | 7.626 | 20.17 | -2708 | -1191 | -169 | 766 | 1703
2016-12-06 | 13:11 | 7.749 | 20.23 | -2719 | -1196 | -169 | 771 | 1713
2016-12-06 | 13:11 | 7.749 | 20.29 | -2729 | -1201 | -165 | 781 | 1725
2016-12-06 | 13:11 | 7.872 | 20.36 | -2747 | -1206 | -166 | 786 | 1737
2016-12-06 | 13:11 | 7.872 | 20.41 | -2766 | -1214 | -169 | 788 | 1745
2016-12-06 | 13:11 | 7.872 | 20.47 | -2784 | -1223 | -173 | 789 | 1754
2016-12-06 | 13:11 | 7.749 | 20.531 | -2795 | -1225 | -169 | 799 | 1767
2016-12-06 | 13:11 | 7.995 | 20.591 | -2808 | -1238 | -176 | 797 | 1768
2016-12-06 | 13:11 | 7.872 | 20.661 | -2831 | -1244 | -176 | 802 | 1781
2016-12-06 | 13:11 | 7.995 | 20.721 | -2839 | -1244 | -169 | 814 | 1797
2016-12-06 | 13:11 | 7.995 | 20.791 | -2861 | -1255 | -175 | 814 | 1803
2016-12-06 | 13:11 | 8.118 | 20.851 | -2879 | -1264 | -177 | 815 | 1812
2016-12-06 | 13:11 | 8.118 | 20.891 | -2893 | -1268 | -177 | 820 | 1821
2016-12-06 | 13:11 | 8.241 | 20.961 | -2914 | -1280 | -184 | 819 | 1825
2016-12-06 | 13:11 | 8.118 | 21.031 | -2928 | -1286 | -184 | 825 | 1835
2016-12-06 | 13:11 | 8.364 | 21.091 | -2938 | -1285 | -178 | 836 | 1853
2016-12-06 | 13:11 | 8.241 | 21.161 | -2958 | -1296 | -183 | 837 | 1858
2016-12-06 | 13:11 | 8.487 | 21.221 | -2980 | -1307 | -187 | 837 | 1865
2016-12-06 | 13:11 | 8.364 | 21.281 | -2990 | -1311 | -185 | 845 | 1878
2016-12-06 | 13:11 | 8.487 | 21.331 | -3003 | -1316 | -186 | 848 | 1886
2016-12-06 | 13:11 | 8.61 | 21.401 | -3021 | -1324 | -187 | 852 | 1896
2016-12-06 | 13:11 | 8.61 | 21.471 | -3038 | -1335 | -187 | 858 | 1904
2016-12-06 | 13:11 | 8.61 | 21.542 | -3054 | -1338 | -189 | 862 | 1917
2016-12-06 | 13:11 | 8.733 | 21.602 | -3070 | -1345 | -189 | 869 | 1928
2016-12-06 | 13:11 | 8.61 | 21.652 | -3086 | -1353 | -192 | 871 | 1935
2016-12-06 | 13:11 | 8.61 | 21.702 | -3101 | -1358 | -192 | 875 | 1945
2016-12-06 | 13:11 | 8.733 | 21.772 | -3122 | -1368 | -196 | 877 | 1953
2016-12-06 | 13:11 | 8.856 | 21.832 | -3135 | -1372 | -195 | 880 | 1964
2016-12-06 | 13:11 | 8.856 | 21.892 | -3154 | -1379 | -193 | 890 | 1976
2016-12-06 | 13:11 | 8.979 | 21.972 | -3169 | -1386 | -194 | 894 | 1987
2016-12-06 | 13:11 | 8.979 | 22.022 | -3183 | -1393 | -195 | 900 | 1996
2016-12-06 | 13:11 | 8.979 | 22.082 | -3202 | -1400 | -199 | 900 | 2003
2016-12-06 | 13:11 | 9.102 | 22.142 | -3222 | -1410 | -203 | 901 | 2010
2016-12-06 | 13:11 | 9.102 | 22.202 | -3239 | -1417 | -203 | 907 | 2022
2016-12-06 | 13:11 | 9.102 | 22.272 | -3250 | -1419 | -199 | 917 | 2038
2016-12-06 | 13:12 | 9.225 | 22.332 | -3273 | -1431 | -204 | 917 | 2041
2016-12-06 | 13:12 | 9.225 | 22.392 | -3286 | -1436 | -203 | 923 | 2052
2016-12-06 | 13:12 | 9.225 | 22.452 | -3302 | -1442 | -205 | 927 | 2061
2016-12-06 | 13:12 | 9.348 | 22.512 | -3320 | -1457 | -211 | 927 | 2063
2016-12-06 | 13:12 | 9.348 | 22.573 | -3342 | -1463 | -213 | 928 | 2076
2016-12-06 | 13:12 | 9.471 | 22.643 | -3354 | -1470 | -209 | 939 | 2085
2016-12-06 | 13:12 | 9.471 | 22.713 | -3376 | -1476 | -213 | 940 | 2096
2016-12-06 | 13:12 | 9.471 | 22.773 | -3388 | -1482 | -211 | 945 | 2106
2016-12-06 | 13:12 | 9.594 | 22.823 | -3405 | -1488 | -214 | 949 | 2116
2016-12-06 | 13:12 | 9.594 | 22.893 | -3428 | -1500 | -219 | 948 | 2120
2016-12-06 | 13:12 | 9.594 | 22.953 | -3445 | -1507 | -220 | 952 | 2131
2016-12-06 | 13:12 | 9.594 | 23.013 | -3465 | -1516 | -222 | 956 | 2141
2016-12-06 | 13:12 | 9.717 | 23.083 | -3480 | -1517 | -220 | 963 | 2155
2016-12-06 | 13:12 | 9.717 | 23.133 | -3498 | -1530 | -224 | 964 | 2160
2016-12-06 | 13:12 | 9.717 | 23.193 | -3519 | -1540 | -230 | 963 | 2165
2016-12-06 | 13:12 | 9.84 | 23.253 | -3535 | -1547 | -230 | 970 | 2175
2016-12-06 | 13:12 | 9.84 | 23.323 | -3545 | -1546 | -223 | 981 | 2192
2016-12-06 | 13:12 | 9.84 | 23.373 | -3564 | -1558 | -231 | 976 | 2195
2016-12-06 | 13:12 | 9.963 | 23.433 | -3581 | -1562 | -230 | 986 | 2206
2016-12-06 | 13:12 | 9.963 | 23.493 | -3599 | -1570 | -231 | 989 | 2215
2016-12-06 | 13:12 | 10.086 | 23.554 | -3613 | -1578 | -229 | 997 | 2221
2016-12-06 | 13:12 | 10.086 | 23.614 | -3629 | -1579 | -231 | 999 | 2238
2016-12-06 | 13:12 | 10.086 | 23.674 | -3646 | -1586 | -232 | 1003 | 2246
2016-12-06 | 13:12 | 10.086 | 23.734 | -3667 | -1598 | -237 | 1002 | 2248
2016-12-06 | 13:12 | 10.209 | 23.794 | -3676 | -1597 | -232 | 1012 | 2264
2016-12-06 | 13:12 | 10.086 | 23.854 | -3695 | -1605 | -234 | 1016 | 2274
2016-12-06 | 13:12 | 10.209 | 23.914 | -3718 | -1616 | -239 | 1018 | 2280
2016-12-06 | 13:12 | 10.332 | 23.984 | -3737 | -1627 | -244 | 1019 | 2286
2016-12-06 | 13:12 | 10.332 | 24.044 | -3751 | -1633 | -238 | 1031 | 2298
2016-12-06 | 13:12 | 10.455 | 24.094 | -3773 | -1640 | -245 | 1028 | 2307
2016-12-06 | 13:12 | 10.332 | 24.164 | -3787 | -1645 | -243 | 1034 | 2315
2016-12-06 | 13:12 | 10.455 | 24.224 | -3804 | -1648 | -242 | 1043 | 2332
2016-12-06 | 13:12 | 10.455 | 24.294 | -3824 | -1656 | -243 | 1046 | 2341
2016-12-06 | 13:12 | 10.455 | 24.364 | -3845 | -1668 | -247 | 1048 | 2347
2016-12-06 | 13:12 | 10.701 | 24.424 | -3867 | -1677 | -251 | 1050 | 2356
2016-12-06 | 13:12 | 10.701 | 24.484 | -3882 | -1684 | -252 | 1055 | 2365
2016-12-06 | 13:12 | 10.701 | 24.545 | -3896 | -1696 | -252 | 1059 | 2372
2016-12-06 | 13:12 | 10.824 | 24.615 | -3920 | -1703 | -256 | 1062 | 2381
2016-12-06 | 13:12 | 10.701 | 24.675 | -3936 | -1710 | -258 | 1066 | 2391
2016-12-06 | 13:12 | 10.701 | 24.745 | -3954 | -1713 | -258 | 1073 | 2404
2016-12-06 | 13:12 | 10.824 | 24.805 | -3976 | -1723 | -260 | 1075 | 2413
2016-12-06 | 13:12 | 10.947 | 24.865 | -3992 | -1729 | -261 | 1080 | 2422
2016-12-06 | 13:12 | 10.824 | 24.925 | -4011 | -1737 | -263 | 1083 | 2430
2016-12-06 | 13:12 | 10.947 | 24.995 | -4033 | -1749 | -268 | 1083 | 2435
2016-12-06 | 13:12 | 10.947 | 25.055 | -4052 | -1755 | -269 | 1088 | 2448
2016-12-06 | 13:12 | 11.07 | 25.115 | -4064 | -1761 | -263 | 1100 | 2459
2016-12-06 | 13:12 | 11.193 | 25.185 | -4090 | -1769 | -267 | 1101 | 2471
2016-12-06 | 13:12 | 11.07 | 25.235 | -4100 | -1774 | -265 | 1109 | 2481
2016-12-06 | 13:12 | 11.316 | 25.295 | -4122 | -1781 | -270 | 1110 | 2490
2016-12-06 | 13:12 | 11.316 | 25.365 | -4143 | -1789 | -274 | 1111 | 2498
2016-12-06 | 13:12 | 11.316 | 25.425 | -4165 | -1798 | -275 | 1117 | 2508
2016-12-06 | 13:12 | 11.316 | 25.495 | -4186 | -1807 | -277 | 1120 | 2519
2016-12-06 | 13:12 | 11.316 | 25.556 | -4207 | -1812 | -276 | 1127 | 2531
2016-12-06 | 13:12 | 11.439 | 25.626 | -4219 | -1817 | -278 | 1130 | 2538
2016-12-06 | 13:12 | 11.439 | 25.686 | -4237 | -1821 | -277 | 1137 | 2551
2016-12-06 | 13:12 | 11.439 | 25.736 | -4252 | -1830 | -278 | 1139 | 2556
2016-12-06 | 13:12 | 11.562 | 25.806 | -4276 | -1841 | -282 | 1141 | 2566
2016-12-06 | 13:12 | 11.439 | 25.876 | -4299 | -1852 | -288 | 1142 | 2573
2016-12-06 | 13:12 | 11.562 | 25.946 | -4317 | -1857 | -287 | 1148 | 2587
2016-12-06 | 13:12 | 11.562 | 25.996 | -4337 | -1865 | -290 | 1151 | 2593
2016-12-06 | 13:12 | 11.685 | 26.056 | -4355 | -1873 | -290 | 1158 | 2603
2016-12-06 | 13:12 | 11.685 | 26.116 | -4368 | -1879 | -286 | 1165 | 2613
2016-12-06 | 13:12 | 11.808 | 26.186 | -4396 | -1885 | -292 | 1168 | 2626
2016-12-06 | 13:12 | 11.808 | 26.246 | -4414 | -1894 | -293 | 1172 | 2635
2016-12-06 | 13:12 | 11.808 | 26.316 | -4442 | -1907 | -297 | 1173 | 2643
2016-12-06 | 13:12 | 11.808 | 26.366 | -4455 | -1910 | -297 | 1179 | 2652
2016-12-06 | 13:12 | 11.808 | 26.426 | -4483 | -1923 | -306 | 1177 | 2655
2016-12-06 | 13:12 | 11.808 | 26.486 | -4500 | -1928 | -304 | 1183 | 2666
2016-12-06 | 13:12 | 12.054 | 26.547 | -4524 | -1938 | -307 | 1187 | 2677
2016-12-06 | 13:12 | 11.931 | 26.627 | -4536 | -1939 | -302 | 1197 | 2693
2016-12-06 | 13:12 | 12.177 | 26.697 | -4560 | -1954 | -305 | 1199 | 2695
2016-12-06 | 13:12 | 12.177 | 26.757 | -4575 | -1954 | -304 | 1205 | 2710
2016-12-06 | 13:12 | 12.177 | 26.817 | -4600 | -1964 | -309 | 1206 | 2718
2016-12-06 | 13:12 | 12.177 | 26.877 | -4621 | -1972 | -312 | 1209 | 2729
2016-12-06 | 13:12 | 12.177 | 26.927 | -4647 | -1983 | -314 | 1214 | 2738
2016-12-06 | 13:12 | 12.177 | 26.997 | -4662 | -1982 | -308 | 1224 | 2756
2016-12-06 | 13:12 | 12.3 | 27.067 | -4689 | -1998 | -316 | 1224 | 2761
2016-12-06 | 13:12 | 12.3 | 27.127 | -4709 | -2005 | -314 | 1231 | 2772
2016-12-06 | 13:12 | 12.3 | 27.187 | -4726 | -2009 | -316 | 1233 | 2779
2016-12-06 | 13:12 | 12.423 | 27.247 | -4750 | -2026 | -324 | 1232 | 2785
2016-12-06 | 13:12 | 12.423 | 27.317 | -4773 | -2028 | -322 | 1238 | 2799
2016-12-06 | 13:12 | 12.546 | 27.377 | -4792 | -2037 | -318 | 1250 | 2812
2016-12-06 | 13:12 | 12.546 | 27.447 | -4814 | -2043 | -323 | 1250 | 2819
2016-12-06 | 13:12 | 12.546 | 27.507 | -4835 | -2048 | -322 | 1256 | 2833
2016-12-06 | 13:13 | 12.669 | 27.568 | -4860 | -2059 | -327 | 1257 | 2838
2016-12-06 | 13:13 | 12.669 | 27.628 | -4886 | -2074 | -334 | 1255 | 2841
2016-12-06 | 13:13 | 12.669 | 27.688 | -4906 | -2078 | -331 | 1265 | 2857
2016-12-06 | 13:13 | 12.669 | 27.758 | -4925 | -2084 | -331 | 1269 | 2868
2016-12-06 | 13:13 | 12.792 | 27.818 | -4953 | -2092 | -333 | 1274 | 2880
2016-12-06 | 13:13 | 12.792 | 27.878 | -4972 | -2102 | -336 | 1276 | 2885
2016-12-06 | 13:13 | 12.792 | 27.938 | -4991 | -2111 | -337 | 1282 | 2894
2016-12-06 | 13:13 | 12.915 | 27.998 | -5017 | -2117 | -339 | 1286 | 2908
2016-12-06 | 13:13 | 12.915 | 28.068 | -5038 | -2124 | -340 | 1290 | 2918
2016-12-06 | 13:13 | 13.038 | 28.138 | -5071 | -2139 | -348 | 1291 | 2925
2016-12-06 | 13:13 | 13.038 | 28.198 | -5086 | -2143 | -345 | 1297 | 2936
2016-12-06 | 13:13 | 13.038 | 28.248 | -5110 | -2150 | -346 | 1301 | 2946
2016-12-06 | 13:13 | 13.038 | 28.308 | -5137 | -2162 | -352 | 1302 | 2952
2016-12-06 | 13:13 | 13.161 | 28.388 | -5153 | -2160 | -345 | 1312 | 2969
2016-12-06 | 13:13 | 13.161 | 28.458 | -5180 | -2173 | -348 | 1317 | 2978
2016-12-06 | 13:13 | 13.284 | 28.518 | -5205 | -2186 | -355 | 1315 | 2982
2016-12-06 | 13:13 | 13.284 | 28.579 | -5234 | -2195 | -359 | 1312 | 2988
2016-12-06 | 13:13 | 13.284 | 28.649 | -5279 | -2217 | -370 | 1319 | 3005
2016-12-06 | 13:13 | 13.284 | 28.709 | -5303 | -2229 | -377 | 1318 | 3007
2016-12-06 | 13:13 | 13.407 | 28.769 | -5323 | -2230 | -371 | 1328 | 3024
2016-12-06 | 13:13 | 13.407 | 28.839 | -5354 | -2241 | -373 | 1332 | 3033
2016-12-06 | 13:13 | 13.407 | 28.919 | -5378 | -2253 | -380 | 1333 | 3039
2016-12-06 | 13:13 | 13.53 | 28.969 | -5409 | -2264 | -385 | 1334 | 3048
2016-12-06 | 13:13 | 13.53 | 29.029 | -5426 | -2268 | -382 | 1341 | 3058
2016-12-06 | 13:13 | 13.53 | 29.079 | -5457 | -2282 | -391 | 1339 | 3061
2016-12-06 | 13:13 | 13.653 | 29.149 | -5487 | -2292 | -394 | 1345 | 3073
2016-12-06 | 13:13 | 13.653 | 29.209 | -5499 | -2294 | -384 | 1358 | 3088
2016-12-06 | 13:13 | 13.653 | 29.279 | -5534 | -2305 | -393 | 1357 | 3097
2016-12-06 | 13:13 | 13.776 | 29.349 | -5567 | -2322 | -401 | 1357 | 3102
2016-12-06 | 13:13 | 13.776 | 29.399 | -5582 | -2320 | -395 | 1365 | 3116
2016-12-06 | 13:13 | 13.776 | 29.449 | -5609 | -2329 | -398 | 1368 | 3124
2016-12-06 | 13:13 | 13.899 | 29.519 | -5642 | -2339 | -401 | 1372 | 3134
2016-12-06 | 13:13 | 13.899 | 29.59 | -5661 | -2342 | -404 | 1374 | 3143
2016-12-06 | 13:13 | 14.022 | 29.65 | -5693 | -2355 | -404 | 1382 | 3156
2016-12-06 | 13:13 | 14.022 | 29.72 | -5716 | -2360 | -404 | 1388 | 3167
2016-12-06 | 13:13 | 14.022 | 29.79 | -5748 | -2373 | -409 | 1388 | 3175
2016-12-06 | 13:13 | 14.022 | 29.84 | -5772 | -2387 | -416 | 1388 | 3180
2016-12-06 | 13:13 | 14.145 | 29.9 | -5796 | -2388 | -411 | 1396 | 3193
2016-12-06 | 13:13 | 14.145 | 29.96 | -5823 | -2396 | -413 | 1402 | 3205
2016-12-06 | 13:13 | 14.145 | 30.03 | -5853 | -2403 | -411 | 1411 | 3218
2016-12-06 | 13:13 | 14.268 | 30.1 | -5879 | -2411 | -416 | 1412 | 3226
2016-12-06 | 13:13 | 14.268 | 30.16 | -5905 | -2416 | -414 | 1418 | 3240
2016-12-06 | 13:13 | 14.268 | 30.22 | -5932 | -2428 | -419 | 1421 | 3245
2016-12-06 | 13:13 | 14.391 | 30.28 | -5959 | -2440 | -426 | 1420 | 3249
2016-12-06 | 13:13 | 14.391 | 30.35 | -5993 | -2448 | -426 | 1426 | 3262
2016-12-06 | 13:13 | 14.391 | 30.41 | -6026 | -2460 | -429 | 1429 | 3271
2016-12-06 | 13:13 | 14.514 | 30.48 | -6045 | -2461 | -425 | 1439 | 3286
2016-12-06 | 13:13 | 14.514 | 30.541 | -6072 | -2467 | -426 | 1443 | 3299
2016-12-06 | 13:13 | 14.514 | 30.601 | -6103 | -2480 | -431 | 1445 | 3304
2016-12-06 | 13:13 | 14.637 | 30.671 | -6135 | -2498 | -441 | 1443 | 3308
2016-12-06 | 13:13 | 14.637 | 30.741 | -6166 | -2502 | -440 | 1448 | 3321
2016-12-06 | 13:13 | 14.637 | 30.791 | -6197 | -2512 | -441 | 1454 | 3333
2016-12-06 | 13:13 | 14.76 | 30.861 | -6226 | -2519 | -441 | 1462 | 3347
2016-12-06 | 13:13 | 14.76 | 30.921 | -6243 | -2522 | -436 | 1471 | 3356
2016-12-06 | 13:13 | 14.76 | 30.981 | -6277 | -2530 | -442 | 1471 | 3366
2016-12-06 | 13:13 | 14.883 | 31.051 | -6312 | -2545 | -447 | 1473 | 3374
2016-12-06 | 13:13 | 14.883 | 31.111 | -6341 | -2554 | -451 | 1475 | 3380
2016-12-06 | 13:13 | 14.883 | 31.181 | -6371 | -2560 | -450 | 1479 | 3394
2016-12-06 | 13:13 | 15.006 | 31.241 | -6406 | -2570 | -452 | 1488 | 3406
2016-12-06 | 13:13 | 15.006 | 31.301 | -6441 | -2580 | -455 | 1488 | 3411
2016-12-06 | 13:13 | 15.006 | 31.361 | -6457 | -2582 | -454 | 1496 | 3426
2016-12-06 | 13:13 | 14.883 | 31.431 | -6492 | -2597 | -459 | 1497 | 3433
2016-12-06 | 13:13 | 15.129 | 31.491 | -6527 | -2602 | -458 | 1504 | 3444
2016-12-06 | 13:13 | 15.129 | 31.562 | -6556 | -2616 | -464 | 1504 | 3452
2016-12-06 | 13:13 | 15.129 | 31.622 | -6589 | -2624 | -464 | 1511 | 3465
2016-12-06 | 13:13 | 15.252 | 31.682 | -6626 | -2637 | -470 | 1512 | 3473
2016-12-06 | 13:13 | 15.252 | 31.742 | -6649 | -2640 | -468 | 1518 | 3484
2016-12-06 | 13:13 | 15.252 | 31.802 | -6680 | -2651 | -471 | 1522 | 3492
2016-12-06 | 13:13 | 15.252 | 31.872 | -6718 | -2662 | -476 | 1524 | 3502
2016-12-06 | 13:13 | 15.252 | 31.932 | -6748 | -2668 | -476 | 1530 | 3511
2016-12-06 | 13:13 | 15.375 | 32.002 | -6780 | -2677 | -474 | 1539 | 3524
2016-12-06 | 13:13 | 15.498 | 32.052 | -6816 | -2689 | -483 | 1536 | 3532
2016-12-06 | 13:13 | 15.498 | 32.112 | -6848 | -2701 | -485 | 1540 | 3537
2016-12-06 | 13:13 | 15.498 | 32.182 | -6878 | -2705 | -486 | 1546 | 3550
2016-12-06 | 13:13 | 15.498 | 32.252 | -6918 | -2716 | -490 | 1548 | 3561
2016-12-06 | 13:13 | 15.621 | 32.322 | -6957 | -2729 | -494 | 1552 | 3570
2016-12-06 | 13:13 | 15.498 | 32.392 | -6989 | -2730 | -488 | 1562 | 3586
2016-12-06 | 13:13 | 15.498 | 32.442 | -7025 | -2744 | -497 | 1560 | 3590
2016-12-06 | 13:13 | 15.621 | 32.492 | -7065 | -2757 | -503 | 1560 | 3597
2016-12-06 | 13:13 | 15.744 | 32.573 | -7105 | -2762 | -500 | 1570 | 3613
2016-12-06 | 13:13 | 15.621 | 32.633 | -7143 | -2769 | -501 | 1574 | 3622
2016-12-06 | 13:14 | 15.867 | 32.703 | -7253 | -2795 | -487 | 1648 | 3722
2016-12-06 | 13:14 | 15.498 | 32.773 | -7375 | -2812 | -491 | 1654 | 3736
2016-12-06 | 13:14 | 15.498 | 32.823 | -7506 | -2826 | -497 | 1657 | 3745
2016-12-06 | 13:14 | 15.744 | 32.883 | -7672 | -2838 | -499 | 1666 | 3763
2016-12-06 | 13:14 | 15.621 | 32.953 | -7791 | -2850 | -501 | 1674 | 3779
2016-12-06 | 13:14 | 15.621 | 33.023 | -7876 | -2862 | -505 | 1677 | 3788
2016-12-06 | 13:14 | 15.621 | 33.093 | -7989 | -2898 | -513 | 1712 | 3845
2016-12-06 | 13:14 | 15.498 | 33.163 | -8070 | -2916 | -520 | 1716 | 3856
2016-12-06 | 13:14 | 15.744 | 33.223 | -8137 | -2931 | -528 | 1716 | 3865
2016-12-06 | 13:14 | 15.498 | 33.283 | -8185 | -2935 | -527 | 1722 | 3878
2016-12-06 | 13:14 | 15.621 | 33.343 | -8246 | -2941 | -524 | 1734 | 3895
2016-12-06 | 13:14 | 15.621 | 33.413 | -8313 | -2956 | -529 | 1736 | 3908
2016-12-06 | 13:14 | 15.744 | 33.483 | -8381 | -2967 | -535 | 1739 | 3916
2016-12-06 | 13:14 | 15.744 | 33.544 | -8438 | -2983 | -542 | 1740 | 3927
2016-12-06 | 13:14 | 15.744 | 33.604 | -8490 | -2992 | -542 | 1747 | 3938
2016-12-06 | 13:14 | 15.867 | 33.654 | -8543 | -3001 | -544 | 1752 | 3950
2016-12-06 | 13:14 | 15.867 | 33.724 | -8601 | -3012 | -548 | 1755 | 3958
2016-12-06 | 13:14 | 15.867 | 33.794 | -8661 | -3024 | -551 | 1760 | 3970
2016-12-06 | 13:14 | 15.99 | 33.864 | -8718 | -3034 | -553 | 1767 | 3985
2016-12-06 | 13:14 | 15.99 | 33.924 | -8780 | -3046 | -558 | 1770 | 3997
2016-12-06 | 13:14 | 15.99 | 33.984 | -8823 | -3052 | -557 | 1775 | 4006
2016-12-06 | 13:14 | 15.99 | 34.044 | -8874 | -3062 | -562 | 1780 | 4016
2016-12-06 | 13:14 | 16.113 | 34.114 | -8938 | -3078 | -569 | 2974 | 77
2016-12-06 | 13:14 | 10.455 | 34.304 | -8083 | -2478 | 290 | 2998 | 10
2016-12-06 | 13:14 | 10.578 | 34.384 | -8088 | -2475 | 298 | 3012 | -7
2016-12-06 | 13:14 | 10.578 | 34.464 | -8102 | -2482 | 297 | 3019 | -25
2016-12-06 | 13:14 | 10.578 | 34.534 | -8121 | -2492 | 295 | 3024 | -38
2016-12-06 | 13:14 | 10.578 | 34.585 | -8130 | -2494 | 300 | 3036 | -40
2016-12-06 | 13:14 | 10.701 | 34.635 | -8144 | -2502 | 300 | 3040 | -52
2016-12-06 | 13:14 | 10.701 | 34.705 | -8167 | -2512 | 296 | 3045 | -57
2016-12-06 | 13:14 | 10.701 | 34.775 | -8186 | -2518 | 298 | 3055 | -61
2016-12-06 | 13:14 | 10.824 | 34.855 | -8201 | -2520 | 302 | 3068 | -59
2016-12-06 | 13:14 | 10.824 | 34.915 | -8219 | -2527 | 303 | 3076 | -62
2016-12-06 | 13:14 | 10.824 | 34.975 | -8237 | -2531 | 306 | 3087 | -63
2016-12-06 | 13:14 | 10.947 | 35.045 | -8257 | -2542 | 305 | 3093 | -68
2016-12-06 | 13:14 | 10.947 | 35.105 | -8279 | -2554 | 305 | 3102 | -77
2016-12-06 | 13:14 | 10.947 | 35.175 | -8300 | -2556 | 303 | 3105 | -75
2016-12-06 | 13:14 | 10.947 | 35.235 | -8319 | -2566 | 304 | 3116 | -82
2016-12-06 | 13:14 | 11.07 | 35.305 | -8341 | -2571 | 305 | 3125 | -81
2016-12-06 | 13:14 | 11.07 | 35.375 | -8360 | -2579 | 305 | 3132 | -83
2016-12-06 | 13:14 | 11.07 | 35.435 | -8381 | -2585 | 309 | 3141 | -86
2016-12-06 | 13:14 | 11.193 | 35.505 | -8391 | -2589 | 310 | 3148 | -89
2016-12-06 | 13:14 | 11.07 | 35.525 | -8397 | -2595 | 307 | 3149 | -97
2016-12-06 | 13:14 | 11.07 | 35.535 | -8407 | -2593 | 305 | 3146 | -98
2016-12-06 | 13:14 | 11.07 | 35.546 | -8404 | -2590 | 309 | 3150 | -95
2016-12-06 | 13:14 | 11.07 | 35.535 | -8406 | -2590 | 309 | 3150 | -97
2016-12-06 | 13:14 | 11.07 | 35.535 | -8412 | -2594 | 305 | 3146 | -102
2016-12-06 | 13:14 | 11.07 | 35.535 | -8410 | -2592 | 305 | 3146 | -101
2016-12-06 | 13:14 | 11.07 | 35.535 | -8414 | -2593 | 306 | 3147 | -103
2016-12-06 | 13:14 | 11.07 | 35.535 | -8413 | -2591 | 309 | 3149 | -102
2016-12-06 | 13:14 | 11.07 | 35.535 | -8411 | -2587 | 313 | 3153 | -99
2016-12-06 | 13:14 | 11.07 | 35.535 | -8417 | -2590 | 310 | 3149 | -104
2016-12-06 | 13:14 | 11.07 | 35.535 | -8419 | -2592 | 309 | 3148 | -106
2016-12-06 | 13:14 | 11.07 | 35.535 | -8420 | -2593 | 309 | 3148 | -108
2016-12-06 | 13:14 | 10.947 | 35.546 | -8421 | -2590 | 310 | 3150 | -107
2016-12-06 | 13:14 | 11.07 | 35.535 | -8426 | -2595 | 305 | 3143 | -112
2016-12-06 | 13:14 | 10.947 | 35.525 | -8421 | -2592 | 312 | 3152 | -113
2016-12-06 | 13:14 | 11.07 | 35.546 | -8425 | -2592 | 309 | 3150 | -111
2016-12-06 | 13:14 | 11.07 | 35.535 | -8426 | -2596 | 306 | 3148 | -118

## 縦圧縮そとつよ
ﾀｲﾄﾙ
CH |  | CH000 | CH001 | CH002 | CH003 | CH004 | CH005
CH名称 |  | 荷重 | 250mｍ区間 | 150mm 区間 | 150mm区間 | ひずみ区間 | ひずみ区間 | 150mm区間平均 | ひずみ区間平均
単位 |  | kN | mm | mm | mm | με | με
2016-12-13 | 13:39 | 0.123 | 0 | 0 | 0 | 0 | -2 | 0 | -1
2016-12-13 | 13:39 | 0.123 | 0 | 0.0011 | 0 | 0 | -2 | 0.00055 | -1
2016-12-13 | 13:39 | 0.123 | 0 | 0 | 0 | 0 | -2 | 0 | -1
2016-12-13 | 13:39 | 0 | 0 | 0.0011 | 0 | 0 | -2 | 0.00055 | -1
2016-12-13 | 13:39 | 0.123 | 0 | 0 | 0 | 1 | -2 | 0 | -0.5
2016-12-13 | 13:39 | 0.123 | 0 | 0.0011 | 0 | 0 | -3 | 0.00055 | -1.5
2016-12-13 | 13:39 | 0.123 | 0 | 0.0011 | 0 | 0 | -4 | 0.00055 | -2
2016-12-13 | 13:39 | 0.123 | 0 | 0.0011 | 0 | 0 | -3 | 0.00055 | -1.5
2016-12-13 | 13:39 | 0.123 | 0 | 0 | 0 | 1 | -3 | 0 | -1
2016-12-13 | 13:39 | 0.123 | 0 | 0.0011 | 0 | 1 | -3 | 0.00055 | -1
2016-12-13 | 13:39 | 0.123 | 0 | 0 | 0 | 0 | -4 | 0 | -2
2016-12-13 | 13:39 | 0.123 | 0 | 0.0011 | 0 | -1 | -4 | 0.00055 | -2.5
2016-12-13 | 13:39 | 0.123 | 0 | 0.0011 | 0 | -1 | -5 | 0.00055 | -3
2016-12-13 | 13:39 | 0.123 | 0 | 0 | 0 | 0 | -3 | 0 | -1.5
2016-12-13 | 13:39 | 0.123 | 0 | 0.0011 | 0 | 0 | -4 | 0.00055 | -2
2016-12-13 | 13:39 | 0.123 | 0 | 0.0011 | 0 | 0 | -5 | 0.00055 | -2.5
2016-12-13 | 13:39 | 0.123 | 0 | 0.0011 | 0 | 0 | -6 | 0.00055 | -3
2016-12-13 | 13:39 | 0.123 | 0 | 0.0011 | 0 | -1 | -5 | 0.00055 | -3
2016-12-13 | 13:39 | 0.123 | 0 | 0 | 0 | -2 | -6 | 0 | -4
2016-12-13 | 13:39 | 0.123 | 0 | 0.0011 | 0 | 0 | -4 | 0.00055 | -2
2016-12-13 | 13:39 | 0.123 | 0 | 0 | 0 | -1 | -5 | 0 | -3
2016-12-13 | 13:39 | 0.123 | 0 | 0.0011 | 0 | 0 | -5 | 0.00055 | -2.5
2016-12-13 | 13:39 | 0.123 | 0 | 0.0011 | 0 | -1 | -6 | 0.00055 | -3.5
2016-12-13 | 13:39 | 0.123 | 0 | 0.0011 | 0 | -1 | -6 | 0.00055 | -3.5
2016-12-13 | 13:39 | 0.123 | 0 | 0 | 0 | 0 | -6 | 0 | -3
2016-12-13 | 13:39 | 0.123 | 0.0233 | 0 | 0 | -1 | -6 | 0 | -3.5
2016-12-13 | 13:39 | 0.123 | 0.0582 | 0 | 0 | -1 | -5 | 0 | -3
2016-12-13 | 13:39 | 0.123 | 0.0873 | 0 | 0 | 0 | -5 | 0 | -2.5
2016-12-13 | 13:39 | 0.123 | 0.1183 | 0.0011 | 0 | -1 | -6 | 0.00055 | -3.5
2016-12-13 | 13:39 | 0.123 | 0.1688 | 0.0011 | 0 | -1 | -6 | 0.00055 | -3.5
2016-12-13 | 13:39 | 0.123 | 0.1901 | 0.0011 | 0 | 0 | -6 | 0.00055 | -3
2016-12-13 | 13:39 | 0.123 | 0.225 | 0.0011 | 0 | -2 | -6 | 0.00055 | -4
2016-12-13 | 13:39 | 0.123 | 0.2735 | 0 | 0 | -1 | -6 | 0 | -3.5
2016-12-13 | 13:39 | 0.123 | 0.3104 | 0 | 0 | -1 | -6 | 0 | -3.5
2016-12-13 | 13:39 | 0.123 | 0.3473 | 0.0011 | 0 | 0 | -6 | 0.00055 | -3
2016-12-13 | 13:39 | 0.123 | 0.388 | 0.0011 | 0 | 0 | -7 | 0.00055 | -3.5
2016-12-13 | 13:39 | 0.123 | 0.4307 | 0 | 0 | -1 | -7 | 0 | -4
2016-12-13 | 13:39 | 0.123 | 0.4734 | 0.0011 | 0 | -1 | -6 | 0.00055 | -3.5
2016-12-13 | 13:39 | 0.123 | 0.5199 | 0.0011 | 0 | -1 | -6 | 0.00055 | -3.5
2016-12-13 | 13:39 | 0.123 | 0.5704 | 0 | 0 | -1 | -7 | 0 | -4
2016-12-13 | 13:39 | 0.123 | 0.6247 | 0 | 0 | -2 | -7 | 0 | -4.5
2016-12-13 | 13:39 | 0.123 | 0.6809 | 0.0011 | 0 | -2 | -9 | 0.00055 | -5.5
2016-12-13 | 13:39 | 0.123 | 0.7391 | 0.0011 | 0 | -3 | -7 | 0.00055 | -5
2016-12-13 | 13:39 | 0.123 | 0.7973 | 0.0011 | 0 | -3 | -7 | 0.00055 | -5
2016-12-13 | 13:39 | 0.123 | 0.8536 | 0 | 0 | -2 | -7 | 0 | -4.5
2016-12-13 | 13:39 | 0.123 | 0.9099 | 0 | 0 | -3 | -8 | 0 | -5.5
2016-12-13 | 13:39 | 0.123 | 0.9681 | 0.0011 | 0 | -2 | -6 | 0.00055 | -4
2016-12-13 | 13:39 | 0.123 | 1.0263 | 0.0011 | 0 | -3 | -8 | 0.00055 | -5.5
2016-12-13 | 13:39 | 0.123 | 1.0825 | 0 | 0 | -3 | -7 | 0 | -5
2016-12-13 | 13:39 | 0.123 | 1.1407 | 0.0011 | 0 | -3 | -8 | 0.00055 | -5.5
2016-12-13 | 13:39 | 0.123 | 1.1989 | 0 | 0 | -3 | -8 | 0 | -5.5
2016-12-13 | 13:39 | 0.123 | 1.2571 | 0 | 0 | -2 | -8 | 0 | -5
2016-12-13 | 13:39 | 0.123 | 1.3153 | 0.0011 | 0 | -2 | -8 | 0.00055 | -5
2016-12-13 | 13:39 | 0.123 | 1.3755 | 0 | 0 | -3 | -9 | 0 | -6
2016-12-13 | 13:39 | 0.123 | 1.4375 | 0.0011 | 0 | -3 | -9 | 0.00055 | -6
2016-12-13 | 13:39 | 0.123 | 1.5016 | 0.0011 | 0 | -2 | -8 | 0.00055 | -5
2016-12-13 | 13:39 | 0.123 | 1.5617 | 0.0011 | 0 | -3 | -8 | 0.00055 | -5.5
2016-12-13 | 13:39 | 0.123 | 1.6218 | 0.0011 | 0 | -2 | -10 | 0.00055 | -6
2016-12-13 | 13:39 | 0.123 | 1.682 | 0.0011 | 0 | -3 | -9 | 0.00055 | -6
2016-12-13 | 13:39 | 0.123 | 1.7441 | 0.0011 | 0 | -3 | -10 | 0.00055 | -6.5
2016-12-13 | 13:39 | 0.123 | 1.81 | 0 | 0 | -3 | -10 | 0 | -6.5
2016-12-13 | 13:39 | 0.123 | 1.874 | 0 | 0 | -2 | -9 | 0 | -5.5
2016-12-13 | 13:39 | 0.123 | 1.9381 | 0.0011 | 0 | -3 | -9 | 0.00055 | -6
2016-12-13 | 13:39 | 0.123 | 1.9982 | 0 | 0 | -3 | -10 | 0 | -6.5
2016-12-13 | 13:39 | 0.123 | 2.0564 | 0 | 0 | -3 | -11 | 0 | -7
2016-12-13 | 13:39 | 0.123 | 2.1127 | 0 | 0 | -3 | -9 | 0 | -6
2016-12-13 | 13:39 | 0.123 | 2.1709 | 0.0011 | 0 | -3 | -10 | 0.00055 | -6.5
2016-12-13 | 13:39 | 0.123 | 2.2291 | 0.0011 | 0 | -3 | -11 | 0.00055 | -7
2016-12-13 | 13:39 | 0.123 | 2.2911 | 0.0011 | 0 | -4 | -11 | 0.00055 | -7.5
2016-12-13 | 13:39 | 0.123 | 2.3493 | 0 | 0 | -3 | -10 | 0 | -6.5
2016-12-13 | 13:39 | 0.123 | 2.4114 | 0.0011 | 0 | -3 | -10 | 0.00055 | -6.5
2016-12-13 | 13:39 | 0.123 | 2.4716 | 0.0011 | 0 | -4 | -9 | 0.00055 | -6.5
2016-12-13 | 13:39 | 0.123 | 2.5298 | 0.0011 | 0 | -3 | -11 | 0.00055 | -7
2016-12-13 | 13:39 | 0.123 | 2.588 | 0.0011 | 0 | -3 | -10 | 0.00055 | -6.5
2016-12-13 | 13:39 | 0.123 | 2.6462 | 0 | 0 | -3 | -11 | 0 | -7
2016-12-13 | 13:39 | 0.123 | 2.7063 | 0 | 0 | -5 | -12 | 0 | -8.5
2016-12-13 | 13:39 | 0.246 | 2.7626 | 0 | 0 | -9 | -18 | 0 | -13.5
2016-12-13 | 13:39 | 0.738 | 2.8149 | -0.0033 | -0.0011 | -21 | -29 | -0.0022 | -25
2016-12-13 | 13:40 | 1.23 | 2.8499 | -0.0076 | -0.0011 | -28 | -34 | -0.00435 | -31
2016-12-13 | 13:40 | 1.599 | 2.8673 | -0.0087 | -0.0011 | -36 | -39 | -0.0049 | -37.5
2016-12-13 | 13:40 | 1.968 | 2.8828 | -0.0087 | -0.0011 | -43 | -42 | -0.0049 | -42.5
2016-12-13 | 13:40 | 2.214 | 2.8945 | -0.0076 | -0.0022 | -48 | -45 | -0.0049 | -46.5
2016-12-13 | 13:40 | 2.583 | 2.9042 | -0.0076 | -0.0022 | -55 | -48 | -0.0049 | -51.5
2016-12-13 | 13:40 | 2.829 | 2.9139 | -0.0076 | -0.0022 | -61 | -51 | -0.0049 | -56
2016-12-13 | 13:40 | 3.075 | 2.9216 | -0.0076 | -0.0022 | -67 | -55 | -0.0049 | -61
2016-12-13 | 13:40 | 3.321 | 2.9275 | -0.0065 | -0.0022 | -72 | -56 | -0.00435 | -64
2016-12-13 | 13:40 | 3.567 | 2.9333 | -0.0065 | -0.0033 | -77 | -59 | -0.0049 | -68
2016-12-13 | 13:40 | 3.69 | 2.9352 | -0.0065 | -0.0033 | -81 | -60 | -0.0049 | -70.5
2016-12-13 | 13:40 | 3.936 | 2.9372 | -0.0055 | -0.0033 | -84 | -61 | -0.0044 | -72.5
2016-12-13 | 13:40 | 4.059 | 2.9352 | -0.0044 | -0.0033 | -87 | -64 | -0.00385 | -75.5
2016-12-13 | 13:40 | 4.059 | 2.9294 | -0.0044 | -0.0033 | -89 | -64 | -0.00385 | -76.5
2016-12-13 | 13:40 | 4.182 | 2.9236 | -0.0044 | -0.0033 | -91 | -64 | -0.00385 | -77.5
2016-12-13 | 13:40 | 4.428 | 2.9197 | -0.0033 | -0.0033 | -94 | -66 | -0.0033 | -80
2016-12-13 | 13:40 | 4.428 | 2.9139 | -0.0033 | -0.0033 | -96 | -68 | -0.0033 | -82
2016-12-13 | 13:40 | 4.551 | 2.91 | -0.0022 | -0.0044 | -97 | -69 | -0.0033 | -83
2016-12-13 | 13:40 | 4.551 | 2.9081 | -0.0011 | -0.0044 | -96 | -71 | -0.00275 | -83.5
2016-12-13 | 13:40 | 4.551 | 2.9081 | -0.0022 | -0.0044 | -94 | -71 | -0.0033 | -82.5
2016-12-13 | 13:40 | 4.674 | 2.9061 | -0.0011 | -0.0033 | -93 | -72 | -0.0022 | -82.5
2016-12-13 | 13:40 | 4.674 | 2.9081 | -0.0011 | -0.0044 | -94 | -74 | -0.00275 | -84
2016-12-13 | 13:40 | 4.674 | 2.91 | -0.0011 | -0.0033 | -92 | -75 | -0.0022 | -83.5
2016-12-13 | 13:40 | 4.674 | 2.91 | -0.0011 | -0.0044 | -92 | -77 | -0.00275 | -84.5
2016-12-13 | 13:40 | 4.674 | 2.9139 | -0.0011 | -0.0044 | -91 | -77 | -0.00275 | -84
2016-12-13 | 13:40 | 4.797 | 2.9178 | -0.0011 | -0.0044 | -91 | -79 | -0.00275 | -85
2016-12-13 | 13:40 | 4.797 | 2.9216 | 0 | -0.0033 | -91 | -80 | -0.00165 | -85.5
2016-12-13 | 13:40 | 4.92 | 2.9255 | 0 | -0.0044 | -91 | -82 | -0.0022 | -86.5
2016-12-13 | 13:40 | 4.797 | 2.9294 | 0 | -0.0044 | -90 | -84 | -0.0022 | -87
2016-12-13 | 13:40 | 4.92 | 2.9352 | 0 | -0.0044 | -89 | -86 | -0.0022 | -87.5
2016-12-13 | 13:40 | 4.92 | 2.9391 | 0 | -0.0044 | -87 | -87 | -0.0022 | -87
2016-12-13 | 13:40 | 4.92 | 2.943 | 0 | -0.0033 | -86 | -88 | -0.00165 | -87
2016-12-13 | 13:40 | 4.92 | 2.9469 | 0 | -0.0044 | -86 | -89 | -0.0022 | -87.5
2016-12-13 | 13:40 | 4.92 | 2.9488 | 0 | -0.0044 | -86 | -90 | -0.0022 | -88
2016-12-13 | 13:40 | 4.92 | 2.9507 | 0 | -0.0044 | -86 | -89 | -0.0022 | -87.5
2016-12-13 | 13:40 | 4.92 | 2.9527 | 0 | -0.0044 | -85 | -89 | -0.0022 | -87
2016-12-13 | 13:40 | 5.043 | 2.9527 | 0 | -0.0044 | -85 | -90 | -0.0022 | -87.5
2016-12-13 | 13:40 | 4.92 | 2.9546 | 0 | -0.0044 | -84 | -91 | -0.0022 | -87.5
2016-12-13 | 13:40 | 4.92 | 2.9566 | 0.0011 | -0.0033 | -85 | -92 | -0.0011 | -88.5
2016-12-13 | 13:40 | 4.92 | 2.9566 | 0.0011 | -0.0044 | -85 | -92 | -0.00165 | -88.5
2016-12-13 | 13:40 | 4.92 | 2.9604 | 0 | -0.0033 | -85 | -92 | -0.00165 | -88.5
2016-12-13 | 13:40 | 5.043 | 2.9604 | 0 | -0.0033 | -84 | -92 | -0.00165 | -88
2016-12-13 | 13:40 | 5.043 | 2.9624 | 0 | -0.0044 | -84 | -92 | -0.0022 | -88
2016-12-13 | 13:40 | 5.043 | 2.9643 | 0 | -0.0033 | -84 | -93 | -0.00165 | -88.5
2016-12-13 | 13:40 | 5.043 | 2.9663 | 0 | -0.0044 | -85 | -93 | -0.0022 | -89
2016-12-13 | 13:40 | 5.043 | 2.9682 | 0 | -0.0044 | -85 | -93 | -0.0022 | -89
2016-12-13 | 13:40 | 5.043 | 2.9682 | 0.0011 | -0.0033 | -84 | -93 | -0.0011 | -88.5
2016-12-13 | 13:40 | 5.043 | 2.9682 | 0 | -0.0044 | -86 | -94 | -0.0022 | -90
2016-12-13 | 13:40 | 5.043 | 2.9701 | 0 | -0.0044 | -86 | -93 | -0.0022 | -89.5
2016-12-13 | 13:40 | 5.043 | 2.9701 | 0 | -0.0044 | -85 | -93 | -0.0022 | -89
2016-12-13 | 13:40 | 5.043 | 2.9701 | 0.0011 | -0.0044 | -85 | -95 | -0.00165 | -90
2016-12-13 | 13:40 | 5.043 | 2.9721 | 0 | -0.0044 | -86 | -95 | -0.0022 | -90.5
2016-12-13 | 13:40 | 5.043 | 2.974 | 0.0011 | -0.0044 | -86 | -96 | -0.00165 | -91
2016-12-13 | 13:40 | 5.043 | 2.976 | 0 | -0.0044 | -85 | -96 | -0.0022 | -90.5
2016-12-13 | 13:40 | 5.043 | 2.9779 | 0 | -0.0044 | -85 | -96 | -0.0022 | -90.5
2016-12-13 | 13:40 | 5.043 | 2.9798 | 0 | -0.0044 | -86 | -96 | -0.0022 | -91
2016-12-13 | 13:40 | 5.166 | 2.9798 | 0 | -0.0044 | -86 | -97 | -0.0022 | -91.5
2016-12-13 | 13:40 | 5.166 | 2.9798 | 0 | -0.0033 | -85 | -96 | -0.00165 | -90.5
2016-12-13 | 13:40 | 5.043 | 2.9798 | 0 | -0.0033 | -86 | -96 | -0.00165 | -91
2016-12-13 | 13:40 | 5.166 | 2.9818 | 0 | -0.0033 | -86 | -97 | -0.00165 | -91.5
2016-12-13 | 13:40 | 5.166 | 2.9818 | 0.0011 | -0.0033 | -87 | -97 | -0.0011 | -92
2016-12-13 | 13:40 | 5.166 | 2.9798 | 0.0011 | -0.0033 | -87 | -97 | -0.0011 | -92
2016-12-13 | 13:40 | 5.289 | 2.9798 | 0 | -0.0033 | -87 | -98 | -0.00165 | -92.5
2016-12-13 | 13:40 | 5.289 | 2.9798 | 0.0011 | -0.0044 | -88 | -98 | -0.00165 | -93
2016-12-13 | 13:40 | 5.289 | 2.9798 | 0.0011 | -0.0044 | -88 | -98 | -0.00165 | -93
2016-12-13 | 13:40 | 5.412 | 2.9798 | 0.0011 | -0.0044 | -88 | -99 | -0.00165 | -93.5
2016-12-13 | 13:40 | 5.412 | 2.9798 | 0 | -0.0033 | -88 | -99 | -0.00165 | -93.5
2016-12-13 | 13:40 | 5.289 | 2.9779 | 0.0011 | -0.0044 | -88 | -99 | -0.00165 | -93.5
2016-12-13 | 13:40 | 5.289 | 2.9779 | 0.0011 | -0.0044 | -89 | -100 | -0.00165 | -94.5
2016-12-13 | 13:40 | 5.289 | 2.976 | 0.0011 | -0.0044 | -90 | -100 | -0.00165 | -95
2016-12-13 | 13:40 | 5.412 | 2.976 | 0 | -0.0044 | -90 | -100 | -0.0022 | -95
2016-12-13 | 13:40 | 5.412 | 2.9721 | 0 | -0.0044 | -93 | -103 | -0.0022 | -98
2016-12-13 | 13:40 | 5.535 | 2.9779 | 0.0011 | -0.0044 | -94 | -103 | -0.00165 | -98.5
2016-12-13 | 13:40 | 5.535 | 2.9818 | 0.0011 | -0.0044 | -97 | -103 | -0.00165 | -100
2016-12-13 | 13:40 | 5.658 | 2.9837 | 0.0022 | -0.0044 | -100 | -101 | -0.0011 | -100.5
2016-12-13 | 13:40 | 5.535 | 2.9837 | 0.0033 | -0.0044 | -101 | -100 | -0.00055 | -100.5
2016-12-13 | 13:40 | 5.658 | 2.9818 | 0.0033 | -0.0044 | -104 | -99 | -0.00055 | -101.5
2016-12-13 | 13:40 | 5.658 | 2.9818 | 0.0033 | -0.0044 | -106 | -99 | -0.00055 | -102.5
2016-12-13 | 13:40 | 5.658 | 2.9798 | 0.0044 | -0.0044 | -108 | -99 | 0 | -103.5
2016-12-13 | 13:40 | 5.781 | 2.9798 | 0.0044 | -0.0044 | -110 | -97 | 0 | -103.5
2016-12-13 | 13:40 | 5.781 | 2.9798 | 0.0044 | -0.0044 | -114 | -97 | 0 | -105.5
2016-12-13 | 13:40 | 5.781 | 2.9779 | 0.0054 | -0.0044 | -116 | -97 | 0.0005 | -106.5
2016-12-13 | 13:40 | 5.904 | 2.9779 | 0.0054 | -0.0044 | -118 | -98 | 0.0005 | -108
2016-12-13 | 13:40 | 6.027 | 2.9779 | 0.0044 | -0.0044 | -123 | -98 | 0 | -110.5
2016-12-13 | 13:40 | 6.027 | 2.976 | 0.0054 | -0.0055 | -125 | -99 | -5e-05 | -112
2016-12-13 | 13:40 | 6.15 | 2.976 | 0.0044 | -0.0044 | -127 | -99 | 0 | -113
2016-12-13 | 13:40 | 6.273 | 2.9779 | 0.0054 | -0.0044 | -129 | -99 | 0.0005 | -114
2016-12-13 | 13:40 | 6.273 | 2.9798 | 0.0054 | -0.0055 | -131 | -100 | -5e-05 | -115.5
2016-12-13 | 13:40 | 6.273 | 2.9837 | 0.0054 | -0.0055 | -132 | -101 | -5e-05 | -116.5
2016-12-13 | 13:40 | 6.396 | 2.9876 | 0.0065 | -0.0044 | -131 | -102 | 0.00105 | -116.5
2016-12-13 | 13:40 | 6.273 | 2.9915 | 0.0065 | -0.0055 | -132 | -103 | 0.0005 | -117.5
2016-12-13 | 13:40 | 6.396 | 2.9954 | 0.0065 | -0.0055 | -133 | -104 | 0.0005 | -118.5
2016-12-13 | 13:40 | 6.642 | 3.0012 | 0.0065 | -0.0044 | -137 | -106 | 0.00105 | -121.5
2016-12-13 | 13:40 | 6.765 | 3.007 | 0.0065 | -0.0044 | -139 | -109 | 0.00105 | -124
2016-12-13 | 13:41 | 6.888 | 3.0128 | 0.0087 | -0.0055 | -145 | -110 | 0.0016 | -127.5
2016-12-13 | 13:41 | 6.888 | 3.0186 | 0.0098 | -0.0055 | -149 | -111 | 0.00215 | -130
2016-12-13 | 13:41 | 7.011 | 3.0245 | 0.0109 | -0.0055 | -152 | -111 | 0.0027 | -131.5
2016-12-13 | 13:41 | 7.257 | 3.0303 | 0.0109 | -0.0055 | -157 | -114 | 0.0027 | -135.5
2016-12-13 | 13:41 | 7.38 | 3.0361 | 0.0109 | -0.0055 | -163 | -115 | 0.0027 | -139
2016-12-13 | 13:41 | 7.503 | 3.0419 | 0.0098 | -0.0055 | -168 | -117 | 0.00215 | -142.5
2016-12-13 | 13:41 | 7.749 | 3.0497 | 0.0098 | -0.0055 | -172 | -119 | 0.00215 | -145.5
2016-12-13 | 13:41 | 7.995 | 3.0536 | 0.0098 | -0.0055 | -177 | -121 | 0.00215 | -149
2016-12-13 | 13:41 | 8.241 | 3.0555 | 0.0087 | -0.0055 | -182 | -121 | 0.0016 | -151.5
2016-12-13 | 13:41 | 8.241 | 3.0594 | 0.0087 | -0.0055 | -185 | -123 | 0.0016 | -154
2016-12-13 | 13:41 | 8.364 | 3.0594 | 0.0098 | -0.0055 | -191 | -124 | 0.00215 | -157.5
2016-12-13 | 13:41 | 8.733 | 3.0613 | 0.0087 | -0.0055 | -196 | -126 | 0.0016 | -161
2016-12-13 | 13:41 | 8.979 | 3.0652 | 0.0076 | -0.0055 | -203 | -127 | 0.00105 | -165
2016-12-13 | 13:41 | 9.225 | 3.0691 | 0.0065 | -0.0055 | -207 | -130 | 0.0005 | -168.5
2016-12-13 | 13:41 | 9.348 | 3.0749 | 0.0065 | -0.0055 | -213 | -131 | 0.0005 | -172
2016-12-13 | 13:41 | 9.594 | 3.0788 | 0.0065 | -0.0055 | -218 | -135 | 0.0005 | -176.5
2016-12-13 | 13:41 | 9.84 | 3.0827 | 0.0054 | -0.0055 | -223 | -137 | -5e-05 | -180
2016-12-13 | 13:41 | 10.086 | 3.0865 | 0.0044 | -0.0055 | -229 | -138 | -0.00055 | -183.5
2016-12-13 | 13:41 | 10.209 | 3.0904 | 0.0044 | -0.0055 | -233 | -141 | -0.00055 | -187
2016-12-13 | 13:41 | 10.455 | 3.0962 | 0.0044 | -0.0055 | -238 | -142 | -0.00055 | -190
2016-12-13 | 13:41 | 10.701 | 3.1001 | 0.0033 | -0.0055 | -244 | -144 | -0.0011 | -194
2016-12-13 | 13:41 | 11.07 | 3.104 | 0.0033 | -0.0055 | -250 | -147 | -0.0011 | -198.5
2016-12-13 | 13:41 | 11.316 | 3.1098 | 0.0022 | -0.0055 | -256 | -149 | -0.00165 | -202.5
2016-12-13 | 13:41 | 11.439 | 3.1137 | 0.0022 | -0.0055 | -259 | -150 | -0.00165 | -204.5
2016-12-13 | 13:41 | 11.562 | 3.1176 | 0.0022 | -0.0055 | -263 | -152 | -0.00165 | -207.5
2016-12-13 | 13:41 | 11.808 | 3.1215 | 0.0022 | -0.0055 | -268 | -154 | -0.00165 | -211
2016-12-13 | 13:41 | 12.054 | 3.1234 | 0.0022 | -0.0055 | -272 | -155 | -0.00165 | -213.5
2016-12-13 | 13:41 | 12.177 | 3.1273 | 0.0011 | -0.0055 | -275 | -158 | -0.0022 | -216.5
2016-12-13 | 13:41 | 12.423 | 3.1312 | 0.0011 | -0.0055 | -279 | -159 | -0.0022 | -219
2016-12-13 | 13:41 | 12.423 | 3.135 | 0.0011 | -0.0055 | -285 | -160 | -0.0022 | -222.5
2016-12-13 | 13:41 | 12.669 | 3.1389 | 0 | -0.0055 | -289 | -164 | -0.00275 | -226.5
2016-12-13 | 13:41 | 12.792 | 3.1428 | 0 | -0.0055 | -294 | -166 | -0.00275 | -230
2016-12-13 | 13:41 | 13.161 | 3.1467 | 0 | -0.0055 | -297 | -167 | -0.00275 | -232
2016-12-13 | 13:41 | 13.161 | 3.1506 | 0 | -0.0055 | -300 | -167 | -0.00275 | -233.5
2016-12-13 | 13:41 | 13.284 | 3.1525 | -0.0011 | -0.0055 | -304 | -169 | -0.0033 | -236.5
2016-12-13 | 13:41 | 13.53 | 3.1564 | -0.0011 | -0.0055 | -306 | -170 | -0.0033 | -238
2016-12-13 | 13:41 | 13.653 | 3.1583 | -0.0011 | -0.0065 | -310 | -172 | -0.0038 | -241
2016-12-13 | 13:41 | 13.899 | 3.1622 | -0.0011 | -0.0055 | -314 | -174 | -0.0033 | -244
2016-12-13 | 13:41 | 14.022 | 3.1641 | -0.0011 | -0.0055 | -318 | -175 | -0.0033 | -246.5
2016-12-13 | 13:41 | 14.145 | 3.1661 | -0.0011 | -0.0065 | -322 | -176 | -0.0038 | -249
2016-12-13 | 13:41 | 14.391 | 3.17 | -0.0011 | -0.0065 | -325 | -178 | -0.0038 | -251.5
2016-12-13 | 13:41 | 14.514 | 3.1738 | -0.0011 | -0.0065 | -329 | -180 | -0.0038 | -254.5
2016-12-13 | 13:41 | 14.76 | 3.1758 | 0 | -0.0065 | -333 | -182 | -0.00325 | -257.5
2016-12-13 | 13:41 | 14.883 | 3.1797 | 0 | -0.0065 | -337 | -183 | -0.00325 | -260
2016-12-13 | 13:41 | 15.129 | 3.1835 | 0 | -0.0076 | -339 | -186 | -0.0038 | -262.5
2016-12-13 | 13:41 | 15.252 | 3.1835 | 0 | -0.0076 | -344 | -187 | -0.0038 | -265.5
2016-12-13 | 13:41 | 15.498 | 3.1874 | 0 | -0.0076 | -348 | -189 | -0.0038 | -268.5
2016-12-13 | 13:41 | 15.621 | 3.1913 | 0.0011 | -0.0076 | -352 | -191 | -0.00325 | -271.5
2016-12-13 | 13:41 | 15.867 | 3.1932 | 0.0011 | -0.0087 | -355 | -193 | -0.0038 | -274
2016-12-13 | 13:41 | 16.113 | 3.1971 | 0.0011 | -0.0076 | -361 | -194 | -0.00325 | -277.5
2016-12-13 | 13:41 | 16.236 | 3.1991 | 0.0011 | -0.0076 | -364 | -196 | -0.00325 | -280
2016-12-13 | 13:41 | 16.605 | 3.2029 | 0.0011 | -0.0076 | -368 | -201 | -0.00325 | -284.5
2016-12-13 | 13:41 | 16.728 | 3.2049 | 0.0011 | -0.0076 | -373 | -201 | -0.00325 | -287
2016-12-13 | 13:41 | 16.974 | 3.2088 | 0.0022 | -0.0076 | -377 | -203 | -0.0027 | -290
2016-12-13 | 13:41 | 17.097 | 3.2107 | 0.0022 | -0.0076 | -382 | -204 | -0.0027 | -293
2016-12-13 | 13:41 | 17.343 | 3.2146 | 0.0022 | -0.0076 | -384 | -208 | -0.0027 | -296
2016-12-13 | 13:41 | 17.589 | 3.2165 | 0.0022 | -0.0065 | -390 | -209 | -0.00215 | -299.5
2016-12-13 | 13:41 | 17.712 | 3.2185 | 0.0022 | -0.0076 | -394 | -211 | -0.0027 | -302.5
2016-12-13 | 13:41 | 18.081 | 3.2223 | 0.0033 | -0.0065 | -396 | -213 | -0.0016 | -304.5
2016-12-13 | 13:41 | 18.204 | 3.2243 | 0.0033 | -0.0065 | -403 | -215 | -0.0016 | -309
2016-12-13 | 13:41 | 18.573 | 3.2282 | 0.0033 | -0.0065 | -407 | -218 | -0.0016 | -312.5
2016-12-13 | 13:41 | 18.696 | 3.2301 | 0.0044 | -0.0065 | -411 | -219 | -0.00105 | -315
2016-12-13 | 13:41 | 18.942 | 3.234 | 0.0044 | -0.0065 | -414 | -222 | -0.00105 | -318
2016-12-13 | 13:41 | 19.065 | 3.2359 | 0.0044 | -0.0055 | -420 | -224 | -0.00055 | -322
2016-12-13 | 13:41 | 19.311 | 3.2398 | 0.0044 | -0.0055 | -423 | -225 | -0.00055 | -324
2016-12-13 | 13:41 | 19.68 | 3.2437 | 0.0044 | -0.0055 | -427 | -228 | -0.00055 | -327.5
2016-12-13 | 13:41 | 19.557 | 3.2437 | 0.0054 | -0.0055 | -434 | -231 | -5e-05 | -332.5
2016-12-13 | 13:41 | 20.172 | 3.2495 | 0.0054 | -0.0055 | -437 | -232 | -5e-05 | -334.5
2016-12-13 | 13:41 | 20.172 | 3.2514 | 0.0054 | -0.0055 | -442 | -233 | -5e-05 | -337.5
2016-12-13 | 13:41 | 20.541 | 3.2534 | 0.0065 | -0.0055 | -444 | -236 | 0.0005 | -340
2016-12-13 | 13:41 | 20.787 | 3.2553 | 0.0065 | -0.0055 | -451 | -239 | 0.0005 | -345
2016-12-13 | 13:41 | 21.033 | 3.2592 | 0.0065 | -0.0055 | -455 | -241 | 0.0005 | -348
2016-12-13 | 13:41 | 21.156 | 3.2611 | 0.0065 | -0.0044 | -458 | -242 | 0.00105 | -350
2016-12-13 | 13:41 | 21.402 | 3.265 | 0.0076 | -0.0044 | -464 | -245 | 0.0016 | -354.5
2016-12-13 | 13:41 | 21.525 | 3.267 | 0.0076 | -0.0044 | -468 | -246 | 0.0016 | -357
2016-12-13 | 13:41 | 21.894 | 3.2689 | 0.0087 | -0.0044 | -473 | -249 | 0.00215 | -361
2016-12-13 | 13:41 | 22.14 | 3.2728 | 0.0087 | -0.0033 | -478 | -253 | 0.0027 | -365.5
2016-12-13 | 13:41 | 22.386 | 3.2747 | 0.0087 | -0.0033 | -483 | -254 | 0.0027 | -368.5
2016-12-13 | 13:41 | 22.632 | 3.2786 | 0.0087 | -0.0033 | -486 | -256 | 0.0027 | -371
2016-12-13 | 13:41 | 22.755 | 3.2805 | 0.0087 | -0.0033 | -491 | -259 | 0.0027 | -375
2016-12-13 | 13:41 | 23.124 | 3.2825 | 0.0098 | -0.0033 | -497 | -261 | 0.00325 | -379
2016-12-13 | 13:41 | 23.37 | 3.2864 | 0.0098 | -0.0033 | -502 | -263 | 0.00325 | -382.5
2016-12-13 | 13:41 | 23.616 | 3.2883 | 0.0109 | -0.0022 | -506 | -267 | 0.00435 | -386.5
2016-12-13 | 13:41 | 23.862 | 3.2922 | 0.0109 | -0.0022 | -510 | -269 | 0.00435 | -389.5
2016-12-13 | 13:41 | 24.108 | 3.2941 | 0.012 | -0.0011 | -516 | -270 | 0.00545 | -393
2016-12-13 | 13:41 | 24.354 | 3.2961 | 0.012 | -0.0022 | -522 | -274 | 0.0049 | -398
2016-12-13 | 13:41 | 24.723 | 3.2999 | 0.012 | -0.0011 | -526 | -276 | 0.00545 | -401
2016-12-13 | 13:41 | 24.969 | 3.3019 | 0.0131 | -0.0011 | -531 | -278 | 0.006 | -404.5
2016-12-13 | 13:41 | 25.215 | 3.3058 | 0.0131 | -0.0011 | -535 | -280 | 0.006 | -407.5
2016-12-13 | 13:41 | 25.461 | 3.3077 | 0.0131 | -0.0011 | -540 | -283 | 0.006 | -411.5
2016-12-13 | 13:42 | 25.707 | 3.3096 | 0.0142 | 0 | -545 | -285 | 0.0071 | -415
2016-12-13 | 13:42 | 26.076 | 3.3135 | 0.0142 | 0 | -549 | -288 | 0.0071 | -418.5
2016-12-13 | 13:42 | 26.322 | 3.3155 | 0.0153 | 0 | -555 | -290 | 0.00765 | -422.5
2016-12-13 | 13:42 | 26.568 | 3.3174 | 0.0153 | 0.0011 | -560 | -293 | 0.0082 | -426.5
2016-12-13 | 13:42 | 26.814 | 3.3193 | 0.0153 | 0.0011 | -566 | -295 | 0.0082 | -430.5
2016-12-13 | 13:42 | 27.183 | 3.3252 | 0.0164 | 0.0011 | -571 | -298 | 0.00875 | -434.5
2016-12-13 | 13:42 | 27.429 | 3.3271 | 0.0164 | 0.0011 | -576 | -301 | 0.00875 | -438.5
2016-12-13 | 13:42 | 27.675 | 3.329 | 0.0174 | 0.0011 | -579 | -303 | 0.00925 | -441
2016-12-13 | 13:42 | 28.044 | 3.331 | 0.0174 | 0.0022 | -586 | -306 | 0.0098 | -446
2016-12-13 | 13:42 | 28.29 | 3.3349 | 0.0185 | 0.0022 | -590 | -308 | 0.01035 | -449
2016-12-13 | 13:42 | 28.536 | 3.3368 | 0.0185 | 0.0033 | -594 | -312 | 0.0109 | -453
2016-12-13 | 13:42 | 28.782 | 3.3387 | 0.0185 | 0.0033 | -602 | -314 | 0.0109 | -458
2016-12-13 | 13:42 | 29.151 | 3.3426 | 0.0196 | 0.0033 | -606 | -317 | 0.01145 | -461.5
2016-12-13 | 13:42 | 29.397 | 3.3446 | 0.0196 | 0.0033 | -611 | -319 | 0.01145 | -465
2016-12-13 | 13:42 | 29.643 | 3.3465 | 0.0207 | 0.0044 | -616 | -321 | 0.01255 | -468.5
2016-12-13 | 13:42 | 30.012 | 3.3504 | 0.0218 | 0.0044 | -621 | -324 | 0.0131 | -472.5
2016-12-13 | 13:42 | 30.258 | 3.3523 | 0.0218 | 0.0044 | -628 | -328 | 0.0131 | -478
2016-12-13 | 13:42 | 30.627 | 3.3562 | 0.0218 | 0.0054 | -632 | -331 | 0.0136 | -481.5
2016-12-13 | 13:42 | 30.873 | 3.3581 | 0.0229 | 0.0054 | -639 | -332 | 0.01415 | -485.5
2016-12-13 | 13:42 | 31.242 | 3.362 | 0.0229 | 0.0054 | -642 | -335 | 0.01415 | -488.5
2016-12-13 | 13:42 | 31.488 | 3.364 | 0.024 | 0.0065 | -648 | -338 | 0.01525 | -493
2016-12-13 | 13:42 | 31.734 | 3.3659 | 0.024 | 0.0065 | -654 | -341 | 0.01525 | -497.5
2016-12-13 | 13:42 | 32.103 | 3.3698 | 0.024 | 0.0065 | -660 | -345 | 0.01525 | -502.5
2016-12-13 | 13:42 | 32.472 | 3.3717 | 0.0251 | 0.0065 | -665 | -346 | 0.0158 | -505.5
2016-12-13 | 13:42 | 32.718 | 3.3756 | 0.0262 | 0.0076 | -669 | -349 | 0.0169 | -509
2016-12-13 | 13:42 | 32.964 | 3.3756 | 0.0262 | 0.0076 | -676 | -352 | 0.0169 | -514
2016-12-13 | 13:42 | 33.456 | 3.3795 | 0.0273 | 0.0087 | -681 | -355 | 0.018 | -518
2016-12-13 | 13:42 | 33.702 | 3.3834 | 0.0273 | 0.0087 | -687 | -358 | 0.018 | -522.5
2016-12-13 | 13:42 | 33.948 | 3.3853 | 0.0283 | 0.0087 | -692 | -360 | 0.0185 | -526
2016-12-13 | 13:42 | 34.194 | 3.3892 | 0.0283 | 0.0098 | -698 | -363 | 0.01905 | -530.5
2016-12-13 | 13:42 | 34.563 | 3.3911 | 0.0294 | 0.0098 | -704 | -366 | 0.0196 | -535
2016-12-13 | 13:42 | 34.932 | 3.395 | 0.0294 | 0.0098 | -707 | -370 | 0.0196 | -538.5
2016-12-13 | 13:42 | 35.178 | 3.3969 | 0.0305 | 0.0109 | -716 | -372 | 0.0207 | -544
2016-12-13 | 13:42 | 35.547 | 3.3989 | 0.0316 | 0.0098 | -720 | -375 | 0.0207 | -547.5
2016-12-13 | 13:42 | 35.916 | 3.4028 | 0.0305 | 0.012 | -726 | -378 | 0.02125 | -552
2016-12-13 | 13:42 | 36.162 | 3.4047 | 0.0327 | 0.0109 | -732 | -380 | 0.0218 | -556
2016-12-13 | 13:42 | 36.531 | 3.4086 | 0.0327 | 0.012 | -737 | -384 | 0.02235 | -560.5
2016-12-13 | 13:42 | 36.777 | 3.4105 | 0.0338 | 0.012 | -744 | -386 | 0.0229 | -565
2016-12-13 | 13:42 | 37.269 | 3.4144 | 0.0338 | 0.0131 | -747 | -388 | 0.02345 | -567.5
2016-12-13 | 13:42 | 37.515 | 3.4163 | 0.0349 | 0.0131 | -756 | -391 | 0.024 | -573.5
2016-12-13 | 13:42 | 37.884 | 3.4183 | 0.0349 | 0.0131 | -759 | -394 | 0.024 | -576.5
2016-12-13 | 13:42 | 38.253 | 3.4222 | 0.0349 | 0.0142 | -766 | -396 | 0.02455 | -581
2016-12-13 | 13:42 | 38.376 | 3.4241 | 0.0371 | 0.0142 | -772 | -399 | 0.02565 | -585.5
2016-12-13 | 13:42 | 38.868 | 3.428 | 0.0371 | 0.0153 | -776 | -403 | 0.0262 | -589.5
2016-12-13 | 13:42 | 39.114 | 3.4299 | 0.0371 | 0.0153 | -784 | -405 | 0.0262 | -594.5
2016-12-13 | 13:42 | 39.606 | 3.4319 | 0.0382 | 0.0153 | -786 | -409 | 0.02675 | -597.5
2016-12-13 | 13:42 | 39.852 | 3.4357 | 0.0392 | 0.0164 | -795 | -412 | 0.0278 | -603.5
2016-12-13 | 13:42 | 40.098 | 3.4396 | 0.0392 | 0.0164 | -799 | -415 | 0.0278 | -607
2016-12-13 | 13:42 | 40.59 | 3.4416 | 0.0403 | 0.0164 | -806 | -417 | 0.02835 | -611.5
2016-12-13 | 13:42 | 40.713 | 3.4435 | 0.0403 | 0.0174 | -812 | -419 | 0.02885 | -615.5
2016-12-13 | 13:42 | 41.205 | 3.4474 | 0.0414 | 0.0174 | -816 | -424 | 0.0294 | -620
2016-12-13 | 13:42 | 41.451 | 3.4493 | 0.0414 | 0.0185 | -823 | -425 | 0.02995 | -624
2016-12-13 | 13:42 | 41.82 | 3.4513 | 0.0436 | 0.0185 | -828 | -430 | 0.03105 | -629
2016-12-13 | 13:42 | 42.189 | 3.4551 | 0.0425 | 0.0185 | -835 | -432 | 0.0305 | -633.5
2016-12-13 | 13:42 | 42.558 | 3.4571 | 0.0447 | 0.0196 | -840 | -433 | 0.03215 | -636.5
2016-12-13 | 13:42 | 42.927 | 3.461 | 0.0447 | 0.0196 | -846 | -438 | 0.03215 | -642
2016-12-13 | 13:42 | 43.05 | 3.4629 | 0.0458 | 0.0196 | -853 | -439 | 0.0327 | -646
2016-12-13 | 13:42 | 43.542 | 3.4668 | 0.0458 | 0.0207 | -856 | -443 | 0.03325 | -649.5
2016-12-13 | 13:42 | 43.911 | 3.4687 | 0.0469 | 0.0207 | -865 | -445 | 0.0338 | -655
2016-12-13 | 13:42 | 44.28 | 3.4707 | 0.048 | 0.0207 | -868 | -449 | 0.03435 | -658.5
2016-12-13 | 13:42 | 44.526 | 3.4745 | 0.048 | 0.0218 | -876 | -452 | 0.0349 | -664
2016-12-13 | 13:42 | 44.895 | 3.4784 | 0.0491 | 0.0218 | -880 | -454 | 0.03545 | -667
2016-12-13 | 13:42 | 45.264 | 3.4804 | 0.0501 | 0.0218 | -886 | -458 | 0.03595 | -672
2016-12-13 | 13:42 | 45.51 | 3.4804 | 0.0501 | 0.0229 | -894 | -459 | 0.0365 | -676.5
2016-12-13 | 13:42 | 46.002 | 3.4862 | 0.0512 | 0.0229 | -896 | -464 | 0.03705 | -680
2016-12-13 | 13:42 | 46.371 | 3.4881 | 0.0512 | 0.024 | -906 | -464 | 0.0376 | -685
2016-12-13 | 13:42 | 46.617 | 3.492 | 0.0523 | 0.024 | -908 | -469 | 0.03815 | -688.5
2016-12-13 | 13:42 | 47.109 | 3.4959 | 0.0534 | 0.024 | -916 | -472 | 0.0387 | -694
2016-12-13 | 13:42 | 47.355 | 3.4978 | 0.0534 | 0.0251 | -922 | -475 | 0.03925 | -698.5
2016-12-13 | 13:42 | 47.724 | 3.4998 | 0.0545 | 0.0251 | -928 | -478 | 0.0398 | -703
2016-12-13 | 13:42 | 47.97 | 3.5017 | 0.0567 | 0.0251 | -935 | -479 | 0.0409 | -707
2016-12-13 | 13:42 | 48.462 | 3.5056 | 0.0567 | 0.0262 | -938 | -483 | 0.04145 | -710.5
2016-12-13 | 13:42 | 48.708 | 3.5075 | 0.0567 | 0.0262 | -947 | -485 | 0.04145 | -716
2016-12-13 | 13:42 | 49.077 | 3.5095 | 0.0578 | 0.0262 | -949 | -489 | 0.042 | -719
2016-12-13 | 13:42 | 49.569 | 3.5153 | 0.0589 | 0.0273 | -958 | -492 | 0.0431 | -725
2016-12-13 | 13:42 | 49.692 | 3.5172 | 0.06 | 0.0273 | -965 | -495 | 0.04365 | -730
2016-12-13 | 13:42 | 50.307 | 3.5192 | 0.06 | 0.0273 | -969 | -497 | 0.04365 | -733
2016-12-13 | 13:42 | 50.43 | 3.5211 | 0.061 | 0.0283 | -977 | -499 | 0.04465 | -738
2016-12-13 | 13:42 | 50.922 | 3.525 | 0.0621 | 0.0294 | -979 | -504 | 0.04575 | -741.5
2016-12-13 | 13:42 | 51.291 | 3.5269 | 0.0621 | 0.0294 | -989 | -506 | 0.04575 | -747.5
2016-12-13 | 13:42 | 51.66 | 3.5289 | 0.0632 | 0.0294 | -993 | -509 | 0.0463 | -751
2016-12-13 | 13:42 | 52.029 | 3.5347 | 0.0632 | 0.0305 | -1000 | -513 | 0.04685 | -756.5
2016-12-13 | 13:42 | 52.275 | 3.5347 | 0.0654 | 0.0305 | -1006 | -515 | 0.04795 | -760.5
2016-12-13 | 13:42 | 52.767 | 3.5386 | 0.0654 | 0.0305 | -1011 | -519 | 0.04795 | -765
2016-12-13 | 13:42 | 53.013 | 3.5405 | 0.0665 | 0.0316 | -1019 | -520 | 0.04905 | -769.5
2016-12-13 | 13:42 | 53.505 | 3.5444 | 0.0676 | 0.0316 | -1021 | -524 | 0.0496 | -772.5
2016-12-13 | 13:42 | 53.874 | 3.5463 | 0.0676 | 0.0316 | -1030 | -527 | 0.0496 | -778.5
2016-12-13 | 13:42 | 54.12 | 3.5483 | 0.0698 | 0.0327 | -1035 | -529 | 0.05125 | -782
2016-12-13 | 13:42 | 54.612 | 3.5521 | 0.0698 | 0.0327 | -1041 | -533 | 0.05125 | -787
2016-12-13 | 13:42 | 54.735 | 3.5541 | 0.0709 | 0.0327 | -1048 | -536 | 0.0518 | -792
2016-12-13 | 13:42 | 55.227 | 3.556 | 0.0709 | 0.0338 | -1053 | -538 | 0.05235 | -795.5
2016-12-13 | 13:42 | 55.596 | 3.5599 | 0.0719 | 0.0338 | -1060 | -541 | 0.05285 | -800.5
2016-12-13 | 13:42 | 55.965 | 3.5618 | 0.073 | 0.0349 | -1063 | -544 | 0.05395 | -803.5
2016-12-13 | 13:43 | 56.457 | 3.5657 | 0.0741 | 0.0349 | -1073 | -548 | 0.0545 | -810.5
2016-12-13 | 13:43 | 56.703 | 3.5677 | 0.0752 | 0.0349 | -1079 | -551 | 0.05505 | -815
2016-12-13 | 13:43 | 57.195 | 3.5715 | 0.0752 | 0.036 | -1083 | -554 | 0.0556 | -818.5
2016-12-13 | 13:43 | 57.318 | 3.5715 | 0.0763 | 0.036 | -1092 | -556 | 0.05615 | -824
2016-12-13 | 13:43 | 57.81 | 3.5754 | 0.0774 | 0.036 | -1095 | -560 | 0.0567 | -827.5
2016-12-13 | 13:43 | 58.179 | 3.5774 | 0.0774 | 0.0371 | -1103 | -561 | 0.05725 | -832
2016-12-13 | 13:43 | 58.548 | 3.5793 | 0.0796 | 0.0371 | -1109 | -566 | 0.05835 | -837.5
2016-12-13 | 13:43 | 58.917 | 3.5832 | 0.0796 | 0.0382 | -1115 | -569 | 0.0589 | -842
2016-12-13 | 13:43 | 59.286 | 3.5851 | 0.0807 | 0.0382 | -1122 | -569 | 0.05945 | -845.5
2016-12-13 | 13:43 | 59.778 | 3.589 | 0.0818 | 0.0382 | -1125 | -574 | 0.06 | -849.5
2016-12-13 | 13:43 | 60.024 | 3.589 | 0.0828 | 0.0392 | -1134 | -577 | 0.061 | -855.5
2016-12-13 | 13:43 | 60.393 | 3.5929 | 0.0828 | 0.0392 | -1139 | -580 | 0.061 | -859.5
2016-12-13 | 13:43 | 60.885 | 3.5968 | 0.0839 | 0.0403 | -1145 | -583 | 0.0621 | -864
2016-12-13 | 13:43 | 61.008 | 3.5968 | 0.085 | 0.0403 | -1152 | -585 | 0.06265 | -868.5
2016-12-13 | 13:43 | 61.623 | 3.6006 | 0.0861 | 0.0414 | -1158 | -588 | 0.06375 | -873
2016-12-13 | 13:43 | 61.869 | 3.6026 | 0.0872 | 0.0414 | -1164 | -590 | 0.0643 | -877
2016-12-13 | 13:43 | 62.361 | 3.6065 | 0.0872 | 0.0414 | -1168 | -594 | 0.0643 | -881
2016-12-13 | 13:43 | 62.73 | 3.6084 | 0.0883 | 0.0425 | -1177 | -597 | 0.0654 | -887
2016-12-13 | 13:43 | 62.976 | 3.6084 | 0.0894 | 0.0425 | -1182 | -600 | 0.06595 | -891
2016-12-13 | 13:43 | 63.468 | 3.6142 | 0.0905 | 0.0425 | -1189 | -603 | 0.0665 | -896
2016-12-13 | 13:43 | 63.591 | 3.6162 | 0.0905 | 0.0436 | -1195 | -605 | 0.06705 | -900
2016-12-13 | 13:43 | 64.206 | 3.62 | 0.0916 | 0.0436 | -1199 | -610 | 0.0676 | -904.5
2016-12-13 | 13:43 | 64.452 | 3.622 | 0.0926 | 0.0436 | -1207 | -610 | 0.0681 | -908.5
2016-12-13 | 13:43 | 64.944 | 3.6239 | 0.0937 | 0.0436 | -1210 | -615 | 0.06865 | -912.5
2016-12-13 | 13:43 | 65.313 | 3.6278 | 0.0948 | 0.0458 | -1218 | -617 | 0.0703 | -917.5
2016-12-13 | 13:43 | 65.559 | 3.6278 | 0.0948 | 0.0458 | -1225 | -620 | 0.0703 | -922.5
2016-12-13 | 13:43 | 66.051 | 3.6317 | 0.0959 | 0.0458 | -1231 | -624 | 0.07085 | -927.5
2016-12-13 | 13:43 | 66.297 | 3.6336 | 0.097 | 0.0469 | -1239 | -626 | 0.07195 | -932.5
2016-12-13 | 13:43 | 66.789 | 3.6336 | 0.0981 | 0.0469 | -1241 | -629 | 0.0725 | -935
2016-12-13 | 13:43 | 67.158 | 3.6375 | 0.0981 | 0.048 | -1249 | -631 | 0.07305 | -940
2016-12-13 | 13:43 | 67.527 | 3.6414 | 0.1003 | 0.048 | -1253 | -635 | 0.07415 | -944
2016-12-13 | 13:43 | 68.019 | 3.6453 | 0.1003 | 0.048 | -1262 | -639 | 0.07415 | -950.5
2016-12-13 | 13:43 | 68.142 | 3.6453 | 0.1014 | 0.0491 | -1269 | -640 | 0.07525 | -954.5
2016-12-13 | 13:43 | 68.757 | 3.6491 | 0.1025 | 0.0491 | -1274 | -644 | 0.0758 | -959
2016-12-13 | 13:43 | 69.003 | 3.6491 | 0.1036 | 0.0491 | -1280 | -646 | 0.07635 | -963
2016-12-13 | 13:43 | 69.495 | 3.653 | 0.1046 | 0.0501 | -1284 | -650 | 0.07735 | -967
2016-12-13 | 13:43 | 69.864 | 3.6569 | 0.1046 | 0.0501 | -1293 | -653 | 0.07735 | -973
2016-12-13 | 13:43 | 70.233 | 3.6588 | 0.1057 | 0.0512 | -1298 | -656 | 0.07845 | -977
2016-12-13 | 13:43 | 70.602 | 3.6627 | 0.1068 | 0.0512 | -1305 | -659 | 0.079 | -982
2016-12-13 | 13:43 | 70.848 | 3.6627 | 0.1068 | 0.0523 | -1310 | -661 | 0.07955 | -985.5
2016-12-13 | 13:43 | 71.34 | 3.6647 | 0.109 | 0.0523 | -1317 | -665 | 0.08065 | -991
2016-12-13 | 13:43 | 71.709 | 3.6685 | 0.109 | 0.0534 | -1324 | -667 | 0.0812 | -995.5
2016-12-13 | 13:43 | 72.201 | 3.6705 | 0.1101 | 0.0534 | -1328 | -672 | 0.08175 | -1000
2016-12-13 | 13:43 | 72.57 | 3.6724 | 0.1112 | 0.0534 | -1335 | -674 | 0.0823 | -1004.5
2016-12-13 | 13:43 | 72.939 | 3.6744 | 0.1123 | 0.0545 | -1341 | -677 | 0.0834 | -1009
2016-12-13 | 13:43 | 73.308 | 3.6782 | 0.1123 | 0.0545 | -1347 | -680 | 0.0834 | -1013.5
2016-12-13 | 13:43 | 73.554 | 3.6802 | 0.1134 | 0.0545 | -1354 | -684 | 0.08395 | -1019
2016-12-13 | 13:43 | 74.046 | 3.6821 | 0.1144 | 0.0556 | -1360 | -687 | 0.085 | -1023.5
2016-12-13 | 13:43 | 74.415 | 3.686 | 0.1155 | 0.0556 | -1366 | -689 | 0.08555 | -1027.5
2016-12-13 | 13:43 | 74.784 | 3.6899 | 0.1166 | 0.0567 | -1373 | -692 | 0.08665 | -1032.5
2016-12-13 | 13:43 | 75.276 | 3.6918 | 0.1177 | 0.0567 | -1380 | -695 | 0.0872 | -1037.5
2016-12-13 | 13:43 | 75.768 | 3.6938 | 0.1188 | 0.0578 | -1387 | -698 | 0.0883 | -1042.5
2016-12-13 | 13:43 | 76.137 | 3.6976 | 0.1199 | 0.0578 | -1392 | -703 | 0.08885 | -1047.5
2016-12-13 | 13:43 | 76.629 | 3.6996 | 0.121 | 0.0589 | -1402 | -706 | 0.08995 | -1054
2016-12-13 | 13:43 | 77.121 | 3.7035 | 0.1221 | 0.0589 | -1407 | -710 | 0.0905 | -1058.5
2016-12-13 | 13:43 | 77.49 | 3.7035 | 0.1221 | 0.06 | -1415 | -712 | 0.09105 | -1063.5
2016-12-13 | 13:43 | 77.736 | 3.7073 | 0.1243 | 0.06 | -1422 | -717 | 0.09215 | -1069.5
2016-12-13 | 13:43 | 78.351 | 3.7112 | 0.1243 | 0.061 | -1430 | -720 | 0.09265 | -1075
2016-12-13 | 13:43 | 78.843 | 3.7151 | 0.1253 | 0.0621 | -1436 | -721 | 0.0937 | -1078.5
2016-12-13 | 13:43 | 79.335 | 3.717 | 0.1264 | 0.0621 | -1440 | -726 | 0.09425 | -1083
2016-12-13 | 13:43 | 79.704 | 3.717 | 0.1275 | 0.0621 | -1450 | -730 | 0.0948 | -1090
2016-12-13 | 13:43 | 80.196 | 3.7229 | 0.1286 | 0.0632 | -1457 | -733 | 0.0959 | -1095
2016-12-13 | 13:43 | 80.688 | 3.7267 | 0.1297 | 0.0643 | -1463 | -737 | 0.097 | -1100
2016-12-13 | 13:43 | 80.811 | 3.7287 | 0.1308 | 0.0643 | -1471 | -739 | 0.09755 | -1105
2016-12-13 | 13:43 | 81.303 | 3.7306 | 0.1319 | 0.0643 | -1476 | -744 | 0.0981 | -1110
2016-12-13 | 13:43 | 81.918 | 3.7345 | 0.133 | 0.0654 | -1485 | -745 | 0.0992 | -1115
2016-12-13 | 13:43 | 82.287 | 3.7345 | 0.1341 | 0.0654 | -1491 | -751 | 0.09975 | -1121
2016-12-13 | 13:43 | 82.779 | 3.7403 | 0.1352 | 0.0665 | -1499 | -754 | 0.10085 | -1126.5
2016-12-13 | 13:43 | 83.148 | 3.7423 | 0.1362 | 0.0665 | -1506 | -756 | 0.10135 | -1131
2016-12-13 | 13:43 | 83.763 | 3.7461 | 0.1373 | 0.0676 | -1513 | -760 | 0.10245 | -1136.5
2016-12-13 | 13:43 | 84.009 | 3.7481 | 0.1384 | 0.0676 | -1520 | -763 | 0.103 | -1141.5
2016-12-13 | 13:43 | 84.624 | 3.75 | 0.1395 | 0.0687 | -1524 | -768 | 0.1041 | -1146
2016-12-13 | 13:43 | 84.993 | 3.7539 | 0.1395 | 0.0687 | -1534 | -771 | 0.1041 | -1152.5
2016-12-13 | 13:43 | 85.485 | 3.7558 | 0.1417 | 0.0698 | -1540 | -775 | 0.10575 | -1157.5
2016-12-13 | 13:43 | 85.854 | 3.7597 | 0.1428 | 0.0698 | -1548 | -778 | 0.1063 | -1163
2016-12-13 | 13:43 | 86.223 | 3.7617 | 0.1439 | 0.0709 | -1555 | -781 | 0.1074 | -1168
2016-12-13 | 13:43 | 86.838 | 3.7636 | 0.145 | 0.0709 | -1561 | -784 | 0.10795 | -1172.5
2016-12-13 | 13:43 | 87.084 | 3.7675 | 0.145 | 0.0719 | -1568 | -787 | 0.10845 | -1177.5
2016-12-13 | 13:43 | 87.699 | 3.7714 | 0.1461 | 0.073 | -1574 | -792 | 0.10955 | -1183
2016-12-13 | 13:43 | 88.068 | 3.7733 | 0.1472 | 0.073 | -1582 | -795 | 0.1101 | -1188.5
2016-12-13 | 13:43 | 88.56 | 3.7772 | 0.1493 | 0.073 | -1589 | -797 | 0.11115 | -1193
2016-12-13 | 13:43 | 88.929 | 3.7811 | 0.1504 | 0.0741 | -1595 | -803 | 0.11225 | -1199
2016-12-13 | 13:43 | 89.421 | 3.7811 | 0.1515 | 0.0752 | -1604 | -807 | 0.11335 | -1205.5
2016-12-13 | 13:43 | 89.913 | 3.7849 | 0.1526 | 0.0752 | -1609 | -809 | 0.1139 | -1209
2016-12-13 | 13:43 | 90.282 | 3.7869 | 0.1537 | 0.0763 | -1617 | -812 | 0.115 | -1214.5
2016-12-13 | 13:43 | 90.528 | 3.7908 | 0.1548 | 0.0763 | -1625 | -815 | 0.11555 | -1220
2016-12-13 | 13:43 | 91.266 | 3.7946 | 0.1559 | 0.0774 | -1632 | -820 | 0.11665 | -1226
2016-12-13 | 13:43 | 91.635 | 3.7966 | 0.1559 | 0.0774 | -1639 | -822 | 0.11665 | -1230.5
2016-12-13 | 13:43 | 91.881 | 3.7966 | 0.157 | 0.0774 | -1644 | -826 | 0.1172 | -1235
2016-12-13 | 13:43 | 92.619 | 3.8024 | 0.158 | 0.0796 | -1652 | -830 | 0.1188 | -1241
2016-12-13 | 13:44 | 92.865 | 3.8043 | 0.1602 | 0.0796 | -1658 | -832 | 0.1199 | -1245
2016-12-13 | 13:44 | 93.48 | 3.8063 | 0.1602 | 0.0807 | -1667 | -837 | 0.12045 | -1252
2016-12-13 | 13:44 | 93.726 | 3.8102 | 0.1613 | 0.0807 | -1674 | -839 | 0.121 | -1256.5
2016-12-13 | 13:44 | 94.341 | 3.8121 | 0.1624 | 0.0818 | -1678 | -845 | 0.1221 | -1261.5
2016-12-13 | 13:44 | 94.587 | 3.816 | 0.1635 | 0.0818 | -1688 | -845 | 0.12265 | -1266.5
2016-12-13 | 13:44 | 95.079 | 3.8179 | 0.1657 | 0.0818 | -1694 | -850 | 0.12375 | -1272
2016-12-13 | 13:44 | 95.694 | 3.8237 | 0.1657 | 0.0828 | -1701 | -854 | 0.12425 | -1277.5
2016-12-13 | 13:44 | 95.94 | 3.8237 | 0.1668 | 0.0828 | -1709 | -857 | 0.1248 | -1283
2016-12-13 | 13:44 | 96.555 | 3.8257 | 0.1679 | 0.0839 | -1715 | -860 | 0.1259 | -1287.5
2016-12-13 | 13:44 | 96.924 | 3.8276 | 0.1689 | 0.085 | -1723 | -863 | 0.12695 | -1293
2016-12-13 | 13:44 | 97.416 | 3.8315 | 0.17 | 0.085 | -1727 | -867 | 0.1275 | -1297
2016-12-13 | 13:44 | 97.908 | 3.8354 | 0.17 | 0.085 | -1736 | -871 | 0.1275 | -1303.5
2016-12-13 | 13:44 | 98.4 | 3.8373 | 0.1733 | 0.0861 | -1743 | -875 | 0.1297 | -1309
2016-12-13 | 13:44 | 98.769 | 3.8412 | 0.1733 | 0.0861 | -1749 | -878 | 0.1297 | -1313.5
2016-12-13 | 13:44 | 99.138 | 3.8431 | 0.1744 | 0.0872 | -1757 | -880 | 0.1308 | -1318.5
2016-12-13 | 13:44 | 99.63 | 3.847 | 0.1755 | 0.0883 | -1762 | -884 | 0.1319 | -1323
2016-12-13 | 13:44 | 100.122 | 3.849 | 0.1766 | 0.0883 | -1769 | -887 | 0.13245 | -1328
2016-12-13 | 13:44 | 100.368 | 3.8509 | 0.1777 | 0.0883 | -1778 | -893 | 0.133 | -1335.5
2016-12-13 | 13:44 | 100.983 | 3.8548 | 0.1788 | 0.0894 | -1785 | -896 | 0.1341 | -1340.5
2016-12-13 | 13:44 | 101.352 | 3.8567 | 0.1799 | 0.0894 | -1792 | -897 | 0.13465 | -1344.5
2016-12-13 | 13:44 | 101.844 | 3.8587 | 0.1809 | 0.0905 | -1795 | -902 | 0.1357 | -1348.5
2016-12-13 | 13:44 | 102.336 | 3.8625 | 0.182 | 0.0916 | -1805 | -905 | 0.1368 | -1355
2016-12-13 | 13:44 | 102.705 | 3.8645 | 0.1831 | 0.0916 | -1812 | -909 | 0.13735 | -1360.5
2016-12-13 | 13:44 | 103.197 | 3.8684 | 0.1842 | 0.0926 | -1819 | -912 | 0.1384 | -1365.5
2016-12-13 | 13:44 | 103.443 | 3.8703 | 0.1853 | 0.0926 | -1827 | -916 | 0.13895 | -1371.5
2016-12-13 | 13:44 | 104.058 | 3.8722 | 0.1864 | 0.0937 | -1830 | -920 | 0.14005 | -1375
2016-12-13 | 13:44 | 104.427 | 3.8781 | 0.1875 | 0.0937 | -1841 | -922 | 0.1406 | -1381.5
2016-12-13 | 13:44 | 104.919 | 3.8761 | 0.1897 | 0.0948 | -1846 | -926 | 0.14225 | -1386
2016-12-13 | 13:44 | 105.534 | 3.8819 | 0.1897 | 0.0959 | -1855 | -930 | 0.1428 | -1392.5
2016-12-13 | 13:44 | 105.78 | 3.8839 | 0.1907 | 0.0959 | -1862 | -933 | 0.1433 | -1397.5
2016-12-13 | 13:44 | 106.272 | 3.8878 | 0.1918 | 0.0959 | -1869 | -937 | 0.14385 | -1403
2016-12-13 | 13:44 | 106.764 | 3.8897 | 0.1929 | 0.097 | -1876 | -940 | 0.14495 | -1408
2016-12-13 | 13:44 | 107.133 | 3.8916 | 0.194 | 0.097 | -1880 | -944 | 0.1455 | -1412
2016-12-13 | 13:44 | 107.748 | 3.8955 | 0.1951 | 0.0981 | -1890 | -948 | 0.1466 | -1419
2016-12-13 | 13:44 | 108.24 | 3.8975 | 0.1973 | 0.0992 | -1897 | -951 | 0.14825 | -1424
2016-12-13 | 13:44 | 108.609 | 3.9013 | 0.1984 | 0.0992 | -1904 | -955 | 0.1488 | -1429.5
2016-12-13 | 13:44 | 108.978 | 3.9033 | 0.1984 | 0.0992 | -1912 | -959 | 0.1488 | -1435.5
2016-12-13 | 13:44 | 109.47 | 3.9052 | 0.2006 | 0.1003 | -1918 | -962 | 0.15045 | -1440
2016-12-13 | 13:44 | 109.962 | 3.9091 | 0.2006 | 0.1014 | -1924 | -965 | 0.151 | -1444.5
2016-12-13 | 13:44 | 110.331 | 3.911 | 0.2027 | 0.1014 | -1932 | -969 | 0.15205 | -1450.5
2016-12-13 | 13:44 | 110.823 | 3.913 | 0.2038 | 0.1014 | -1939 | -973 | 0.1526 | -1456
2016-12-13 | 13:44 | 111.192 | 3.9169 | 0.2049 | 0.1025 | -1947 | -974 | 0.1537 | -1460.5
2016-12-13 | 13:44 | 111.684 | 3.9207 | 0.2049 | 0.1025 | -1951 | -979 | 0.1537 | -1465
2016-12-13 | 13:44 | 112.053 | 3.9227 | 0.2071 | 0.1036 | -1961 | -983 | 0.15535 | -1472
2016-12-13 | 13:44 | 112.545 | 3.9246 | 0.2082 | 0.1046 | -1968 | -986 | 0.1564 | -1477
2016-12-13 | 13:44 | 113.037 | 3.9285 | 0.2093 | 0.1046 | -1975 | -990 | 0.15695 | -1482.5
2016-12-13 | 13:44 | 113.16 | 3.9304 | 0.2104 | 0.1057 | -1983 | -991 | 0.15805 | -1487
2016-12-13 | 13:44 | 113.898 | 3.9343 | 0.2115 | 0.1057 | -1987 | -997 | 0.1586 | -1492
2016-12-13 | 13:44 | 114.39 | 3.9363 | 0.2125 | 0.1068 | -1998 | -1000 | 0.15965 | -1499
2016-12-13 | 13:44 | 114.759 | 3.9382 | 0.2136 | 0.1068 | -2004 | -1002 | 0.1602 | -1503
2016-12-13 | 13:44 | 115.251 | 3.944 | 0.2147 | 0.1079 | -2011 | -1007 | 0.1613 | -1509
2016-12-13 | 13:44 | 115.497 | 3.944 | 0.2158 | 0.1079 | -2017 | -1010 | 0.16185 | -1513.5
2016-12-13 | 13:44 | 116.112 | 3.946 | 0.2169 | 0.1079 | -2025 | -1014 | 0.1624 | -1519.5
2016-12-13 | 13:44 | 116.481 | 3.9498 | 0.218 | 0.109 | -2032 | -1016 | 0.1635 | -1524
2016-12-13 | 13:44 | 117.096 | 3.9518 | 0.2191 | 0.109 | -2037 | -1020 | 0.16405 | -1528.5
2016-12-13 | 13:44 | 117.588 | 3.9557 | 0.2202 | 0.1101 | -2045 | -1025 | 0.16515 | -1535
2016-12-13 | 13:44 | 117.957 | 3.9576 | 0.2224 | 0.1112 | -2052 | -1027 | 0.1668 | -1539.5
2016-12-13 | 13:44 | 118.449 | 3.9615 | 0.2224 | 0.1112 | -2058 | -1032 | 0.1668 | -1545
2016-12-13 | 13:44 | 118.695 | 3.9615 | 0.2234 | 0.1112 | -2067 | -1036 | 0.1673 | -1551.5
2016-12-13 | 13:44 | 119.31 | 3.9654 | 0.2256 | 0.1123 | -2072 | -1039 | 0.16895 | -1555.5
2016-12-13 | 13:44 | 119.679 | 3.9692 | 0.2256 | 0.1134 | -2079 | -1042 | 0.1695 | -1560.5
2016-12-13 | 13:44 | 120.048 | 3.9712 | 0.2278 | 0.1134 | -2087 | -1046 | 0.1706 | -1566.5
2016-12-13 | 13:44 | 120.663 | 3.9751 | 0.2289 | 0.1144 | -2095 | -1050 | 0.17165 | -1572.5
2016-12-13 | 13:44 | 121.032 | 3.9789 | 0.23 | 0.1144 | -2102 | -1052 | 0.1722 | -1577
2016-12-13 | 13:44 | 121.401 | 3.9809 | 0.2311 | 0.1155 | -2105 | -1056 | 0.1733 | -1580.5
2016-12-13 | 13:44 | 121.893 | 3.9828 | 0.2322 | 0.1155 | -2115 | -1059 | 0.17385 | -1587
2016-12-13 | 13:44 | 122.385 | 3.9848 | 0.2333 | 0.1155 | -2121 | -1063 | 0.1744 | -1592
2016-12-13 | 13:44 | 122.877 | 3.9886 | 0.2344 | 0.1166 | -2128 | -1067 | 0.1755 | -1597.5
2016-12-13 | 13:44 | 123.123 | 3.9906 | 0.2354 | 0.1166 | -2137 | -1070 | 0.176 | -1603.5
2016-12-13 | 13:44 | 123.615 | 3.9945 | 0.2365 | 0.1177 | -2140 | -1073 | 0.1771 | -1606.5
2016-12-13 | 13:44 | 124.107 | 3.9964 | 0.2376 | 0.1188 | -2150 | -1077 | 0.1782 | -1613.5
2016-12-13 | 13:44 | 124.722 | 3.9983 | 0.2398 | 0.1188 | -2155 | -1081 | 0.1793 | -1618
2016-12-13 | 13:44 | 125.091 | 4.0042 | 0.2409 | 0.1199 | -2164 | -1084 | 0.1804 | -1624
2016-12-13 | 13:44 | 125.337 | 4.0022 | 0.242 | 0.1199 | -2171 | -1088 | 0.18095 | -1629.5
2016-12-13 | 13:44 | 125.952 | 4.008 | 0.242 | 0.121 | -2179 | -1092 | 0.1815 | -1635.5
2016-12-13 | 13:44 | 126.321 | 4.01 | 0.2431 | 0.121 | -2186 | -1094 | 0.18205 | -1640
2016-12-13 | 13:44 | 126.936 | 4.0119 | 0.2431 | 0.121 | -2192 | -1097 | 0.18205 | -1644.5
2016-12-13 | 13:44 | 127.305 | 4.0158 | 0.2452 | 0.121 | -2199 | -1101 | 0.1831 | -1650
2016-12-13 | 13:44 | 127.797 | 4.0197 | 0.2474 | 0.1221 | -2208 | -1104 | 0.18475 | -1656
2016-12-13 | 13:44 | 128.166 | 4.0216 | 0.2474 | 0.1221 | -2213 | -1110 | 0.18475 | -1661.5
2016-12-13 | 13:44 | 128.535 | 4.0236 | 0.2496 | 0.1243 | -2222 | -1111 | 0.18695 | -1666.5
2016-12-13 | 13:44 | 129.027 | 4.0255 | 0.2507 | 0.1243 | -2228 | -1115 | 0.1875 | -1671.5
2016-12-13 | 13:44 | 129.519 | 4.0294 | 0.2518 | 0.1232 | -2234 | -1118 | 0.1875 | -1676
2016-12-13 | 13:44 | 129.765 | 4.0313 | 0.2529 | 0.1243 | -2242 | -1123 | 0.1886 | -1682.5
2016-12-13 | 13:44 | 130.38 | 4.0352 | 0.254 | 0.1253 | -2247 | -1127 | 0.18965 | -1687
2016-12-13 | 13:44 | 130.749 | 4.0371 | 0.2551 | 0.1253 | -2257 | -1130 | 0.1902 | -1693.5
2016-12-13 | 13:44 | 131.241 | 4.0391 | 0.2572 | 0.1253 | -2261 | -1134 | 0.19125 | -1697.5
2016-12-13 | 13:44 | 131.733 | 4.043 | 0.2572 | 0.1264 | -2269 | -1137 | 0.1918 | -1703
2016-12-13 | 13:44 | 131.979 | 4.0449 | 0.2594 | 0.1264 | -2276 | -1142 | 0.1929 | -1709
2016-12-13 | 13:44 | 132.594 | 4.0468 | 0.2594 | 0.1275 | -2285 | -1146 | 0.19345 | -1715.5
2016-12-13 | 13:44 | 132.963 | 4.0507 | 0.2616 | 0.1275 | -2292 | -1148 | 0.19455 | -1720
2016-12-13 | 13:44 | 133.455 | 4.0527 | 0.2616 | 0.1286 | -2296 | -1152 | 0.1951 | -1724
2016-12-13 | 13:44 | 133.947 | 4.0546 | 0.2638 | 0.1286 | -2303 | -1155 | 0.1962 | -1729
2016-12-13 | 13:45 | 134.439 | 4.0585 | 0.2649 | 0.1297 | -2311 | -1160 | 0.1973 | -1735.5
2016-12-13 | 13:45 | 134.808 | 4.0624 | 0.266 | 0.1308 | -2320 | -1163 | 0.1984 | -1741.5
2016-12-13 | 13:45 | 135.177 | 4.0624 | 0.2671 | 0.1308 | -2327 | -1167 | 0.19895 | -1747
2016-12-13 | 13:45 | 135.669 | 4.0662 | 0.2681 | 0.1308 | -2333 | -1170 | 0.19945 | -1751.5
2016-12-13 | 13:45 | 136.161 | 4.0682 | 0.2692 | 0.1319 | -2340 | -1174 | 0.20055 | -1757
2016-12-13 | 13:45 | 136.407 | 4.0721 | 0.2703 | 0.1319 | -2347 | -1176 | 0.2011 | -1761.5
2016-12-13 | 13:45 | 137.022 | 4.074 | 0.2714 | 0.133 | -2354 | -1180 | 0.2022 | -1767
2016-12-13 | 13:45 | 137.391 | 4.0759 | 0.2725 | 0.133 | -2362 | -1182 | 0.20275 | -1772
2016-12-13 | 13:45 | 137.883 | 4.0798 | 0.2736 | 0.1341 | -2365 | -1187 | 0.20385 | -1776
2016-12-13 | 13:45 | 138.375 | 4.0837 | 0.2747 | 0.1352 | -2374 | -1190 | 0.20495 | -1782
2016-12-13 | 13:45 | 138.621 | 4.0856 | 0.2758 | 0.1352 | -2381 | -1194 | 0.2055 | -1787.5
2016-12-13 | 13:45 | 139.236 | 4.0876 | 0.2758 | 0.1352 | -2388 | -1198 | 0.2055 | -1793
2016-12-13 | 13:45 | 139.482 | 4.0915 | 0.279 | 0.1362 | -2395 | -1199 | 0.2076 | -1797
2016-12-13 | 13:45 | 139.974 | 4.0953 | 0.2801 | 0.1362 | -2399 | -1205 | 0.20815 | -1802
2016-12-13 | 13:45 | 140.466 | 4.0953 | 0.2801 | 0.1373 | -2408 | -1208 | 0.2087 | -1808
2016-12-13 | 13:45 | 140.958 | 4.0992 | 0.2823 | 0.1373 | -2415 | -1212 | 0.2098 | -1813.5
2016-12-13 | 13:45 | 141.45 | 4.1031 | 0.2834 | 0.1384 | -2423 | -1215 | 0.2109 | -1819
2016-12-13 | 13:45 | 141.696 | 4.105 | 0.2845 | 0.1384 | -2430 | -1219 | 0.21145 | -1824.5
2016-12-13 | 13:45 | 142.188 | 4.107 | 0.2856 | 0.1395 | -2438 | -1224 | 0.21255 | -1831
2016-12-13 | 13:45 | 142.68 | 4.1089 | 0.2867 | 0.1395 | -2443 | -1226 | 0.2131 | -1834.5
2016-12-13 | 13:45 | 143.049 | 4.1128 | 0.2878 | 0.1428 | -2450 | -1229 | 0.2153 | -1839.5
2016-12-13 | 13:45 | 143.664 | 4.1128 | 0.2888 | 0.1428 | -2458 | -1233 | 0.2158 | -1845.5
2016-12-13 | 13:45 | 143.91 | 4.1186 | 0.291 | 0.1439 | -2465 | -1236 | 0.21745 | -1850.5
2016-12-13 | 13:45 | 144.402 | 4.1206 | 0.2899 | 0.1439 | -2468 | -1240 | 0.2169 | -1854
2016-12-13 | 13:45 | 144.771 | 4.1225 | 0.2932 | 0.145 | -2478 | -1244 | 0.2191 | -1861
2016-12-13 | 13:45 | 145.263 | 4.1244 | 0.2943 | 0.145 | -2485 | -1247 | 0.21965 | -1866
2016-12-13 | 13:45 | 145.755 | 4.1283 | 0.2954 | 0.145 | -2490 | -1251 | 0.2202 | -1870.5
2016-12-13 | 13:45 | 146.001 | 4.1303 | 0.2965 | 0.1461 | -2499 | -1252 | 0.2213 | -1875.5
2016-12-13 | 13:45 | 146.493 | 4.1341 | 0.2976 | 0.1472 | -2503 | -1258 | 0.2224 | -1880.5
2016-12-13 | 13:45 | 146.985 | 4.1361 | 0.2987 | 0.1472 | -2513 | -1261 | 0.22295 | -1887
2016-12-13 | 13:45 | 147.477 | 4.138 | 0.3008 | 0.1472 | -2520 | -1266 | 0.224 | -1893
2016-12-13 | 13:45 | 147.969 | 4.1438 | 0.3008 | 0.1482 | -2527 | -1269 | 0.2245 | -1898
2016-12-13 | 13:45 | 148.092 | 4.1438 | 0.3019 | 0.1482 | -2534 | -1272 | 0.22505 | -1903
2016-12-13 | 13:45 | 148.707 | 4.1477 | 0.303 | 0.1493 | -2541 | -1275 | 0.22615 | -1908
2016-12-13 | 13:45 | 149.199 | 4.1497 | 0.3052 | 0.1493 | -2548 | -1279 | 0.22725 | -1913.5
2016-12-13 | 13:45 | 149.568 | 4.1516 | 0.3052 | 0.1504 | -2553 | -1282 | 0.2278 | -1917.5
2016-12-13 | 13:45 | 150.06 | 4.1555 | 0.3063 | 0.1504 | -2561 | -1285 | 0.22835 | -1923
2016-12-13 | 13:45 | 150.552 | 4.1574 | 0.3085 | 0.1515 | -2568 | -1288 | 0.23 | -1928
2016-12-13 | 13:45 | 150.921 | 4.1613 | 0.3096 | 0.1515 | -2572 | -1292 | 0.23055 | -1932
2016-12-13 | 13:45 | 151.29 | 4.1632 | 0.3096 | 0.1526 | -2582 | -1295 | 0.2311 | -1938.5
2016-12-13 | 13:45 | 151.782 | 4.1652 | 0.3128 | 0.1526 | -2588 | -1299 | 0.2327 | -1943.5
2016-12-13 | 13:45 | 152.274 | 4.1691 | 0.3128 | 0.1537 | -2595 | -1302 | 0.23325 | -1948.5
2016-12-13 | 13:45 | 152.52 | 4.1691 | 0.3139 | 0.1537 | -2603 | -1306 | 0.2338 | -1954.5
2016-12-13 | 13:45 | 153.012 | 4.1749 | 0.315 | 0.1548 | -2607 | -1310 | 0.2349 | -1958.5
2016-12-13 | 13:45 | 153.504 | 4.1768 | 0.3161 | 0.1548 | -2616 | -1313 | 0.23545 | -1964.5
2016-12-13 | 13:45 | 153.873 | 4.1788 | 0.3183 | 0.1548 | -2622 | -1316 | 0.23655 | -1969
2016-12-13 | 13:45 | 154.488 | 4.1826 | 0.3183 | 0.1559 | -2631 | -1321 | 0.2371 | -1976
2016-12-13 | 13:45 | 154.611 | 4.1846 | 0.3205 | 0.1559 | -2637 | -1324 | 0.2382 | -1980.5
2016-12-13 | 13:45 | 155.226 | 4.1846 | 0.3205 | 0.157 | -2644 | -1327 | 0.23875 | -1985.5
2016-12-13 | 13:45 | 155.595 | 4.1885 | 0.3226 | 0.158 | -2651 | -1330 | 0.2403 | -1990.5
2016-12-13 | 13:45 | 156.087 | 4.1923 | 0.3237 | 0.158 | -2657 | -1334 | 0.24085 | -1995.5
2016-12-13 | 13:45 | 156.579 | 4.1943 | 0.3248 | 0.1591 | -2665 | -1337 | 0.24195 | -2001
2016-12-13 | 13:45 | 156.948 | 4.1962 | 0.3259 | 0.1591 | -2672 | -1339 | 0.2425 | -2005.5
2016-12-13 | 13:45 | 157.317 | 4.2001 | 0.327 | 0.1591 | -2675 | -1345 | 0.24305 | -2010
2016-12-13 | 13:45 | 157.809 | 4.202 | 0.3292 | 0.1602 | -2686 | -1347 | 0.2447 | -2016.5
2016-12-13 | 13:45 | 158.178 | 4.2059 | 0.3303 | 0.1613 | -2691 | -1352 | 0.2458 | -2021.5
2016-12-13 | 13:45 | 158.67 | 4.2079 | 0.3314 | 0.1613 | -2698 | -1355 | 0.24635 | -2026.5
2016-12-13 | 13:45 | 158.916 | 4.2098 | 0.3325 | 0.1602 | -2705 | -1357 | 0.24635 | -2031
2016-12-13 | 13:45 | 159.408 | 4.2137 | 0.3335 | 0.1624 | -2709 | -1362 | 0.24795 | -2035.5
2016-12-13 | 13:45 | 159.9 | 4.2156 | 0.3346 | 0.1624 | -2719 | -1364 | 0.2485 | -2041.5
2016-12-13 | 13:45 | 160.392 | 4.2156 | 0.3357 | 0.1635 | -2726 | -1369 | 0.2496 | -2047.5
2016-12-13 | 13:45 | 160.761 | 4.2214 | 0.3368 | 0.1635 | -2732 | -1372 | 0.25015 | -2052
2016-12-13 | 13:45 | 161.007 | 4.2234 | 0.3379 | 0.1646 | -2739 | -1376 | 0.25125 | -2057.5
2016-12-13 | 13:45 | 161.622 | 4.2234 | 0.339 | 0.1646 | -2746 | -1378 | 0.2518 | -2062
2016-12-13 | 13:45 | 161.991 | 4.2273 | 0.3412 | 0.1657 | -2752 | -1381 | 0.25345 | -2066.5
2016-12-13 | 13:45 | 162.483 | 4.2311 | 0.3423 | 0.1657 | -2759 | -1386 | 0.254 | -2072.5
2016-12-13 | 13:45 | 162.975 | 4.2331 | 0.3434 | 0.1668 | -2766 | -1389 | 0.2551 | -2077.5
2016-12-13 | 13:45 | 163.221 | 4.235 | 0.3444 | 0.1668 | -2773 | -1391 | 0.2556 | -2082
2016-12-13 | 13:45 | 163.713 | 4.237 | 0.3455 | 0.1668 | -2777 | -1397 | 0.25615 | -2087
2016-12-13 | 13:45 | 164.082 | 4.2408 | 0.3466 | 0.1679 | -2786 | -1398 | 0.25725 | -2092
2016-12-13 | 13:45 | 164.574 | 4.2447 | 0.3477 | 0.1689 | -2794 | -1403 | 0.2583 | -2098.5
2016-12-13 | 13:45 | 165.066 | 4.2467 | 0.3488 | 0.1689 | -2800 | -1407 | 0.25885 | -2103.5
2016-12-13 | 13:45 | 165.312 | 4.2486 | 0.3488 | 0.17 | -2809 | -1408 | 0.2594 | -2108.5
2016-12-13 | 13:45 | 165.681 | 4.2525 | 0.351 | 0.1711 | -2811 | -1413 | 0.26105 | -2112
2016-12-13 | 13:45 | 166.173 | 4.2544 | 0.3521 | 0.1722 | -2821 | -1416 | 0.26215 | -2118.5
2016-12-13 | 13:45 | 166.665 | 4.2564 | 0.3542 | 0.1733 | -2827 | -1420 | 0.26375 | -2123.5
2016-12-13 | 13:45 | 167.157 | 4.2602 | 0.3553 | 0.1733 | -2836 | -1423 | 0.2643 | -2129.5
2016-12-13 | 13:45 | 167.403 | 4.2622 | 0.3564 | 0.1733 | -2842 | -1427 | 0.26485 | -2134.5
2016-12-13 | 13:45 | 167.772 | 4.2641 | 0.3575 | 0.1744 | -2849 | -1430 | 0.26595 | -2139.5
2016-12-13 | 13:45 | 168.264 | 4.2661 | 0.3586 | 0.1755 | -2854 | -1432 | 0.26705 | -2143
2016-12-13 | 13:45 | 168.633 | 4.2699 | 0.3608 | 0.1755 | -2861 | -1436 | 0.26815 | -2148.5
2016-12-13 | 13:45 | 169.248 | 4.2719 | 0.3619 | 0.1766 | -2869 | -1441 | 0.26925 | -2155
2016-12-13 | 13:45 | 169.494 | 4.2758 | 0.363 | 0.1766 | -2877 | -1442 | 0.2698 | -2159.5
2016-12-13 | 13:45 | 169.986 | 4.2777 | 0.363 | 0.1766 | -2880 | -1447 | 0.2698 | -2163.5
2016-12-13 | 13:45 | 170.355 | 4.2796 | 0.3651 | 0.1777 | -2889 | -1449 | 0.2714 | -2169
2016-12-13 | 13:45 | 170.724 | 4.2816 | 0.3662 | 0.1788 | -2896 | -1453 | 0.2725 | -2174.5
2016-12-13 | 13:45 | 171.339 | 4.2855 | 0.3673 | 0.1788 | -2903 | -1457 | 0.27305 | -2180
2016-12-13 | 13:45 | 171.585 | 4.2874 | 0.3684 | 0.1788 | -2911 | -1459 | 0.2736 | -2185
2016-12-13 | 13:45 | 171.954 | 4.2913 | 0.3695 | 0.1799 | -2915 | -1463 | 0.2747 | -2189
2016-12-13 | 13:45 | 172.446 | 4.2932 | 0.3706 | 0.1799 | -2921 | -1466 | 0.27525 | -2193.5
2016-12-13 | 13:46 | 172.938 | 4.2952 | 0.3728 | 0.1809 | -2929 | -1470 | 0.27685 | -2199.5
2016-12-13 | 13:46 | 173.307 | 4.299 | 0.3739 | 0.1809 | -2936 | -1474 | 0.2774 | -2205
2016-12-13 | 13:46 | 173.553 | 4.301 | 0.375 | 0.182 | -2944 | -1477 | 0.2785 | -2210.5
2016-12-13 | 13:46 | 174.045 | 4.301 | 0.3761 | 0.182 | -2948 | -1480 | 0.27905 | -2214
2016-12-13 | 13:46 | 174.537 | 4.3068 | 0.3761 | 0.182 | -2955 | -1483 | 0.27905 | -2219
2016-12-13 | 13:46 | 174.66 | 4.3087 | 0.3782 | 0.1831 | -2963 | -1484 | 0.28065 | -2223.5
2016-12-13 | 13:46 | 175.398 | 4.3107 | 0.3793 | 0.1831 | -2967 | -1490 | 0.2812 | -2228.5
2016-12-13 | 13:46 | 175.644 | 4.3107 | 0.3804 | 0.1842 | -2977 | -1493 | 0.2823 | -2235
2016-12-13 | 13:46 | 176.136 | 4.3165 | 0.3815 | 0.1842 | -2982 | -1496 | 0.28285 | -2239
2016-12-13 | 13:46 | 176.505 | 4.3184 | 0.3826 | 0.1853 | -2989 | -1500 | 0.28395 | -2244.5
2016-12-13 | 13:46 | 176.751 | 4.3204 | 0.3848 | 0.1864 | -2996 | -1503 | 0.2856 | -2249.5
2016-12-13 | 13:46 | 177.366 | 4.3223 | 0.3848 | 0.1864 | -3005 | -1507 | 0.2856 | -2256
2016-12-13 | 13:46 | 177.735 | 4.3262 | 0.387 | 0.1864 | -3011 | -1509 | 0.2867 | -2260
2016-12-13 | 13:46 | 178.227 | 4.3301 | 0.387 | 0.1875 | -3016 | -1512 | 0.28725 | -2264
2016-12-13 | 13:46 | 178.596 | 4.332 | 0.3891 | 0.1864 | -3023 | -1516 | 0.28775 | -2269.5
2016-12-13 | 13:46 | 178.965 | 4.334 | 0.3902 | 0.1886 | -3031 | -1519 | 0.2894 | -2275
2016-12-13 | 13:46 | 179.334 | 4.3359 | 0.3913 | 0.1886 | -3034 | -1524 | 0.28995 | -2279
2016-12-13 | 13:46 | 179.703 | 4.3398 | 0.3924 | 0.1897 | -3045 | -1527 | 0.29105 | -2286
2016-12-13 | 13:46 | 180.195 | 4.3417 | 0.3946 | 0.1897 | -3050 | -1529 | 0.29215 | -2289.5
2016-12-13 | 13:46 | 180.564 | 4.3437 | 0.3946 | 0.1907 | -3057 | -1532 | 0.29265 | -2294.5
2016-12-13 | 13:46 | 180.81 | 4.3475 | 0.3968 | 0.1907 | -3065 | -1535 | 0.29375 | -2300
2016-12-13 | 13:46 | 181.302 | 4.3495 | 0.3968 | 0.1918 | -3070 | -1540 | 0.2943 | -2305
2016-12-13 | 13:46 | 181.794 | 4.3534 | 0.3989 | 0.1918 | -3078 | -1542 | 0.29535 | -2310
2016-12-13 | 13:46 | 182.163 | 4.3534 | 0.4011 | 0.1929 | -3085 | -1546 | 0.297 | -2315.5
2016-12-13 | 13:46 | 182.655 | 4.3572 | 0.4011 | 0.1929 | -3092 | -1549 | 0.297 | -2320.5
2016-12-13 | 13:46 | 182.901 | 4.3592 | 0.4022 | 0.194 | -3098 | -1552 | 0.2981 | -2325
2016-12-13 | 13:46 | 183.27 | 4.3611 | 0.4044 | 0.194 | -3104 | -1555 | 0.2992 | -2329.5
2016-12-13 | 13:46 | 183.762 | 4.365 | 0.4044 | 0.1951 | -3111 | -1559 | 0.29975 | -2335
2016-12-13 | 13:46 | 184.008 | 4.3669 | 0.4066 | 0.1951 | -3118 | -1562 | 0.30085 | -2340
2016-12-13 | 13:46 | 184.5 | 4.3689 | 0.4066 | 0.1951 | -3124 | -1565 | 0.30085 | -2344.5
2016-12-13 | 13:46 | 184.869 | 4.3728 | 0.4088 | 0.1962 | -3132 | -1567 | 0.3025 | -2349.5
2016-12-13 | 13:46 | 185.238 | 4.3747 | 0.4109 | 0.1962 | -3136 | -1571 | 0.30355 | -2353.5
2016-12-13 | 13:46 | 185.73 | 4.3766 | 0.4109 | 0.1973 | -3144 | -1575 | 0.3041 | -2359.5
2016-12-13 | 13:46 | 185.853 | 4.3786 | 0.412 | 0.1973 | -3152 | -1578 | 0.30465 | -2365
2016-12-13 | 13:46 | 186.468 | 4.3825 | 0.4142 | 0.1984 | -3159 | -1581 | 0.3063 | -2370
2016-12-13 | 13:46 | 186.837 | 4.3844 | 0.4142 | 0.1984 | -3166 | -1583 | 0.3063 | -2374.5
2016-12-13 | 13:46 | 187.206 | 4.3863 | 0.4153 | 0.1995 | -3171 | -1588 | 0.3074 | -2379.5
2016-12-13 | 13:46 | 187.698 | 4.3902 | 0.4164 | 0.1995 | -3178 | -1592 | 0.30795 | -2385
2016-12-13 | 13:46 | 188.067 | 4.3922 | 0.4175 | 0.2006 | -3184 | -1593 | 0.30905 | -2388.5
2016-12-13 | 13:46 | 188.436 | 4.3941 | 0.4186 | 0.2006 | -3187 | -1597 | 0.3096 | -2392
2016-12-13 | 13:46 | 188.805 | 4.396 | 0.4207 | 0.2027 | -3198 | -1599 | 0.3117 | -2398.5
2016-12-13 | 13:46 | 189.174 | 4.3999 | 0.4229 | 0.2038 | -3203 | -1603 | 0.31335 | -2403
2016-12-13 | 13:46 | 189.543 | 4.3999 | 0.4229 | 0.2038 | -3212 | -1607 | 0.31335 | -2409.5
2016-12-13 | 13:46 | 189.789 | 4.4038 | 0.424 | 0.2038 | -3218 | -1608 | 0.3139 | -2413
2016-12-13 | 13:46 | 190.281 | 4.4077 | 0.4262 | 0.2049 | -3222 | -1613 | 0.31555 | -2417.5
2016-12-13 | 13:46 | 190.773 | 4.4096 | 0.4262 | 0.2049 | -3231 | -1615 | 0.31555 | -2423
2016-12-13 | 13:46 | 191.142 | 4.4096 | 0.4284 | 0.206 | -3238 | -1620 | 0.3172 | -2429
2016-12-13 | 13:46 | 191.511 | 4.4135 | 0.4295 | 0.206 | -3246 | -1623 | 0.31775 | -2434.5
2016-12-13 | 13:46 | 191.757 | 4.4154 | 0.4306 | 0.2071 | -3253 | -1626 | 0.31885 | -2439.5
2016-12-13 | 13:46 | 192.126 | 4.4193 | 0.4306 | 0.2071 | -3258 | -1628 | 0.31885 | -2443
2016-12-13 | 13:46 | 192.618 | 4.4213 | 0.4316 | 0.2071 | -3265 | -1632 | 0.31935 | -2448.5
2016-12-13 | 13:46 | 192.987 | 4.4232 | 0.4338 | 0.2082 | -3272 | -1635 | 0.321 | -2453.5
2016-12-13 | 13:46 | 193.479 | 4.4271 | 0.4349 | 0.2082 | -3278 | -1638 | 0.32155 | -2458
2016-12-13 | 13:46 | 193.725 | 4.429 | 0.436 | 0.2093 | -3287 | -1641 | 0.32265 | -2464
2016-12-13 | 13:46 | 194.094 | 4.431 | 0.4393 | 0.2093 | -3291 | -1644 | 0.3243 | -2467.5
2016-12-13 | 13:46 | 194.586 | 4.4348 | 0.4382 | 0.2104 | -3298 | -1647 | 0.3243 | -2472.5
2016-12-13 | 13:46 | 194.832 | 4.4368 | 0.4382 | 0.2104 | -3307 | -1652 | 0.3243 | -2479.5
2016-12-13 | 13:46 | 195.324 | 4.4387 | 0.4404 | 0.2104 | -3314 | -1654 | 0.3254 | -2484
2016-12-13 | 13:46 | 195.57 | 4.4407 | 0.4414 | 0.2115 | -3320 | -1657 | 0.32645 | -2488.5
2016-12-13 | 13:46 | 196.062 | 4.4445 | 0.4425 | 0.2115 | -3324 | -1659 | 0.327 | -2491.5
2016-12-13 | 13:46 | 196.431 | 4.4465 | 0.4436 | 0.2125 | -3333 | -1663 | 0.32805 | -2498
2016-12-13 | 13:46 | 196.8 | 4.4484 | 0.4458 | 0.2125 | -3340 | -1665 | 0.32915 | -2502.5
2016-12-13 | 13:46 | 197.046 | 4.4523 | 0.4469 | 0.2125 | -3344 | -1669 | 0.3297 | -2506.5
2016-12-13 | 13:46 | 197.538 | 4.4542 | 0.448 | 0.2136 | -3353 | -1673 | 0.3308 | -2513
2016-12-13 | 13:46 | 197.907 | 4.4562 | 0.4502 | 0.2136 | -3360 | -1676 | 0.3319 | -2518
2016-12-13 | 13:46 | 198.276 | 4.4601 | 0.4491 | 0.2147 | -3366 | -1678 | 0.3319 | -2522
2016-12-13 | 13:46 | 198.522 | 4.462 | 0.4513 | 0.2147 | -3374 | -1681 | 0.333 | -2527.5
2016-12-13 | 13:46 | 198.891 | 4.4639 | 0.4524 | 0.2147 | -3378 | -1685 | 0.33355 | -2531.5
2016-12-13 | 13:46 | 199.383 | 4.4659 | 0.4524 | 0.2158 | -3386 | -1687 | 0.3341 | -2536.5
2016-12-13 | 13:46 | 199.752 | 4.4698 | 0.4556 | 0.2158 | -3393 | -1691 | 0.3357 | -2542
2016-12-13 | 13:46 | 200.121 | 4.4717 | 0.4567 | 0.2158 | -3401 | -1693 | 0.33625 | -2547
2016-12-13 | 13:46 | 200.367 | 4.4736 | 0.4567 | 0.2169 | -3409 | -1697 | 0.3368 | -2553
2016-12-13 | 13:46 | 200.736 | 4.4756 | 0.4578 | 0.218 | -3413 | -1700 | 0.3379 | -2556.5
2016-12-13 | 13:46 | 201.228 | 4.4795 | 0.4578 | 0.218 | -3421 | -1702 | 0.3379 | -2561.5
2016-12-13 | 13:46 | 201.351 | 4.4814 | 0.4611 | 0.2191 | -3427 | -1704 | 0.3401 | -2565.5
2016-12-13 | 13:46 | 201.966 | 4.4833 | 0.4611 | 0.2191 | -3432 | -1708 | 0.3401 | -2570
2016-12-13 | 13:46 | 202.212 | 4.4853 | 0.4622 | 0.2191 | -3442 | -1711 | 0.34065 | -2576.5
2016-12-13 | 13:46 | 202.581 | 4.4892 | 0.4654 | 0.2202 | -3447 | -1715 | 0.3428 | -2581
2016-12-13 | 13:46 | 202.95 | 4.4911 | 0.4643 | 0.2202 | -3454 | -1718 | 0.34225 | -2586
2016-12-13 | 13:46 | 203.196 | 4.493 | 0.4665 | 0.2202 | -3462 | -1720 | 0.34335 | -2591
2016-12-13 | 13:46 | 203.688 | 4.4969 | 0.4676 | 0.2213 | -3469 | -1723 | 0.34445 | -2596
2016-12-13 | 13:46 | 203.934 | 4.4989 | 0.4687 | 0.2213 | -3476 | -1727 | 0.345 | -2601.5
2016-12-13 | 13:46 | 204.426 | 4.4989 | 0.4687 | 0.2224 | -3482 | -1730 | 0.34555 | -2606
2016-12-13 | 13:46 | 204.795 | 4.5027 | 0.4709 | 0.2224 | -3489 | -1733 | 0.34665 | -2611
2016-12-13 | 13:46 | 205.041 | 4.5047 | 0.4709 | 0.2224 | -3495 | -1733 | 0.34665 | -2614
2016-12-13 | 13:46 | 205.41 | 4.5066 | 0.472 | 0.2234 | -3499 | -1737 | 0.3477 | -2618
2016-12-13 | 13:46 | 205.779 | 4.5105 | 0.4731 | 0.2234 | -3508 | -1740 | 0.34825 | -2624
2016-12-13 | 13:46 | 205.902 | 4.5124 | 0.4752 | 0.2234 | -3516 | -1745 | 0.3493 | -2630.5
2016-12-13 | 13:46 | 206.517 | 4.5144 | 0.4763 | 0.2245 | -3524 | -1748 | 0.3504 | -2636
2016-12-13 | 13:46 | 206.763 | 4.5163 | 0.4774 | 0.2245 | -3530 | -1750 | 0.35095 | -2640
2016-12-13 | 13:46 | 207.132 | 4.5183 | 0.4774 | 0.2256 | -3535 | -1752 | 0.3515 | -2643.5
2016-12-13 | 13:46 | 207.501 | 4.5202 | 0.4785 | 0.2256 | -3542 | -1755 | 0.35205 | -2648.5
2016-12-13 | 13:46 | 207.87 | 4.5241 | 0.4807 | 0.2256 | -3551 | -1758 | 0.35315 | -2654.5
2016-12-13 | 13:47 | 208.239 | 4.526 | 0.4818 | 0.2267 | -3556 | -1763 | 0.35425 | -2659.5
2016-12-13 | 13:47 | 208.608 | 4.528 | 0.4829 | 0.2267 | -3565 | -1765 | 0.3548 | -2665
2016-12-13 | 13:47 | 208.977 | 4.5299 | 0.4851 | 0.2278 | -3569 | -1766 | 0.35645 | -2667.5
2016-12-13 | 13:47 | 209.346 | 4.5338 | 0.4851 | 0.2278 | -3577 | -1770 | 0.35645 | -2673.5
2016-12-13 | 13:47 | 209.469 | 4.5357 | 0.4861 | 0.2278 | -3585 | -1773 | 0.35695 | -2679
2016-12-13 | 13:47 | 209.838 | 4.5377 | 0.4872 | 0.2289 | -3589 | -1777 | 0.35805 | -2683
2016-12-13 | 13:47 | 210.33 | 4.5396 | 0.4883 | 0.2289 | -3599 | -1779 | 0.3586 | -2689
2016-12-13 | 13:47 | 210.699 | 4.5435 | 0.4905 | 0.2311 | -3604 | -1782 | 0.3608 | -2693
2016-12-13 | 13:47 | 211.068 | 4.5454 | 0.4905 | 0.2322 | -3613 | -1784 | 0.36135 | -2698.5
2016-12-13 | 13:47 | 211.191 | 4.5474 | 0.4916 | 0.2322 | -3620 | -1788 | 0.3619 | -2704
2016-12-13 | 13:47 | 211.56 | 4.5493 | 0.4927 | 0.2322 | -3625 | -1790 | 0.36245 | -2707.5
2016-12-13 | 13:47 | 212.052 | 4.5532 | 0.4938 | 0.2333 | -3632 | -1793 | 0.36355 | -2712.5
2016-12-13 | 13:47 | 212.175 | 4.5532 | 0.4949 | 0.2344 | -3639 | -1796 | 0.36465 | -2717.5
2016-12-13 | 13:47 | 212.667 | 4.5571 | 0.496 | 0.2344 | -3644 | -1799 | 0.3652 | -2721.5
2016-12-13 | 13:47 | 212.913 | 4.559 | 0.497 | 0.2344 | -3654 | -1801 | 0.3657 | -2727.5
2016-12-13 | 13:47 | 213.282 | 4.559 | 0.5003 | 0.2344 | -3659 | -1804 | 0.36735 | -2731.5
2016-12-13 | 13:47 | 213.774 | 4.5648 | 0.4992 | 0.2354 | -3665 | -1808 | 0.3673 | -2736.5
2016-12-13 | 13:47 | 213.897 | 4.5648 | 0.5003 | 0.2354 | -3673 | -1810 | 0.36785 | -2741.5
2016-12-13 | 13:47 | 214.389 | 4.5687 | 0.5014 | 0.2365 | -3682 | -1813 | 0.36895 | -2747.5
2016-12-13 | 13:47 | 214.635 | 4.5706 | 0.5014 | 0.2365 | -3687 | -1815 | 0.36895 | -2751
2016-12-13 | 13:47 | 215.004 | 4.5706 | 0.5036 | 0.2365 | -3694 | -1819 | 0.37005 | -2756.5
2016-12-13 | 13:47 | 215.373 | 4.5745 | 0.5058 | 0.2376 | -3701 | -1821 | 0.3717 | -2761
2016-12-13 | 13:47 | 215.619 | 4.5784 | 0.5058 | 0.2376 | -3708 | -1823 | 0.3717 | -2765.5
2016-12-13 | 13:47 | 215.988 | 4.5803 | 0.5079 | 0.2387 | -3712 | -1827 | 0.3733 | -2769.5
2016-12-13 | 13:47 | 216.357 | 4.5823 | 0.5079 | 0.2387 | -3722 | -1831 | 0.3733 | -2776.5
2016-12-13 | 13:47 | 216.48 | 4.5842 | 0.5101 | 0.2387 | -3728 | -1834 | 0.3744 | -2781
2016-12-13 | 13:47 | 217.095 | 4.5862 | 0.5112 | 0.2398 | -3736 | -1836 | 0.3755 | -2786
2016-12-13 | 13:47 | 217.218 | 4.59 | 0.5112 | 0.2398 | -3742 | -1837 | 0.3755 | -2789.5
2016-12-13 | 13:47 | 217.71 | 4.59 | 0.5123 | 0.2398 | -3747 | -1841 | 0.37605 | -2794
2016-12-13 | 13:47 | 217.956 | 4.5939 | 0.5134 | 0.2409 | -3754 | -1845 | 0.37715 | -2799.5
2016-12-13 | 13:47 | 218.325 | 4.5959 | 0.5156 | 0.2409 | -3762 | -1847 | 0.37825 | -2804.5
2016-12-13 | 13:47 | 218.571 | 4.5978 | 0.5156 | 0.242 | -3765 | -1850 | 0.3788 | -2807.5
2016-12-13 | 13:47 | 218.94 | 4.5997 | 0.5167 | 0.242 | -3775 | -1851 | 0.37935 | -2813
2016-12-13 | 13:47 | 219.309 | 4.6017 | 0.5188 | 0.2409 | -3780 | -1854 | 0.37985 | -2817
2016-12-13 | 13:47 | 219.678 | 4.6056 | 0.5199 | 0.2431 | -3788 | -1857 | 0.3815 | -2822.5
2016-12-13 | 13:47 | 219.801 | 4.6075 | 0.521 | 0.2431 | -3796 | -1860 | 0.38205 | -2828
2016-12-13 | 13:47 | 220.17 | 4.6094 | 0.5221 | 0.2442 | -3800 | -1863 | 0.38315 | -2831.5
2016-12-13 | 13:47 | 220.539 | 4.6114 | 0.5221 | 0.2442 | -3808 | -1865 | 0.38315 | -2836.5
2016-12-13 | 13:47 | 220.908 | 4.6133 | 0.5243 | 0.2442 | -3815 | -1868 | 0.38425 | -2841.5
2016-12-13 | 13:47 | 221.277 | 4.6153 | 0.5254 | 0.2452 | -3823 | -1871 | 0.3853 | -2847
2016-12-13 | 13:47 | 221.4 | 4.6191 | 0.5265 | 0.2452 | -3830 | -1873 | 0.38585 | -2851.5
2016-12-13 | 13:47 | 221.769 | 4.6211 | 0.5276 | 0.2452 | -3836 | -1877 | 0.3864 | -2856.5
2016-12-13 | 13:47 | 222.138 | 4.623 | 0.5276 | 0.2463 | -3842 | -1878 | 0.38695 | -2860
2016-12-13 | 13:47 | 222.261 | 4.625 | 0.5297 | 0.2463 | -3850 | -1880 | 0.388 | -2865
2016-12-13 | 13:47 | 222.753 | 4.6269 | 0.5308 | 0.2463 | -3854 | -1884 | 0.38855 | -2869
2016-12-13 | 13:47 | 223.122 | 4.6288 | 0.5319 | 0.2474 | -3865 | -1887 | 0.38965 | -2876
2016-12-13 | 13:47 | 223.368 | 4.6308 | 0.5341 | 0.2474 | -3870 | -1891 | 0.39075 | -2880.5
2016-12-13 | 13:47 | 223.737 | 4.6347 | 0.5341 | 0.2474 | -3878 | -1892 | 0.39075 | -2885
2016-12-13 | 13:47 | 223.983 | 4.6366 | 0.5352 | 0.2496 | -3885 | -1895 | 0.3924 | -2890
2016-12-13 | 13:47 | 224.352 | 4.6385 | 0.5363 | 0.2507 | -3891 | -1897 | 0.3935 | -2894
2016-12-13 | 13:47 | 224.721 | 4.6405 | 0.5374 | 0.2518 | -3899 | -1900 | 0.3946 | -2899.5
2016-12-13 | 13:47 | 224.967 | 4.6424 | 0.5385 | 0.2518 | -3905 | -1903 | 0.39515 | -2904
2016-12-13 | 13:47 | 225.336 | 4.6444 | 0.5396 | 0.2518 | -3910 | -1905 | 0.3957 | -2907.5
2016-12-13 | 13:47 | 225.582 | 4.6463 | 0.5406 | 0.2518 | -3920 | -1907 | 0.3962 | -2913.5
2016-12-13 | 13:47 | 225.951 | 4.6482 | 0.5428 | 0.2529 | -3925 | -1910 | 0.39785 | -2917.5
2016-12-13 | 13:47 | 226.197 | 4.6521 | 0.5428 | 0.2529 | -3932 | -1913 | 0.39785 | -2922.5
2016-12-13 | 13:47 | 226.443 | 4.6541 | 0.5439 | 0.254 | -3942 | -1919 | 0.39895 | -2930.5
2016-12-13 | 13:47 | 227.058 | 4.656 | 0.5461 | 0.254 | -3952 | -1922 | 0.40005 | -2937
2016-12-13 | 13:47 | 227.427 | 4.6599 | 0.5472 | 0.254 | -3960 | -1925 | 0.4006 | -2942.5
2016-12-13 | 13:47 | 228.042 | 4.6638 | 0.5483 | 0.2551 | -3968 | -1929 | 0.4017 | -2948.5
2016-12-13 | 13:47 | 228.411 | 4.6657 | 0.5505 | 0.2551 | -3978 | -1933 | 0.4028 | -2955.5
2016-12-13 | 13:47 | 228.903 | 4.6696 | 0.5515 | 0.2562 | -3989 | -1935 | 0.40385 | -2962
2016-12-13 | 13:47 | 229.272 | 4.6715 | 0.5526 | 0.2562 | -3995 | -1940 | 0.4044 | -2967.5
2016-12-13 | 13:47 | 229.764 | 4.6754 | 0.5548 | 0.2572 | -4006 | -1943 | 0.406 | -2974.5
2016-12-13 | 13:47 | 230.133 | 4.6773 | 0.5559 | 0.2572 | -4017 | -1947 | 0.40655 | -2982
2016-12-13 | 13:47 | 230.625 | 4.6812 | 0.5581 | 0.2583 | -4026 | -1950 | 0.4082 | -2988
2016-12-13 | 13:47 | 230.994 | 4.6851 | 0.5592 | 0.2583 | -4036 | -1954 | 0.40875 | -2995
2016-12-13 | 13:47 | 231.363 | 4.687 | 0.5603 | 0.2594 | -4044 | -1958 | 0.40985 | -3001
2016-12-13 | 13:47 | 231.855 | 4.6909 | 0.5613 | 0.2594 | -4053 | -1961 | 0.41035 | -3007
2016-12-13 | 13:47 | 232.347 | 4.6929 | 0.5635 | 0.2594 | -4064 | -1964 | 0.41145 | -3014
2016-12-13 | 13:47 | 232.716 | 4.6967 | 0.5646 | 0.2605 | -4070 | -1967 | 0.41255 | -3018.5
2016-12-13 | 13:47 | 233.085 | 4.7006 | 0.5668 | 0.2605 | -4083 | -1971 | 0.41365 | -3027
2016-12-13 | 13:47 | 233.577 | 4.7045 | 0.5679 | 0.2616 | -4092 | -1975 | 0.41475 | -3033.5
2016-12-13 | 13:47 | 234.069 | 4.7045 | 0.569 | 0.2616 | -4102 | -1978 | 0.4153 | -3040
2016-12-13 | 13:47 | 234.315 | 4.7103 | 0.5712 | 0.2627 | -4113 | -1980 | 0.41695 | -3046.5
2016-12-13 | 13:47 | 234.807 | 4.7123 | 0.5723 | 0.2616 | -4121 | -1984 | 0.41695 | -3052.5
2016-12-13 | 13:47 | 235.176 | 4.7161 | 0.5733 | 0.2627 | -4131 | -1989 | 0.418 | -3060
2016-12-13 | 13:47 | 235.668 | 4.7161 | 0.5755 | 0.2638 | -4141 | -1992 | 0.41965 | -3066.5
2016-12-13 | 13:47 | 236.037 | 4.722 | 0.5766 | 0.2638 | -4151 | -1995 | 0.4202 | -3073
2016-12-13 | 13:47 | 236.406 | 4.7239 | 0.5777 | 0.2649 | -4162 | -1997 | 0.4213 | -3079.5
2016-12-13 | 13:47 | 236.898 | 4.7278 | 0.5799 | 0.2649 | -4170 | -2000 | 0.4224 | -3085
2016-12-13 | 13:47 | 237.267 | 4.7317 | 0.581 | 0.2649 | -4181 | -2004 | 0.42295 | -3092.5
2016-12-13 | 13:47 | 237.513 | 4.7336 | 0.5821 | 0.266 | -4191 | -2007 | 0.42405 | -3099
2016-12-13 | 13:47 | 238.005 | 4.7375 | 0.5842 | 0.266 | -4199 | -2011 | 0.4251 | -3105
2016-12-13 | 13:47 | 238.374 | 4.7394 | 0.5853 | 0.2671 | -4210 | -2014 | 0.4262 | -3112
2016-12-13 | 13:47 | 238.866 | 4.7433 | 0.5875 | 0.2671 | -4220 | -2017 | 0.4273 | -3118.5
2016-12-13 | 13:47 | 239.235 | 4.7452 | 0.5886 | 0.2671 | -4232 | -2021 | 0.42785 | -3126.5
2016-12-13 | 13:47 | 239.481 | 4.7491 | 0.5897 | 0.2703 | -4241 | -2025 | 0.43 | -3133
2016-12-13 | 13:47 | 239.973 | 4.7511 | 0.5908 | 0.2703 | -4250 | -2027 | 0.43055 | -3138.5
2016-12-13 | 13:47 | 240.342 | 4.7549 | 0.5919 | 0.2714 | -4260 | -2029 | 0.43165 | -3144.5
2016-12-13 | 13:48 | 240.588 | 4.7569 | 0.593 | 0.2714 | -4271 | -2032 | 0.4322 | -3151.5
2016-12-13 | 13:48 | 241.203 | 4.7608 | 0.5951 | 0.2714 | -4279 | -2036 | 0.43325 | -3157.5
2016-12-13 | 13:48 | 241.449 | 4.7627 | 0.5962 | 0.2725 | -4292 | -2039 | 0.43435 | -3165.5
2016-12-13 | 13:48 | 241.818 | 4.7666 | 0.5984 | 0.2725 | -4302 | -2042 | 0.43545 | -3172
2016-12-13 | 13:48 | 242.31 | 4.7705 | 0.5984 | 0.2736 | -4312 | -2046 | 0.436 | -3179
2016-12-13 | 13:48 | 242.556 | 4.7743 | 0.6006 | 0.2736 | -4323 | -2047 | 0.4371 | -3185
2016-12-13 | 13:48 | 242.925 | 4.7743 | 0.6017 | 0.2747 | -4333 | -2052 | 0.4382 | -3192.5
2016-12-13 | 13:48 | 243.417 | 4.7782 | 0.6028 | 0.2747 | -4344 | -2055 | 0.43875 | -3199.5
2016-12-13 | 13:48 | 243.663 | 4.7821 | 0.605 | 0.2747 | -4354 | -2056 | 0.43985 | -3205
2016-12-13 | 13:48 | 244.155 | 4.784 | 0.606 | 0.2758 | -4363 | -2061 | 0.4409 | -3212
2016-12-13 | 13:48 | 244.524 | 4.7879 | 0.6071 | 0.2758 | -4377 | -2063 | 0.44145 | -3220
2016-12-13 | 13:48 | 244.893 | 4.7918 | 0.6093 | 0.2769 | -4386 | -2067 | 0.4431 | -3226.5
2016-12-13 | 13:48 | 245.262 | 4.7937 | 0.6093 | 0.2769 | -4397 | -2070 | 0.4431 | -3233.5
2016-12-13 | 13:48 | 245.508 | 4.7957 | 0.6115 | 0.2769 | -4409 | -2073 | 0.4442 | -3241
2016-12-13 | 13:48 | 245.877 | 4.7996 | 0.6126 | 0.278 | -4420 | -2076 | 0.4453 | -3248
2016-12-13 | 13:48 | 246.246 | 4.8015 | 0.6137 | 0.278 | -4430 | -2078 | 0.44585 | -3254
2016-12-13 | 13:48 | 246.615 | 4.8034 | 0.6159 | 0.278 | -4442 | -2081 | 0.44695 | -3261.5
2016-12-13 | 13:48 | 247.107 | 4.8073 | 0.6169 | 0.279 | -4453 | -2085 | 0.44795 | -3269
2016-12-13 | 13:48 | 247.353 | 4.8112 | 0.618 | 0.279 | -4464 | -2087 | 0.4485 | -3275.5
2016-12-13 | 13:48 | 247.722 | 4.8131 | 0.6202 | 0.279 | -4474 | -2089 | 0.4496 | -3281.5
2016-12-13 | 13:48 | 248.091 | 4.817 | 0.6202 | 0.2801 | -4486 | -2092 | 0.45015 | -3289
2016-12-13 | 13:48 | 248.337 | 4.819 | 0.6224 | 0.2801 | -4496 | -2094 | 0.45125 | -3295
2016-12-13 | 13:48 | 248.829 | 4.8228 | 0.6235 | 0.2812 | -4508 | -2098 | 0.45235 | -3303
2016-12-13 | 13:48 | 249.075 | 4.8267 | 0.6235 | 0.2812 | -4518 | -2100 | 0.45235 | -3309
2016-12-13 | 13:48 | 249.567 | 4.8287 | 0.6257 | 0.2812 | -4525 | -2104 | 0.45345 | -3314.5
2016-12-13 | 13:48 | 249.813 | 4.8325 | 0.6278 | 0.2823 | -4536 | -2106 | 0.45505 | -3321
2016-12-13 | 13:48 | 250.059 | 4.8345 | 0.6289 | 0.2823 | -4545 | -2108 | 0.4556 | -3326.5
2016-12-13 | 13:48 | 250.551 | 4.8384 | 0.6311 | 0.2823 | -4554 | -2111 | 0.4567 | -3332.5
2016-12-13 | 13:48 | 250.797 | 4.8403 | 0.6311 | 0.2834 | -4565 | -2113 | 0.45725 | -3339
2016-12-13 | 13:48 | 251.043 | 4.8442 | 0.6333 | 0.2834 | -4576 | -2115 | 0.45835 | -3345.5
2016-12-13 | 13:48 | 251.535 | 4.8461 | 0.6344 | 0.2845 | -4585 | -2118 | 0.45945 | -3351.5
2016-12-13 | 13:48 | 251.781 | 4.85 | 0.6355 | 0.2845 | -4595 | -2119 | 0.46 | -3357
2016-12-13 | 13:48 | 252.15 | 4.8539 | 0.6366 | 0.2867 | -4604 | -2123 | 0.46165 | -3363.5
2016-12-13 | 13:48 | 252.519 | 4.8558 | 0.6377 | 0.2878 | -4615 | -2125 | 0.46275 | -3370
2016-12-13 | 13:48 | 252.765 | 4.8597 | 0.6398 | 0.2878 | -4625 | -2126 | 0.4638 | -3375.5
2016-12-13 | 13:48 | 253.134 | 4.8616 | 0.6409 | 0.2888 | -4633 | -2128 | 0.46485 | -3380.5
2016-12-13 | 13:48 | 253.38 | 4.8655 | 0.642 | 0.2888 | -4644 | -2130 | 0.4654 | -3387
2016-12-13 | 13:48 | 253.626 | 4.8675 | 0.6431 | 0.2899 | -4653 | -2133 | 0.4665 | -3393
2016-12-13 | 13:48 | 253.995 | 4.8713 | 0.6442 | 0.291 | -4663 | -2136 | 0.4676 | -3399.5
2016-12-13 | 13:48 | 254.364 | 4.8752 | 0.6464 | 0.291 | -4672 | -2137 | 0.4687 | -3404.5
2016-12-13 | 13:48 | 254.733 | 4.8772 | 0.6464 | 0.291 | -4679 | -2139 | 0.4687 | -3409
2016-12-13 | 13:48 | 254.979 | 4.8791 | 0.6486 | 0.291 | -4689 | -2141 | 0.4698 | -3415
2016-12-13 | 13:48 | 255.225 | 4.883 | 0.6496 | 0.2921 | -4701 | -2144 | 0.47085 | -3422.5
2016-12-13 | 13:48 | 255.594 | 4.8869 | 0.6507 | 0.2932 | -4707 | -2145 | 0.47195 | -3426
2016-12-13 | 13:48 | 255.963 | 4.8888 | 0.6518 | 0.2943 | -4718 | -2148 | 0.47305 | -3433
2016-12-13 | 13:48 | 256.086 | 4.8927 | 0.654 | 0.2943 | -4726 | -2149 | 0.47415 | -3437.5
2016-12-13 | 13:48 | 256.455 | 4.8946 | 0.654 | 0.2954 | -4737 | -2154 | 0.4747 | -3445.5
2016-12-13 | 13:48 | 256.824 | 4.8985 | 0.6562 | 0.2965 | -4746 | -2154 | 0.47635 | -3450
2016-12-13 | 13:48 | 257.07 | 4.9024 | 0.6562 | 0.2965 | -4753 | -2156 | 0.47635 | -3454.5
2016-12-13 | 13:48 | 257.562 | 4.9043 | 0.6584 | 0.2976 | -4764 | -2159 | 0.478 | -3461.5
2016-12-13 | 13:48 | 257.808 | 4.9082 | 0.6595 | 0.2976 | -4775 | -2162 | 0.47855 | -3468.5
2016-12-13 | 13:48 | 258.3 | 4.9121 | 0.6605 | 0.2987 | -4782 | -2165 | 0.4796 | -3473.5
2016-12-13 | 13:48 | 258.669 | 4.916 | 0.6627 | 0.2987 | -4795 | -2170 | 0.4807 | -3482.5
2016-12-13 | 13:48 | 258.915 | 4.9198 | 0.6638 | 0.3019 | -4805 | -2172 | 0.48285 | -3488.5
2016-12-13 | 13:48 | 259.53 | 4.9237 | 0.666 | 0.303 | -4815 | -2175 | 0.4845 | -3495
2016-12-13 | 13:48 | 259.899 | 4.9276 | 0.6671 | 0.303 | -4826 | -2178 | 0.48505 | -3502
2016-12-13 | 13:48 | 260.391 | 4.9295 | 0.6682 | 0.303 | -4835 | -2181 | 0.4856 | -3508
2016-12-13 | 13:48 | 260.76 | 4.9334 | 0.6693 | 0.3041 | -4847 | -2185 | 0.4867 | -3516
2016-12-13 | 13:48 | 261.006 | 4.9373 | 0.6714 | 0.3041 | -4858 | -2187 | 0.48775 | -3522.5
2016-12-13 | 13:48 | 261.375 | 4.9412 | 0.6725 | 0.3052 | -4865 | -2191 | 0.48885 | -3528
2016-12-13 | 13:48 | 261.867 | 4.9431 | 0.6736 | 0.3063 | -4878 | -2193 | 0.48995 | -3535.5
2016-12-13 | 13:48 | 262.236 | 4.9451 | 0.6758 | 0.3063 | -4889 | -2196 | 0.49105 | -3542.5
2016-12-13 | 13:48 | 262.728 | 4.9509 | 0.6769 | 0.3074 | -4901 | -2200 | 0.49215 | -3550.5
2016-12-13 | 13:48 | 262.974 | 4.9548 | 0.6791 | 0.3074 | -4911 | -2202 | 0.49325 | -3556.5
2016-12-13 | 13:48 | 263.343 | 4.9567 | 0.6802 | 0.3085 | -4920 | -2206 | 0.49435 | -3563
2016-12-13 | 13:48 | 263.835 | 4.9606 | 0.6813 | 0.3085 | -4932 | -2208 | 0.4949 | -3570
2016-12-13 | 13:48 | 264.204 | 4.9645 | 0.6834 | 0.3096 | -4943 | -2210 | 0.4965 | -3576.5
2016-12-13 | 13:48 | 264.573 | 4.9683 | 0.6845 | 0.3096 | -4952 | -2214 | 0.49705 | -3583
2016-12-13 | 13:48 | 264.942 | 4.9722 | 0.6856 | 0.3107 | -4965 | -2218 | 0.49815 | -3591.5
2016-12-13 | 13:48 | 265.065 | 4.9742 | 0.6867 | 0.3107 | -4976 | -2219 | 0.4987 | -3597.5
2016-12-13 | 13:48 | 265.68 | 4.98 | 0.6889 | 0.3117 | -4987 | -2223 | 0.5003 | -3605
2016-12-13 | 13:48 | 265.926 | 4.9839 | 0.69 | 0.3117 | -4998 | -2226 | 0.50085 | -3612
2016-12-13 | 13:48 | 266.295 | 4.9858 | 0.6911 | 0.3128 | -5008 | -2228 | 0.50195 | -3618
2016-12-13 | 13:48 | 266.787 | 4.9897 | 0.6921 | 0.3128 | -5022 | -2232 | 0.50245 | -3627
2016-12-13 | 13:48 | 267.033 | 4.9936 | 0.6932 | 0.3139 | -5033 | -2234 | 0.50355 | -3633.5
2016-12-13 | 13:48 | 267.402 | 4.9974 | 0.6954 | 0.3161 | -5041 | -2236 | 0.50575 | -3638.5
2016-12-13 | 13:48 | 267.771 | 4.9994 | 0.6965 | 0.3161 | -5055 | -2238 | 0.5063 | -3646.5
2016-12-13 | 13:48 | 268.017 | 5.0033 | 0.6976 | 0.3172 | -5066 | -2242 | 0.5074 | -3654
2016-12-13 | 13:48 | 268.509 | 5.0071 | 0.6987 | 0.3172 | -5078 | -2245 | 0.50795 | -3661.5
2016-12-13 | 13:48 | 268.755 | 5.011 | 0.6998 | 0.3183 | -5090 | -2246 | 0.50905 | -3668
2016-12-13 | 13:48 | 269.247 | 5.0149 | 0.7009 | 0.3183 | -5101 | -2250 | 0.5096 | -3675.5
2016-12-13 | 13:48 | 269.493 | 5.0188 | 0.702 | 0.3194 | -5113 | -2252 | 0.5107 | -3682.5
2016-12-13 | 13:48 | 269.862 | 5.0188 | 0.7031 | 0.3194 | -5125 | -2256 | 0.51125 | -3690.5
2016-12-13 | 13:48 | 270.108 | 5.0246 | 0.7041 | 0.3205 | -5134 | -2259 | 0.5123 | -3696.5
2016-12-13 | 13:48 | 270.477 | 5.0304 | 0.7052 | 0.3216 | -5147 | -2262 | 0.5134 | -3704.5
2016-12-13 | 13:48 | 270.723 | 5.0324 | 0.7063 | 0.3216 | -5160 | -2264 | 0.51395 | -3712
2016-12-13 | 13:48 | 271.215 | 5.0362 | 0.7074 | 0.3226 | -5171 | -2266 | 0.515 | -3718.5
2016-12-13 | 13:48 | 271.461 | 5.0401 | 0.7085 | 0.3226 | -5183 | -2268 | 0.51555 | -3725.5
2016-12-13 | 13:48 | 271.953 | 5.044 | 0.7096 | 0.3237 | -5194 | -2272 | 0.51665 | -3733
2016-12-13 | 13:48 | 272.199 | 5.0459 | 0.7107 | 0.3237 | -5206 | -2274 | 0.5172 | -3740
2016-12-13 | 13:48 | 272.445 | 5.0498 | 0.7118 | 0.3248 | -5218 | -2277 | 0.5183 | -3747.5
2016-12-13 | 13:48 | 272.814 | 5.0537 | 0.7129 | 0.3248 | -5228 | -2280 | 0.51885 | -3754
2016-12-13 | 13:48 | 273.183 | 5.0556 | 0.714 | 0.3259 | -5242 | -2282 | 0.51995 | -3762
2016-12-13 | 13:49 | 273.306 | 5.0595 | 0.715 | 0.3259 | -5255 | -2285 | 0.52045 | -3770
2016-12-13 | 13:49 | 273.798 | 5.0634 | 0.7161 | 0.327 | -5266 | -2288 | 0.52155 | -3777
2016-12-13 | 13:49 | 274.044 | 5.0673 | 0.7172 | 0.3292 | -5277 | -2290 | 0.5232 | -3783.5
2016-12-13 | 13:49 | 274.413 | 5.0692 | 0.7172 | 0.3292 | -5287 | -2293 | 0.5232 | -3790
2016-12-13 | 13:49 | 274.782 | 5.0731 | 0.7194 | 0.3303 | -5301 | -2295 | 0.52485 | -3798
2016-12-13 | 13:49 | 275.028 | 5.0789 | 0.7205 | 0.3303 | -5313 | -2299 | 0.5254 | -3806
2016-12-13 | 13:49 | 275.274 | 5.0809 | 0.7216 | 0.3314 | -5323 | -2300 | 0.5265 | -3811.5
2016-12-13 | 13:49 | 275.643 | 5.0847 | 0.7216 | 0.3314 | -5337 | -2303 | 0.5265 | -3820
2016-12-13 | 13:49 | 275.889 | 5.0886 | 0.7227 | 0.3325 | -5348 | -2306 | 0.5276 | -3827
2016-12-13 | 13:49 | 276.381 | 5.0925 | 0.7238 | 0.3335 | -5361 | -2308 | 0.52865 | -3834.5
2016-12-13 | 13:49 | 276.504 | 5.0944 | 0.7249 | 0.3335 | -5373 | -2310 | 0.5292 | -3841.5
2016-12-13 | 13:49 | 276.996 | 5.0983 | 0.7249 | 0.3346 | -5384 | -2313 | 0.52975 | -3848.5
2016-12-13 | 13:49 | 277.242 | 5.1022 | 0.7259 | 0.3357 | -5395 | -2316 | 0.5308 | -3855.5
2016-12-13 | 13:49 | 277.488 | 5.1061 | 0.727 | 0.3368 | -5408 | -2318 | 0.5319 | -3863
2016-12-13 | 13:49 | 277.734 | 5.11 | 0.727 | 0.3379 | -5418 | -2321 | 0.53245 | -3869.5
2016-12-13 | 13:49 | 278.103 | 5.1138 | 0.7281 | 0.3379 | -5432 | -2323 | 0.533 | -3877.5
2016-12-13 | 13:49 | 278.349 | 5.1177 | 0.7292 | 0.339 | -5444 | -2327 | 0.5341 | -3885.5
2016-12-13 | 13:49 | 278.718 | 5.1197 | 0.7292 | 0.3401 | -5456 | -2328 | 0.53465 | -3892
2016-12-13 | 13:49 | 278.964 | 5.1235 | 0.7303 | 0.3401 | -5469 | -2331 | 0.5352 | -3900
2016-12-13 | 13:49 | 279.333 | 5.1274 | 0.7314 | 0.3412 | -5479 | -2334 | 0.5363 | -3906.5
2016-12-13 | 13:49 | 279.579 | 5.1313 | 0.7325 | 0.3423 | -5491 | -2336 | 0.5374 | -3913.5
2016-12-13 | 13:49 | 279.825 | 5.1352 | 0.7336 | 0.3423 | -5503 | -2340 | 0.53795 | -3921.5
2016-12-13 | 13:49 | 280.071 | 5.1371 | 0.7336 | 0.3434 | -5515 | -2342 | 0.5385 | -3928.5
2016-12-13 | 13:49 | 280.317 | 5.141 | 0.7347 | 0.3444 | -5527 | -2345 | 0.53955 | -3936
2016-12-13 | 13:49 | 280.563 | 5.1429 | 0.7347 | 0.3455 | -5539 | -2348 | 0.5401 | -3943.5
2016-12-13 | 13:49 | 280.932 | 5.1488 | 0.7358 | 0.3466 | -5553 | -2352 | 0.5412 | -3952.5
2016-12-13 | 13:49 | 281.178 | 5.1526 | 0.7358 | 0.3477 | -5564 | -2353 | 0.54175 | -3958.5
2016-12-13 | 13:49 | 281.547 | 5.1546 | 0.7368 | 0.3477 | -5576 | -2355 | 0.54225 | -3965.5
2016-12-13 | 13:49 | 281.793 | 5.1585 | 0.7368 | 0.3488 | -5589 | -2357 | 0.5428 | -3973
2016-12-13 | 13:49 | 281.916 | 5.1623 | 0.7379 | 0.3499 | -5599 | -2360 | 0.5439 | -3979.5
2016-12-13 | 13:49 | 282.162 | 5.1662 | 0.7379 | 0.351 | -5611 | -2364 | 0.54445 | -3987.5
2016-12-13 | 13:49 | 282.531 | 5.1682 | 0.7379 | 0.3521 | -5624 | -2367 | 0.545 | -3995.5
2016-12-13 | 13:49 | 282.531 | 5.174 | 0.739 | 0.3521 | -5636 | -2371 | 0.54555 | -4003.5
2016-12-13 | 13:49 | 282.9 | 5.1779 | 0.739 | 0.3532 | -5648 | -2372 | 0.5461 | -4010
2016-12-13 | 13:49 | 283.146 | 5.1798 | 0.7401 | 0.3542 | -5660 | -2374 | 0.54715 | -4017
2016-12-13 | 13:49 | 283.515 | 5.1817 | 0.7401 | 0.3553 | -5671 | -2378 | 0.5477 | -4024.5
2016-12-13 | 13:49 | 283.761 | 5.1876 | 0.7412 | 0.3564 | -5684 | -2380 | 0.5488 | -4032
2016-12-13 | 13:49 | 283.884 | 5.1914 | 0.7412 | 0.3575 | -5695 | -2382 | 0.54935 | -4038.5
2016-12-13 | 13:49 | 284.253 | 5.1934 | 0.7423 | 0.3575 | -5706 | -2386 | 0.5499 | -4046
2016-12-13 | 13:49 | 284.499 | 5.1953 | 0.7423 | 0.3597 | -5720 | -2389 | 0.551 | -4054.5
2016-12-13 | 13:49 | 284.622 | 5.2011 | 0.7434 | 0.3608 | -5731 | -2391 | 0.5521 | -4061
2016-12-13 | 13:49 | 284.991 | 5.2031 | 0.7434 | 0.3619 | -5743 | -2394 | 0.55265 | -4068.5
2016-12-13 | 13:49 | 285.237 | 5.207 | 0.7434 | 0.3619 | -5755 | -2397 | 0.55265 | -4076
2016-12-13 | 13:49 | 285.483 | 5.2128 | 0.7445 | 0.363 | -5767 | -2400 | 0.55375 | -4083.5
2016-12-13 | 13:49 | 285.729 | 5.2147 | 0.7445 | 0.3641 | -5779 | -2404 | 0.5543 | -4091.5
2016-12-13 | 13:49 | 285.975 | 5.2186 | 0.7445 | 0.3651 | -5791 | -2405 | 0.5548 | -4098
2016-12-13 | 13:49 | 286.221 | 5.2225 | 0.7456 | 0.3662 | -5801 | -2407 | 0.5559 | -4104
2016-12-13 | 13:49 | 286.467 | 5.2264 | 0.7456 | 0.3662 | -5814 | -2410 | 0.5559 | -4112
2016-12-13 | 13:49 | 286.713 | 5.2283 | 0.7467 | 0.3673 | -5827 | -2414 | 0.557 | -4120.5
2016-12-13 | 13:49 | 286.959 | 5.2322 | 0.7467 | 0.3695 | -5839 | -2416 | 0.5581 | -4127.5
2016-12-13 | 13:49 | 287.205 | 5.2361 | 0.7467 | 0.3695 | -5849 | -2418 | 0.5581 | -4133.5
2016-12-13 | 13:49 | 287.328 | 5.2399 | 0.7477 | 0.3706 | -5862 | -2420 | 0.55915 | -4141
2016-12-13 | 13:49 | 287.82 | 5.2438 | 0.7477 | 0.3717 | -5873 | -2423 | 0.5597 | -4148
2016-12-13 | 13:49 | 287.943 | 5.2477 | 0.7477 | 0.3728 | -5887 | -2426 | 0.56025 | -4156.5
2016-12-13 | 13:49 | 288.189 | 5.2516 | 0.7488 | 0.3739 | -5896 | -2428 | 0.56135 | -4162
2016-12-13 | 13:49 | 288.558 | 5.2555 | 0.7488 | 0.3739 | -5909 | -2431 | 0.56135 | -4170
2016-12-13 | 13:49 | 288.681 | 5.2574 | 0.7488 | 0.375 | -5921 | -2434 | 0.5619 | -4177.5
2016-12-13 | 13:49 | 288.927 | 5.2613 | 0.7488 | 0.3761 | -5932 | -2436 | 0.56245 | -4184
2016-12-13 | 13:49 | 289.173 | 5.2652 | 0.7488 | 0.3782 | -5945 | -2440 | 0.5635 | -4192.5
2016-12-13 | 13:49 | 289.419 | 5.269 | 0.7488 | 0.3782 | -5958 | -2441 | 0.5635 | -4199.5
2016-12-13 | 13:49 | 289.788 | 5.2729 | 0.7488 | 0.3793 | -5968 | -2445 | 0.56405 | -4206.5
2016-12-13 | 13:49 | 289.911 | 5.2749 | 0.7488 | 0.3804 | -5982 | -2446 | 0.5646 | -4214
2016-12-13 | 13:49 | 290.157 | 5.2787 | 0.7488 | 0.3815 | -5993 | -2449 | 0.56515 | -4221
2016-12-13 | 13:49 | 290.403 | 5.2826 | 0.7488 | 0.3815 | -6004 | -2453 | 0.56515 | -4228.5
2016-12-13 | 13:49 | 290.649 | 5.2865 | 0.7499 | 0.3815 | -6018 | -2455 | 0.5657 | -4236.5
2016-12-13 | 13:49 | 290.895 | 5.2904 | 0.7499 | 0.3837 | -6028 | -2457 | 0.5668 | -4242.5
2016-12-13 | 13:49 | 291.141 | 5.2923 | 0.7499 | 0.3859 | -6042 | -2460 | 0.5679 | -4251
2016-12-13 | 13:49 | 291.264 | 5.2981 | 0.7499 | 0.3859 | -6054 | -2462 | 0.5679 | -4258
2016-12-13 | 13:49 | 291.633 | 5.302 | 0.7499 | 0.387 | -6064 | -2465 | 0.56845 | -4264.5
2016-12-13 | 13:49 | 291.879 | 5.304 | 0.751 | 0.388 | -6080 | -2468 | 0.5695 | -4274
2016-12-13 | 13:49 | 292.002 | 5.3078 | 0.751 | 0.3891 | -6090 | -2471 | 0.57005 | -4280.5
2016-12-13 | 13:49 | 292.248 | 5.3117 | 0.751 | 0.3902 | -6103 | -2475 | 0.5706 | -4289
2016-12-13 | 13:49 | 292.494 | 5.3175 | 0.7521 | 0.3913 | -6115 | -2477 | 0.5717 | -4296
2016-12-13 | 13:49 | 292.74 | 5.3195 | 0.7521 | 0.3924 | -6127 | -2479 | 0.57225 | -4303
2016-12-13 | 13:49 | 292.986 | 5.3234 | 0.7521 | 0.3935 | -6141 | -2482 | 0.5728 | -4311.5
2016-12-13 | 13:49 | 293.109 | 5.3272 | 0.7532 | 0.3946 | -6155 | -2485 | 0.5739 | -4320
2016-12-13 | 13:49 | 293.355 | 5.3311 | 0.7532 | 0.3957 | -6166 | -2488 | 0.57445 | -4327
2016-12-13 | 13:49 | 293.601 | 5.335 | 0.7532 | 0.3968 | -6179 | -2489 | 0.575 | -4334
2016-12-13 | 13:49 | 293.847 | 5.3389 | 0.7543 | 0.3979 | -6191 | -2492 | 0.5761 | -4341.5
2016-12-13 | 13:49 | 294.093 | 5.3408 | 0.7543 | 0.3979 | -6205 | -2495 | 0.5761 | -4350
2016-12-13 | 13:49 | 294.216 | 5.3447 | 0.7554 | 0.4 | -6219 | -2498 | 0.5777 | -4358.5
2016-12-13 | 13:49 | 294.462 | 5.3486 | 0.7565 | 0.4011 | -6230 | -2500 | 0.5788 | -4365
2016-12-13 | 13:49 | 294.708 | 5.3525 | 0.7565 | 0.4022 | -6243 | -2503 | 0.57935 | -4373
2016-12-13 | 13:49 | 294.831 | 5.3563 | 0.7565 | 0.4022 | -6256 | -2505 | 0.57935 | -4380.5
2016-12-13 | 13:49 | 295.077 | 5.3602 | 0.7565 | 0.4033 | -6269 | -2508 | 0.5799 | -4388.5
2016-12-13 | 13:49 | 295.323 | 5.3622 | 0.7576 | 0.4044 | -6281 | -2510 | 0.581 | -4395.5
2016-12-13 | 13:49 | 295.569 | 5.366 | 0.7576 | 0.4055 | -6296 | -2512 | 0.58155 | -4404
2016-12-13 | 13:49 | 295.815 | 5.368 | 0.7586 | 0.4077 | -6308 | -2515 | 0.58315 | -4411.5
2016-12-13 | 13:49 | 295.938 | 5.3738 | 0.7576 | 0.4088 | -6321 | -2517 | 0.5832 | -4419
2016-12-13 | 13:50 | 296.061 | 5.3777 | 0.7586 | 0.4088 | -6336 | -2520 | 0.5837 | -4428
2016-12-13 | 13:50 | 296.307 | 5.3816 | 0.7576 | 0.4098 | -6349 | -2524 | 0.5837 | -4436.5
2016-12-13 | 13:50 | 296.553 | 5.3854 | 0.7576 | 0.4109 | -6363 | -2524 | 0.58425 | -4443.5
2016-12-13 | 13:50 | 296.799 | 5.3874 | 0.7565 | 0.412 | -6374 | -2528 | 0.58425 | -4451
2016-12-13 | 13:50 | 296.922 | 5.3913 | 0.7565 | 0.4131 | -6387 | -2529 | 0.5848 | -4458
2016-12-13 | 13:50 | 297.168 | 5.3951 | 0.7565 | 0.4131 | -6402 | -2531 | 0.5848 | -4466.5
2016-12-13 | 13:50 | 297.414 | 5.399 | 0.7565 | 0.4142 | -6414 | -2535 | 0.58535 | -4474.5
2016-12-13 | 13:50 | 297.537 | 5.4029 | 0.7543 | 0.4164 | -6429 | -2538 | 0.58535 | -4483.5
2016-12-13 | 13:50 | 297.66 | 5.4048 | 0.7554 | 0.4175 | -6442 | -2539 | 0.58645 | -4490.5
2016-12-13 | 13:50 | 298.029 | 5.4107 | 0.7554 | 0.4186 | -6456 | -2543 | 0.587 | -4499.5
2016-12-13 | 13:50 | 298.152 | 5.4145 | 0.7543 | 0.4186 | -6469 | -2543 | 0.58645 | -4506
2016-12-13 | 13:50 | 298.398 | 5.4184 | 0.7543 | 0.4197 | -6481 | -2547 | 0.587 | -4514
2016-12-13 | 13:50 | 298.644 | 5.4184 | 0.7532 | 0.4207 | -6497 | -2550 | 0.58695 | -4523.5
2016-12-13 | 13:50 | 298.767 | 5.4242 | 0.7532 | 0.4218 | -6510 | -2551 | 0.5875 | -4530.5
2016-12-13 | 13:50 | 299.013 | 5.4262 | 0.7532 | 0.4229 | -6522 | -2554 | 0.58805 | -4538
2016-12-13 | 13:50 | 299.259 | 5.432 | 0.7521 | 0.424 | -6536 | -2555 | 0.58805 | -4545.5
2016-12-13 | 13:50 | 299.259 | 5.4359 | 0.751 | 0.4251 | -6550 | -2559 | 0.58805 | -4554.5
2016-12-13 | 13:50 | 299.628 | 5.4378 | 0.751 | 0.4262 | -6564 | -2561 | 0.5886 | -4562.5
2016-12-13 | 13:50 | 299.751 | 5.4436 | 0.7499 | 0.4273 | -6578 | -2562 | 0.5886 | -4570
2016-12-13 | 13:50 | 299.997 | 5.4436 | 0.7477 | 0.4284 | -6590 | -2564 | 0.58805 | -4577
2016-12-13 | 13:50 | 300.12 | 5.4495 | 0.7477 | 0.4284 | -6605 | -2567 | 0.58805 | -4586
2016-12-13 | 13:50 | 300.243 | 5.4533 | 0.7477 | 0.4306 | -6619 | -2568 | 0.58915 | -4593.5
2016-12-13 | 13:50 | 300.489 | 5.4572 | 0.7467 | 0.4316 | -6629 | -2572 | 0.58915 | -4600.5
2016-12-13 | 13:50 | 300.735 | 5.4592 | 0.7456 | 0.4316 | -6644 | -2575 | 0.5886 | -4609.5
2016-12-13 | 13:50 | 300.735 | 5.465 | 0.7445 | 0.4327 | -6658 | -2578 | 0.5886 | -4618
2016-12-13 | 13:50 | 301.104 | 5.4689 | 0.7445 | 0.4349 | -6673 | -2580 | 0.5897 | -4626.5
2016-12-13 | 13:50 | 301.227 | 5.4727 | 0.7434 | 0.4349 | -6685 | -2581 | 0.58915 | -4633
2016-12-13 | 13:50 | 301.473 | 5.4766 | 0.7423 | 0.4371 | -6698 | -2583 | 0.5897 | -4640.5
2016-12-13 | 13:50 | 301.596 | 5.4786 | 0.7412 | 0.4371 | -6713 | -2588 | 0.58915 | -4650.5
2016-12-13 | 13:50 | 301.719 | 5.4805 | 0.7401 | 0.4382 | -6725 | -2588 | 0.58915 | -4656.5
2016-12-13 | 13:50 | 301.965 | 5.4863 | 0.739 | 0.4393 | -6738 | -2591 | 0.58915 | -4664.5
2016-12-13 | 13:50 | 302.088 | 5.4902 | 0.7368 | 0.4404 | -6752 | -2593 | 0.5886 | -4672.5
2016-12-13 | 13:50 | 302.211 | 5.4941 | 0.7379 | 0.4414 | -6766 | -2595 | 0.58965 | -4680.5
2016-12-13 | 13:50 | 302.457 | 5.498 | 0.7358 | 0.4425 | -6780 | -2598 | 0.58915 | -4689
2016-12-13 | 13:50 | 302.58 | 5.5018 | 0.7358 | 0.4436 | -6793 | -2600 | 0.5897 | -4696.5
2016-12-13 | 13:50 | 302.703 | 5.5018 | 0.7347 | 0.4436 | -6806 | -2602 | 0.58915 | -4704
2016-12-13 | 13:50 | 302.949 | 5.5096 | 0.7336 | 0.4458 | -6817 | -2605 | 0.5897 | -4711
2016-12-13 | 13:50 | 303.072 | 5.5115 | 0.7325 | 0.4469 | -6833 | -2607 | 0.5897 | -4720
2016-12-13 | 13:50 | 303.318 | 5.5135 | 0.7314 | 0.448 | -6846 | -2610 | 0.5897 | -4728
2016-12-13 | 13:50 | 303.441 | 5.5174 | 0.7303 | 0.4491 | -6860 | -2612 | 0.5897 | -4736
2016-12-13 | 13:50 | 303.564 | 5.5232 | 0.7281 | 0.4502 | -6874 | -2614 | 0.58915 | -4744
2016-12-13 | 13:50 | 303.81 | 5.5271 | 0.7281 | 0.4513 | -6886 | -2616 | 0.5897 | -4751
2016-12-13 | 13:50 | 303.933 | 5.529 | 0.727 | 0.4534 | -6900 | -2619 | 0.5902 | -4759.5
2016-12-13 | 13:50 | 303.933 | 5.5329 | 0.7249 | 0.4545 | -6913 | -2620 | 0.5897 | -4766.5
2016-12-13 | 13:50 | 304.179 | 5.5348 | 0.7259 | 0.4556 | -6925 | -2624 | 0.59075 | -4774.5
2016-12-13 | 13:50 | 304.425 | 5.5387 | 0.7249 | 0.4556 | -6941 | -2625 | 0.59025 | -4783
2016-12-13 | 13:50 | 304.548 | 5.5445 | 0.7238 | 0.4567 | -6953 | -2629 | 0.59025 | -4791
2016-12-13 | 13:50 | 304.671 | 5.5465 | 0.7227 | 0.4578 | -6966 | -2630 | 0.59025 | -4798
2016-12-13 | 13:50 | 304.794 | 5.5523 | 0.7216 | 0.46 | -6980 | -2632 | 0.5908 | -4806
2016-12-13 | 13:50 | 304.917 | 5.5542 | 0.7205 | 0.46 | -6991 | -2635 | 0.59025 | -4813
2016-12-13 | 13:50 | 305.163 | 5.5562 | 0.7205 | 0.4611 | -7005 | -2638 | 0.5908 | -4821.5
2016-12-13 | 13:50 | 305.163 | 5.56 | 0.7194 | 0.4632 | -7020 | -2640 | 0.5913 | -4830
2016-12-13 | 13:50 | 305.409 | 5.5639 | 0.7183 | 0.4643 | -7031 | -2642 | 0.5913 | -4836.5
2016-12-13 | 13:50 | 305.532 | 5.5697 | 0.7172 | 0.4654 | -7045 | -2644 | 0.5913 | -4844.5
2016-12-13 | 13:50 | 305.778 | 5.5697 | 0.7161 | 0.4665 | -7058 | -2646 | 0.5913 | -4852
2016-12-13 | 13:50 | 305.901 | 5.5736 | 0.7161 | 0.4676 | -7070 | -2649 | 0.59185 | -4859.5
2016-12-13 | 13:50 | 306.024 | 5.5775 | 0.715 | 0.4676 | -7085 | -2652 | 0.5913 | -4868.5
2016-12-13 | 13:50 | 306.147 | 5.5833 | 0.714 | 0.4698 | -7097 | -2653 | 0.5919 | -4875
2016-12-13 | 13:50 | 306.393 | 5.5872 | 0.7129 | 0.4698 | -7110 | -2655 | 0.59135 | -4882.5
2016-12-13 | 13:50 | 306.393 | 5.5891 | 0.7118 | 0.472 | -7124 | -2657 | 0.5919 | -4890.5
2016-12-13 | 13:50 | 306.516 | 5.593 | 0.7107 | 0.4731 | -7136 | -2661 | 0.5919 | -4898.5
2016-12-13 | 13:50 | 306.762 | 5.5969 | 0.7096 | 0.4742 | -7151 | -2663 | 0.5919 | -4907
2016-12-13 | 13:50 | 306.885 | 5.6008 | 0.7085 | 0.4742 | -7164 | -2665 | 0.59135 | -4914.5
2016-12-13 | 13:50 | 307.008 | 5.6027 | 0.7074 | 0.4763 | -7175 | -2667 | 0.59185 | -4921
2016-12-13 | 13:50 | 307.131 | 5.6066 | 0.7063 | 0.4763 | -7190 | -2670 | 0.5913 | -4930
2016-12-13 | 13:50 | 307.131 | 5.6105 | 0.7041 | 0.4785 | -7203 | -2672 | 0.5913 | -4937.5
2016-12-13 | 13:50 | 307.377 | 5.6144 | 0.7041 | 0.4785 | -7217 | -2675 | 0.5913 | -4946
2016-12-13 | 13:50 | 307.5 | 5.6182 | 0.7031 | 0.4796 | -7232 | -2676 | 0.59135 | -4954
2016-12-13 | 13:50 | 307.623 | 5.6221 | 0.702 | 0.4807 | -7244 | -2679 | 0.59135 | -4961.5
2016-12-13 | 13:50 | 307.746 | 5.626 | 0.7009 | 0.4818 | -7257 | -2681 | 0.59135 | -4969
2016-12-13 | 13:50 | 307.869 | 5.6279 | 0.6998 | 0.4829 | -7271 | -2683 | 0.59135 | -4977
2016-12-13 | 13:50 | 307.992 | 5.6299 | 0.6987 | 0.484 | -7284 | -2686 | 0.59135 | -4985
2016-12-13 | 13:50 | 308.115 | 5.6357 | 0.6965 | 0.4851 | -7298 | -2689 | 0.5908 | -4993.5
2016-12-13 | 13:50 | 308.115 | 5.6396 | 0.6954 | 0.4861 | -7311 | -2691 | 0.59075 | -5001
2016-12-13 | 13:50 | 308.484 | 5.6435 | 0.6943 | 0.4883 | -7326 | -2694 | 0.5913 | -5010
2016-12-13 | 13:50 | 308.484 | 5.6473 | 0.6932 | 0.4883 | -7339 | -2695 | 0.59075 | -5017
2016-12-13 | 13:50 | 308.73 | 5.6512 | 0.6911 | 0.4894 | -7351 | -2698 | 0.59025 | -5024.5
2016-12-13 | 13:50 | 308.853 | 5.6532 | 0.69 | 0.4905 | -7365 | -2701 | 0.59025 | -5033
2016-12-13 | 13:50 | 308.853 | 5.657 | 0.6889 | 0.4916 | -7379 | -2703 | 0.59025 | -5041
2016-12-13 | 13:50 | 308.976 | 5.6609 | 0.6878 | 0.4927 | -7391 | -2704 | 0.59025 | -5047.5
2016-12-13 | 13:50 | 309.222 | 5.6648 | 0.6856 | 0.4938 | -7405 | -2707 | 0.5897 | -5056
2016-12-13 | 13:50 | 309.222 | 5.6667 | 0.6845 | 0.4949 | -7419 | -2710 | 0.5897 | -5064.5
2016-12-13 | 13:50 | 309.468 | 5.6687 | 0.6823 | 0.497 | -7434 | -2712 | 0.58965 | -5073
2016-12-13 | 13:50 | 309.591 | 5.6745 | 0.6813 | 0.497 | -7446 | -2715 | 0.58915 | -5080.5
2016-12-13 | 13:50 | 309.714 | 5.6784 | 0.6802 | 0.4992 | -7460 | -2715 | 0.5897 | -5087.5
2016-12-13 | 13:50 | 309.837 | 5.6823 | 0.678 | 0.5003 | -7471 | -2718 | 0.58915 | -5094.5
2016-12-13 | 13:50 | 309.837 | 5.6842 | 0.6769 | 0.5014 | -7488 | -2721 | 0.58915 | -5104.5
2016-12-13 | 13:50 | 310.083 | 5.6881 | 0.6758 | 0.5014 | -7500 | -2723 | 0.5886 | -5111.5
2016-12-13 | 13:50 | 310.206 | 5.692 | 0.6736 | 0.5025 | -7513 | -2727 | 0.58805 | -5120
2016-12-13 | 13:50 | 310.206 | 5.6958 | 0.6714 | 0.5047 | -7527 | -2729 | 0.58805 | -5128
2016-12-13 | 13:50 | 310.329 | 5.6978 | 0.6693 | 0.5058 | -7541 | -2731 | 0.58755 | -5136
2016-12-13 | 13:50 | 310.575 | 5.7017 | 0.6682 | 0.5069 | -7554 | -2734 | 0.58755 | -5144
2016-12-13 | 13:50 | 310.575 | 5.7055 | 0.6671 | 0.5079 | -7568 | -2734 | 0.5875 | -5151
2016-12-13 | 13:51 | 310.698 | 5.7075 | 0.6649 | 0.5079 | -7580 | -2739 | 0.5864 | -5159.5
2016-12-13 | 13:51 | 310.821 | 5.7114 | 0.6638 | 0.5101 | -7595 | -2740 | 0.58695 | -5167.5
2016-12-13 | 13:51 | 311.067 | 5.7152 | 0.6627 | 0.5101 | -7609 | -2743 | 0.5864 | -5176
2016-12-13 | 13:51 | 311.067 | 5.7191 | 0.6595 | 0.5112 | -7622 | -2745 | 0.58535 | -5183.5
2016-12-13 | 13:51 | 311.19 | 5.7211 | 0.6584 | 0.5134 | -7637 | -2748 | 0.5859 | -5192.5
2016-12-13 | 13:51 | 311.313 | 5.7249 | 0.6562 | 0.5145 | -7648 | -2750 | 0.58535 | -5199
2016-12-13 | 13:51 | 311.436 | 5.7288 | 0.654 | 0.5156 | -7663 | -2753 | 0.5848 | -5208
2016-12-13 | 13:51 | 311.436 | 5.7327 | 0.6529 | 0.5167 | -7676 | -2755 | 0.5848 | -5215.5
2016-12-13 | 13:51 | 311.682 | 5.7366 | 0.6518 | 0.5178 | -7689 | -2757 | 0.5848 | -5223
2016-12-13 | 13:51 | 311.805 | 5.7385 | 0.6496 | 0.5188 | -7704 | -2759 | 0.5842 | -5231.5
2016-12-13 | 13:51 | 311.928 | 5.7424 | 0.6464 | 0.5188 | -7718 | -2763 | 0.5826 | -5240.5
2016-12-13 | 13:51 | 312.051 | 5.7463 | 0.6453 | 0.521 | -7730 | -2766 | 0.58315 | -5248
2016-12-13 | 13:51 | 312.174 | 5.7502 | 0.6431 | 0.5221 | -7745 | -2767 | 0.5826 | -5256
2016-12-13 | 13:51 | 312.174 | 5.7521 | 0.6409 | 0.5232 | -7758 | -2770 | 0.58205 | -5264
2016-12-13 | 13:51 | 312.297 | 5.756 | 0.6387 | 0.5243 | -7773 | -2773 | 0.5815 | -5273
2016-12-13 | 13:51 | 312.42 | 5.7599 | 0.6355 | 0.5254 | -7787 | -2775 | 0.58045 | -5281
2016-12-13 | 13:51 | 312.543 | 5.7637 | 0.6344 | 0.5265 | -7798 | -2777 | 0.58045 | -5287.5
2016-12-13 | 13:51 | 312.666 | 5.7676 | 0.6322 | 0.5276 | -7812 | -2780 | 0.5799 | -5296
2016-12-13 | 13:51 | 312.789 | 5.7696 | 0.63 | 0.5287 | -7827 | -2782 | 0.57935 | -5304.5
2016-12-13 | 13:51 | 312.912 | 5.7715 | 0.6268 | 0.5297 | -7840 | -2786 | 0.57825 | -5313
2016-12-13 | 13:51 | 312.912 | 5.7773 | 0.6246 | 0.5319 | -7856 | -2788 | 0.57825 | -5322
2016-12-13 | 13:51 | 313.035 | 5.7812 | 0.6213 | 0.5319 | -7868 | -2790 | 0.5766 | -5329
2016-12-13 | 13:51 | 313.281 | 5.7851 | 0.618 | 0.5341 | -7882 | -2793 | 0.57605 | -5337.5
2016-12-13 | 13:51 | 313.281 | 5.789 | 0.6159 | 0.5352 | -7897 | -2795 | 0.57555 | -5346
2016-12-13 | 13:51 | 313.404 | 5.7909 | 0.6137 | 0.5363 | -7910 | -2798 | 0.575 | -5354
2016-12-13 | 13:51 | 313.527 | 5.7948 | 0.6115 | 0.5374 | -7924 | -2802 | 0.57445 | -5363
2016-12-13 | 13:51 | 313.65 | 5.7987 | 0.6093 | 0.5385 | -7938 | -2802 | 0.5739 | -5370
2016-12-13 | 13:51 | 313.65 | 5.8025 | 0.606 | 0.5396 | -7951 | -2805 | 0.5728 | -5378
2016-12-13 | 13:51 | 313.773 | 5.8064 | 0.6028 | 0.5406 | -7966 | -2808 | 0.5717 | -5387
2016-12-13 | 13:51 | 313.773 | 5.8103 | 0.5995 | 0.5417 | -7980 | -2810 | 0.5706 | -5395
2016-12-13 | 13:51 | 314.019 | 5.8142 | 0.5962 | 0.5428 | -7995 | -2813 | 0.5695 | -5404
2016-12-13 | 13:51 | 314.142 | 5.8181 | 0.594 | 0.5439 | -8009 | -2816 | 0.56895 | -5412.5
2016-12-13 | 13:51 | 314.265 | 5.8219 | 0.5908 | 0.545 | -8021 | -2819 | 0.5679 | -5420
2016-12-13 | 13:51 | 314.388 | 5.8239 | 0.5875 | 0.5461 | -8035 | -2821 | 0.5668 | -5428
2016-12-13 | 13:51 | 314.388 | 5.8297 | 0.5853 | 0.5472 | -8050 | -2822 | 0.56625 | -5436
2016-12-13 | 13:51 | 314.511 | 5.8316 | 0.5821 | 0.5483 | -8064 | -2826 | 0.5652 | -5445
2016-12-13 | 13:51 | 314.634 | 5.8355 | 0.5788 | 0.5494 | -8078 | -2829 | 0.5641 | -5453.5
2016-12-13 | 13:51 | 314.634 | 5.8394 | 0.5755 | 0.5515 | -8091 | -2831 | 0.5635 | -5461
2016-12-13 | 13:51 | 314.757 | 5.8433 | 0.5723 | 0.5515 | -8106 | -2833 | 0.5619 | -5469.5
2016-12-13 | 13:51 | 314.88 | 5.8472 | 0.5679 | 0.5537 | -8120 | -2836 | 0.5608 | -5478
2016-12-13 | 13:51 | 314.88 | 5.8491 | 0.5657 | 0.5548 | -8135 | -2838 | 0.56025 | -5486.5
2016-12-13 | 13:51 | 315.126 | 5.8549 | 0.5624 | 0.5559 | -8146 | -2842 | 0.55915 | -5494
2016-12-13 | 13:51 | 315.126 | 5.8569 | 0.5592 | 0.557 | -8162 | -2844 | 0.5581 | -5503
2016-12-13 | 13:51 | 315.249 | 5.8607 | 0.5537 | 0.5581 | -8175 | -2847 | 0.5559 | -5511
2016-12-13 | 13:51 | 315.372 | 5.8646 | 0.5505 | 0.5592 | -8190 | -2850 | 0.55485 | -5520
2016-12-13 | 13:51 | 315.372 | 5.8685 | 0.5472 | 0.5613 | -8206 | -2852 | 0.55425 | -5529
2016-12-13 | 13:51 | 315.495 | 5.8724 | 0.5428 | 0.5624 | -8218 | -2855 | 0.5526 | -5536.5
2016-12-13 | 13:51 | 315.618 | 5.8743 | 0.5396 | 0.5635 | -8231 | -2858 | 0.55155 | -5544.5
2016-12-13 | 13:51 | 315.618 | 5.8782 | 0.5363 | 0.5646 | -8248 | -2860 | 0.55045 | -5554
2016-12-13 | 13:51 | 315.741 | 5.8821 | 0.5319 | 0.5668 | -8259 | -2863 | 0.54935 | -5561
2016-12-13 | 13:51 | 315.864 | 5.886 | 0.5287 | 0.5679 | -8276 | -2868 | 0.5483 | -5572
2016-12-13 | 13:51 | 315.864 | 5.8879 | 0.5254 | 0.5679 | -8290 | -2870 | 0.54665 | -5580
2016-12-13 | 13:51 | 315.987 | 5.8937 | 0.5221 | 0.5712 | -8305 | -2874 | 0.54665 | -5589.5
2016-12-13 | 13:51 | 316.11 | 5.8976 | 0.5178 | 0.5733 | -8320 | -2875 | 0.54555 | -5597.5
2016-12-13 | 13:51 | 316.11 | 5.8995 | 0.5145 | 0.5744 | -8334 | -2878 | 0.54445 | -5606
2016-12-13 | 13:51 | 316.233 | 5.9015 | 0.5101 | 0.5755 | -8349 | -2880 | 0.5428 | -5614.5
2016-12-13 | 13:51 | 316.233 | 5.9073 | 0.5058 | 0.5777 | -8364 | -2883 | 0.54175 | -5623.5
2016-12-13 | 13:51 | 316.356 | 5.9112 | 0.5036 | 0.5788 | -8376 | -2887 | 0.5412 | -5631.5
2016-12-13 | 13:51 | 316.479 | 5.9151 | 0.5003 | 0.581 | -8391 | -2888 | 0.54065 | -5639.5
2016-12-13 | 13:51 | 316.479 | 5.917 | 0.497 | 0.5821 | -8405 | -2891 | 0.53955 | -5648
2016-12-13 | 13:51 | 316.602 | 5.9209 | 0.4938 | 0.5842 | -8418 | -2895 | 0.539 | -5656.5
2016-12-13 | 13:51 | 316.725 | 5.9248 | 0.4916 | 0.5853 | -8436 | -2899 | 0.53845 | -5667.5
2016-12-13 | 13:51 | 316.971 | 5.9286 | 0.4894 | 0.5875 | -8451 | -2902 | 0.53845 | -5676.5
2016-12-13 | 13:51 | 317.094 | 5.9325 | 0.4883 | 0.5886 | -8469 | -2905 | 0.53845 | -5687
2016-12-13 | 13:51 | 317.217 | 5.9364 | 0.4872 | 0.5897 | -8485 | -2908 | 0.53845 | -5696.5
2016-12-13 | 13:51 | 317.463 | 5.9403 | 0.4872 | 0.5919 | -8500 | -2911 | 0.53955 | -5705.5
2016-12-13 | 13:51 | 317.709 | 5.9442 | 0.4861 | 0.593 | -8517 | -2916 | 0.53955 | -5716.5
2016-12-13 | 13:51 | 317.832 | 5.948 | 0.4861 | 0.5951 | -8535 | -2920 | 0.5406 | -5727.5
2016-12-13 | 13:51 | 317.955 | 5.9519 | 0.4861 | 0.5962 | -8549 | -2922 | 0.54115 | -5735.5
2016-12-13 | 13:51 | 318.201 | 5.9558 | 0.4851 | 0.5973 | -8567 | -2926 | 0.5412 | -5746.5
2016-12-13 | 13:51 | 318.201 | 5.9616 | 0.4851 | 0.5995 | -8584 | -2929 | 0.5423 | -5756.5
2016-12-13 | 13:51 | 318.447 | 5.9655 | 0.484 | 0.6017 | -8600 | -2933 | 0.54285 | -5766.5
2016-12-13 | 13:51 | 318.57 | 5.9694 | 0.4818 | 0.6028 | -8617 | -2936 | 0.5423 | -5776.5
2016-12-13 | 13:51 | 318.693 | 5.9733 | 0.4807 | 0.6039 | -8634 | -2940 | 0.5423 | -5787
2016-12-13 | 13:51 | 318.939 | 5.9771 | 0.4785 | 0.606 | -8650 | -2943 | 0.54225 | -5796.5
2016-12-13 | 13:51 | 319.062 | 5.981 | 0.4763 | 0.6071 | -8666 | -2946 | 0.5417 | -5806
2016-12-13 | 13:51 | 319.185 | 5.9849 | 0.4763 | 0.6082 | -8682 | -2949 | 0.54225 | -5815.5
2016-12-13 | 13:51 | 319.308 | 5.9888 | 0.4774 | 0.6104 | -8700 | -2954 | 0.5439 | -5827
2016-12-13 | 13:51 | 319.431 | 5.9927 | 0.4785 | 0.6115 | -8720 | -2959 | 0.545 | -5839.5
2016-12-13 | 13:51 | 319.8 | 5.9985 | 0.4785 | 0.6137 | -8737 | -2962 | 0.5461 | -5849.5
2016-12-13 | 13:51 | 320.046 | 6.0024 | 0.4796 | 0.6148 | -8754 | -2965 | 0.5472 | -5859.5
2016-12-13 | 13:51 | 320.046 | 6.0062 | 0.4807 | 0.6169 | -8775 | -2969 | 0.5488 | -5872
2016-12-13 | 13:51 | 320.415 | 6.0121 | 0.4818 | 0.618 | -8791 | -2975 | 0.5499 | -5883
2016-12-13 | 13:51 | 320.538 | 6.0159 | 0.4818 | 0.6202 | -8810 | -2978 | 0.551 | -5894
2016-12-13 | 13:51 | 320.784 | 6.0198 | 0.4829 | 0.6213 | -8829 | -2982 | 0.5521 | -5905.5
2016-12-13 | 13:51 | 321.03 | 6.0256 | 0.4829 | 0.6235 | -8847 | -2985 | 0.5532 | -5916
2016-12-13 | 13:51 | 321.03 | 6.0315 | 0.484 | 0.6246 | -8866 | -2988 | 0.5543 | -5927
2016-12-13 | 13:51 | 321.276 | 6.0334 | 0.4883 | 0.6257 | -8883 | -2994 | 0.557 | -5938.5
2016-12-13 | 13:51 | 321.399 | 6.0392 | 0.4905 | 0.6278 | -8902 | -2997 | 0.55915 | -5949.5
2016-12-13 | 13:51 | 321.522 | 6.0431 | 0.4905 | 0.63 | -8921 | -3001 | 0.56025 | -5961
2016-12-13 | 13:52 | 321.768 | 6.0489 | 0.4894 | 0.6311 | -8936 | -3006 | 0.56025 | -5971
2016-12-13 | 13:52 | 321.891 | 6.0547 | 0.4861 | 0.6333 | -8955 | -3009 | 0.5597 | -5982
2016-12-13 | 13:52 | 322.014 | 6.0586 | 0.484 | 0.6344 | -8974 | -3012 | 0.5592 | -5993
2016-12-13 | 13:52 | 322.137 | 6.0625 | 0.4807 | 0.6366 | -8989 | -3017 | 0.55865 | -6003
2016-12-13 | 13:52 | 322.26 | 6.0683 | 0.4807 | 0.6377 | -9008 | -3021 | 0.5592 | -6014.5
2016-12-13 | 13:52 | 322.383 | 6.0722 | 0.4818 | 0.6387 | -9025 | -3025 | 0.56025 | -6025
2016-12-13 | 13:52 | 322.506 | 6.078 | 0.4829 | 0.6409 | -9041 | -3029 | 0.5619 | -6035
2016-12-13 | 13:52 | 322.506 | 6.0819 | 0.484 | 0.642 | -9056 | -3032 | 0.563 | -6044
2016-12-13 | 13:52 | 322.629 | 6.0858 | 0.4851 | 0.6431 | -9072 | -3037 | 0.5641 | -6054.5
2016-12-13 | 13:52 | 322.752 | 6.0897 | 0.4861 | 0.6442 | -9087 | -3041 | 0.56515 | -6064
2016-12-13 | 13:52 | 322.875 | 6.0955 | 0.4883 | 0.6464 | -9104 | -3045 | 0.56735 | -6074.5
2016-12-13 | 13:52 | 322.998 | 6.0994 | 0.4894 | 0.6486 | -9118 | -3048 | 0.569 | -6083
2016-12-13 | 13:52 | 323.121 | 6.1052 | 0.4905 | 0.6496 | -9134 | -3052 | 0.57005 | -6093
2016-12-13 | 13:52 | 323.121 | 6.1091 | 0.4927 | 0.6518 | -9151 | -3057 | 0.57225 | -6104
2016-12-13 | 13:52 | 323.244 | 6.1149 | 0.4938 | 0.6529 | -9167 | -3061 | 0.57335 | -6114
2016-12-13 | 13:52 | 323.367 | 6.1188 | 0.496 | 0.654 | -9181 | -3065 | 0.575 | -6123
2016-12-13 | 13:52 | 323.367 | 6.1246 | 0.4981 | 0.6562 | -9196 | -3069 | 0.57715 | -6132.5
2016-12-13 | 13:52 | 323.49 | 6.1285 | 0.4992 | 0.6584 | -9208 | -3074 | 0.5788 | -6141
2016-12-13 | 13:52 | 323.613 | 6.1323 | 0.5003 | 0.6595 | -9226 | -3078 | 0.5799 | -6152
2016-12-13 | 13:52 | 323.736 | 6.1382 | 0.5014 | 0.6616 | -9238 | -3082 | 0.5815 | -6160
2016-12-13 | 13:52 | 323.736 | 6.142 | 0.5036 | 0.6627 | -9252 | -3086 | 0.58315 | -6169
2016-12-13 | 13:52 | 323.736 | 6.1479 | 0.5047 | 0.6649 | -9268 | -3089 | 0.5848 | -6178.5
2016-12-13 | 13:52 | 323.859 | 6.1498 | 0.5058 | 0.666 | -9281 | -3095 | 0.5859 | -6188
2016-12-13 | 13:52 | 323.982 | 6.1556 | 0.5069 | 0.6682 | -9296 | -3099 | 0.58755 | -6197.5
2016-12-13 | 13:52 | 323.982 | 6.1614 | 0.509 | 0.6704 | -9310 | -3102 | 0.5897 | -6206
2016-12-13 | 13:52 | 324.105 | 6.1653 | 0.509 | 0.6714 | -9323 | -3107 | 0.5902 | -6215
2016-12-13 | 13:52 | 324.105 | 6.1711 | 0.5123 | 0.6736 | -9336 | -3111 | 0.59295 | -6223.5
2016-12-13 | 13:52 | 324.228 | 6.175 | 0.5156 | 0.6747 | -9349 | -3115 | 0.59515 | -6232
2016-12-13 | 13:52 | 324.105 | 6.1789 | 0.5178 | 0.6769 | -9361 | -3119 | 0.59735 | -6240
2016-12-13 | 13:52 | 324.105 | 6.1828 | 0.5188 | 0.678 | -9375 | -3122 | 0.5984 | -6248.5
2016-12-13 | 13:52 | 324.105 | 6.1886 | 0.5199 | 0.6791 | -9388 | -3126 | 0.5995 | -6257
2016-12-13 | 13:52 | 324.351 | 6.1925 | 0.5221 | 0.6813 | -9401 | -3130 | 0.6017 | -6265.5
2016-12-13 | 13:52 | 324.351 | 6.1983 | 0.5243 | 0.6823 | -9415 | -3134 | 0.6033 | -6274.5
2016-12-13 | 13:52 | 324.474 | 6.2022 | 0.5265 | 0.6845 | -9428 | -3139 | 0.6055 | -6283.5
2016-12-13 | 13:52 | 324.597 | 6.2061 | 0.5265 | 0.6856 | -9441 | -3144 | 0.60605 | -6292.5
2016-12-13 | 13:52 | 324.597 | 6.2099 | 0.5287 | 0.6878 | -9455 | -3148 | 0.60825 | -6301.5
2016-12-13 | 13:52 | 324.597 | 6.2177 | 0.5297 | 0.6889 | -9467 | -3152 | 0.6093 | -6309.5
2016-12-13 | 13:52 | 324.72 | 6.2216 | 0.5308 | 0.6911 | -9482 | -3156 | 0.61095 | -6319
2016-12-13 | 13:52 | 324.72 | 6.2255 | 0.533 | 0.6932 | -9496 | -3162 | 0.6131 | -6329
2016-12-13 | 13:52 | 324.843 | 6.2313 | 0.5363 | 0.6943 | -9510 | -3166 | 0.6153 | -6338
2016-12-13 | 13:52 | 324.966 | 6.2352 | 0.5374 | 0.6954 | -9521 | -3170 | 0.6164 | -6345.5
2016-12-13 | 13:52 | 324.966 | 6.241 | 0.5396 | 0.6976 | -9534 | -3174 | 0.6186 | -6354
2016-12-13 | 13:52 | 325.089 | 6.2449 | 0.5417 | 0.6987 | -9549 | -3179 | 0.6202 | -6364
2016-12-13 | 13:52 | 325.089 | 6.2507 | 0.5428 | 0.7009 | -9563 | -3182 | 0.62185 | -6372.5
2016-12-13 | 13:52 | 325.212 | 6.2546 | 0.5439 | 0.702 | -9576 | -3187 | 0.62295 | -6381.5
2016-12-13 | 13:52 | 325.335 | 6.2584 | 0.545 | 0.7041 | -9588 | -3192 | 0.62455 | -6390
2016-12-13 | 13:52 | 325.212 | 6.2643 | 0.5461 | 0.7052 | -9601 | -3196 | 0.62565 | -6398.5
2016-12-13 | 13:52 | 325.335 | 6.2681 | 0.5472 | 0.7074 | -9614 | -3199 | 0.6273 | -6406.5
2016-12-13 | 13:52 | 325.458 | 6.272 | 0.5494 | 0.7096 | -9628 | -3205 | 0.6295 | -6416.5
2016-12-13 | 13:52 | 325.458 | 6.2778 | 0.5505 | 0.7107 | -9642 | -3208 | 0.6306 | -6425
2016-12-13 | 13:52 | 325.581 | 6.2837 | 0.5515 | 0.7129 | -9653 | -3213 | 0.6322 | -6433
2016-12-13 | 13:52 | 325.581 | 6.2875 | 0.5526 | 0.714 | -9667 | -3216 | 0.6333 | -6441.5
2016-12-13 | 13:52 | 325.704 | 6.2914 | 0.5548 | 0.715 | -9680 | -3221 | 0.6349 | -6450.5
2016-12-13 | 13:52 | 325.827 | 6.2953 | 0.5559 | 0.7172 | -9692 | -3227 | 0.63655 | -6459.5
2016-12-13 | 13:52 | 325.827 | 6.3011 | 0.5581 | 0.7183 | -9705 | -3230 | 0.6382 | -6467.5
2016-12-13 | 13:52 | 325.827 | 6.3069 | 0.5603 | 0.7194 | -9718 | -3234 | 0.63985 | -6476
2016-12-13 | 13:52 | 325.95 | 6.3108 | 0.5613 | 0.7216 | -9731 | -3238 | 0.64145 | -6484.5
2016-12-13 | 13:52 | 325.95 | 6.3147 | 0.5624 | 0.7227 | -9745 | -3242 | 0.64255 | -6493.5
2016-12-13 | 13:52 | 326.073 | 6.3205 | 0.5646 | 0.7249 | -9755 | -3247 | 0.64475 | -6501
2016-12-13 | 13:52 | 326.073 | 6.3244 | 0.5679 | 0.7259 | -9768 | -3251 | 0.6469 | -6509.5
2016-12-13 | 13:52 | 326.196 | 6.3283 | 0.569 | 0.7281 | -9782 | -3254 | 0.64855 | -6518
2016-12-13 | 13:52 | 326.196 | 6.3341 | 0.5712 | 0.7292 | -9792 | -3259 | 0.6502 | -6525.5
2016-12-13 | 13:52 | 326.319 | 6.338 | 0.5733 | 0.7314 | -9805 | -3264 | 0.65235 | -6534.5
2016-12-13 | 13:52 | 326.196 | 6.3438 | 0.5755 | 0.7325 | -9818 | -3268 | 0.654 | -6543
2016-12-13 | 13:52 | 326.442 | 6.3477 | 0.5777 | 0.7336 | -9832 | -3272 | 0.65565 | -6552
2016-12-13 | 13:52 | 326.442 | 6.3535 | 0.581 | 0.7358 | -9843 | -3275 | 0.6584 | -6559
2016-12-13 | 13:52 | 326.442 | 6.3574 | 0.581 | 0.7368 | -9855 | -3279 | 0.6589 | -6567
2016-12-13 | 13:52 | 326.565 | 6.3632 | 0.5788 | 0.739 | -9866 | -3284 | 0.6589 | -6575
2016-12-13 | 13:52 | 326.565 | 6.3671 | 0.581 | 0.7401 | -9880 | -3286 | 0.66055 | -6583
2016-12-13 | 13:52 | 326.565 | 6.371 | 0.581 | 0.7423 | -9893 | -3292 | 0.66165 | -6592.5
2016-12-13 | 13:52 | 326.688 | 6.3748 | 0.5842 | 0.7434 | -9905 | -3296 | 0.6638 | -6600.5
2016-12-13 | 13:52 | 326.688 | 6.3807 | 0.5842 | 0.7456 | -9918 | -3300 | 0.6649 | -6609
2016-12-13 | 13:52 | 326.688 | 6.3865 | 0.5842 | 0.7477 | -9932 | -3304 | 0.66595 | -6618
2016-12-13 | 13:52 | 326.811 | 6.3904 | 0.5853 | 0.7477 | -9944 | -3308 | 0.6665 | -6626
2016-12-13 | 13:52 | 326.811 | 6.3962 | 0.5864 | 0.7499 | -9958 | -3312 | 0.66815 | -6635
2016-12-13 | 13:52 | 326.934 | 6.4001 | 0.5864 | 0.751 | -9968 | -3318 | 0.6687 | -6643
2016-12-13 | 13:52 | 326.934 | 6.4039 | 0.5875 | 0.7521 | -9982 | -3320 | 0.6698 | -6651
2016-12-13 | 13:52 | 326.934 | 6.4078 | 0.5886 | 0.7543 | -9993 | -3323 | 0.67145 | -6658
2016-12-13 | 13:52 | 327.057 | 6.4117 | 0.5897 | 0.7554 | -10005 | -3329 | 0.67255 | -6667
2016-12-13 | 13:52 | 326.934 | 6.4175 | 0.5908 | 0.7576 | -10017 | -3332 | 0.6742 | -6674.5
2016-12-13 | 13:52 | 327.057 | 6.4233 | 0.593 | 0.7586 | -10029 | -3337 | 0.6758 | -6683
2016-12-13 | 13:52 | 327.057 | 6.4253 | 0.594 | 0.7597 | -10041 | -3340 | 0.67685 | -6690.5
2016-12-13 | 13:52 | 327.057 | 6.4311 | 0.5962 | 0.7619 | -10053 | -3343 | 0.67905 | -6698
2016-12-13 | 13:52 | 327.18 | 6.4369 | 0.5984 | 0.763 | -10063 | -3349 | 0.6807 | -6706
2016-12-13 | 13:52 | 327.303 | 6.4427 | 0.6006 | 0.7641 | -10074 | -3352 | 0.68235 | -6713
2016-12-13 | 13:52 | 327.303 | 6.4466 | 0.6028 | 0.7663 | -10087 | -3358 | 0.68455 | -6722.5
2016-12-13 | 13:52 | 327.303 | 6.4505 | 0.6039 | 0.7674 | -10100 | -3362 | 0.68565 | -6731
2016-12-13 | 13:52 | 327.426 | 6.4563 | 0.6039 | 0.7685 | -10114 | -3367 | 0.6862 | -6740.5
2016-12-13 | 13:52 | 327.549 | 6.4602 | 0.6039 | 0.7695 | -10126 | -3371 | 0.6867 | -6748.5
2016-12-13 | 13:52 | 327.795 | 6.466 | 0.606 | 0.7717 | -10139 | -3376 | 0.68885 | -6757.5
2016-12-13 | 13:52 | 327.795 | 6.4718 | 0.6082 | 0.7728 | -10152 | -3380 | 0.6905 | -6766
2016-12-13 | 13:52 | 327.918 | 6.4777 | 0.6104 | 0.7739 | -10165 | -3387 | 0.69215 | -6776
2016-12-13 | 13:52 | 328.164 | 6.4815 | 0.6126 | 0.775 | -10179 | -3391 | 0.6938 | -6785
2016-12-13 | 13:53 | 328.164 | 6.4874 | 0.6137 | 0.7761 | -10192 | -3395 | 0.6949 | -6793.5
2016-12-13 | 13:53 | 328.287 | 6.4932 | 0.6148 | 0.7783 | -10203 | -3400 | 0.69655 | -6801.5
2016-12-13 | 13:53 | 328.41 | 6.4971 | 0.6159 | 0.7794 | -10217 | -3405 | 0.69765 | -6811
2016-12-13 | 13:53 | 328.287 | 6.5029 | 0.618 | 0.7804 | -10231 | -3411 | 0.6992 | -6821
2016-12-13 | 13:53 | 328.533 | 6.5087 | 0.6191 | 0.7826 | -10243 | -3415 | 0.70085 | -6829
2016-12-13 | 13:53 | 328.656 | 6.5145 | 0.6224 | 0.7837 | -10255 | -3419 | 0.70305 | -6837
2016-12-13 | 13:53 | 328.656 | 6.5203 | 0.6246 | 0.7859 | -10267 | -3423 | 0.70525 | -6845
2016-12-13 | 13:53 | 328.902 | 6.5242 | 0.6268 | 0.787 | -10280 | -3429 | 0.7069 | -6854.5
2016-12-13 | 13:53 | 328.779 | 6.53 | 0.6268 | 0.7881 | -10292 | -3433 | 0.70745 | -6862.5
2016-12-13 | 13:53 | 328.902 | 6.5339 | 0.6268 | 0.7892 | -10303 | -3438 | 0.708 | -6870.5
2016-12-13 | 13:53 | 329.025 | 6.5397 | 0.6289 | 0.7903 | -10316 | -3444 | 0.7096 | -6880
2016-12-13 | 13:53 | 329.025 | 6.5456 | 0.6311 | 0.7903 | -10328 | -3447 | 0.7107 | -6887.5
2016-12-13 | 13:53 | 329.148 | 6.5514 | 0.6333 | 0.7924 | -10339 | -3451 | 0.71285 | -6895
2016-12-13 | 13:53 | 329.148 | 6.5553 | 0.6355 | 0.7935 | -10351 | -3457 | 0.7145 | -6904
2016-12-13 | 13:53 | 329.148 | 6.5611 | 0.6377 | 0.7946 | -10363 | -3461 | 0.71615 | -6912
2016-12-13 | 13:53 | 329.271 | 6.5669 | 0.6398 | 0.7946 | -10373 | -3467 | 0.7172 | -6920
2016-12-13 | 13:53 | 329.394 | 6.5727 | 0.642 | 0.7957 | -10386 | -3470 | 0.71885 | -6928
2016-12-13 | 13:53 | 329.394 | 6.5785 | 0.6442 | 0.7957 | -10397 | -3475 | 0.71995 | -6936
2016-12-13 | 13:53 | 329.517 | 6.5844 | 0.6464 | 0.7968 | -10409 | -3480 | 0.7216 | -6944.5
2016-12-13 | 13:53 | 329.394 | 6.5902 | 0.6486 | 0.7968 | -10421 | -3486 | 0.7227 | -6953.5
2016-12-13 | 13:53 | 329.517 | 6.5941 | 0.6507 | 0.7979 | -10431 | -3490 | 0.7243 | -6960.5
2016-12-13 | 13:53 | 329.517 | 6.5999 | 0.6529 | 0.799 | -10442 | -3494 | 0.72595 | -6968
2016-12-13 | 13:53 | 329.517 | 6.6057 | 0.6562 | 0.8012 | -10453 | -3498 | 0.7287 | -6975.5
2016-12-13 | 13:53 | 329.517 | 6.6115 | 0.6584 | 0.8022 | -10463 | -3503 | 0.7303 | -6983
2016-12-13 | 13:53 | 329.64 | 6.6154 | 0.6605 | 0.8033 | -10476 | -3508 | 0.7319 | -6992
2016-12-13 | 13:53 | 329.64 | 6.6212 | 0.6627 | 0.8033 | -10488 | -3512 | 0.733 | -7000
2016-12-13 | 13:53 | 329.64 | 6.627 | 0.6649 | 0.8044 | -10496 | -3518 | 0.73465 | -7007
2016-12-13 | 13:53 | 329.64 | 6.6329 | 0.6682 | 0.8055 | -10507 | -3522 | 0.73685 | -7014.5
2016-12-13 | 13:53 | 329.64 | 6.6387 | 0.6714 | 0.8055 | -10519 | -3527 | 0.73845 | -7023
2016-12-13 | 13:53 | 329.763 | 6.6426 | 0.6747 | 0.8055 | -10531 | -3533 | 0.7401 | -7032
2016-12-13 | 13:53 | 329.64 | 6.6484 | 0.6769 | 0.8066 | -10542 | -3537 | 0.74175 | -7039.5
2016-12-13 | 13:53 | 329.763 | 6.6542 | 0.6802 | 0.8077 | -10552 | -3543 | 0.74395 | -7047.5
2016-12-13 | 13:53 | 329.763 | 6.66 | 0.6834 | 0.8088 | -10564 | -3549 | 0.7461 | -7056.5
2016-12-13 | 13:53 | 329.886 | 6.6658 | 0.6856 | 0.8099 | -10577 | -3553 | 0.74775 | -7065
2016-12-13 | 13:53 | 330.009 | 6.6717 | 0.6889 | 0.811 | -10587 | -3560 | 0.74995 | -7073.5
2016-12-13 | 13:53 | 330.132 | 6.6775 | 0.6911 | 0.8121 | -10598 | -3566 | 0.7516 | -7082
2016-12-13 | 13:53 | 330.009 | 6.6833 | 0.6943 | 0.8142 | -10612 | -3572 | 0.75425 | -7092
2016-12-13 | 13:53 | 330.255 | 6.6891 | 0.6965 | 0.8153 | -10625 | -3577 | 0.7559 | -7101
2016-12-13 | 13:53 | 330.378 | 6.6949 | 0.6998 | 0.8164 | -10636 | -3583 | 0.7581 | -7109.5
2016-12-13 | 13:53 | 330.378 | 6.7027 | 0.7031 | 0.8186 | -10646 | -3588 | 0.76085 | -7117
2016-12-13 | 13:53 | 330.501 | 6.7085 | 0.7052 | 0.8197 | -10656 | -3595 | 0.76245 | -7125.5
2016-12-13 | 13:53 | 330.501 | 6.7143 | 0.7074 | 0.8208 | -10670 | -3602 | 0.7641 | -7136
2016-12-13 | 13:53 | 330.501 | 6.7202 | 0.7107 | 0.8219 | -10681 | -3606 | 0.7663 | -7143.5
2016-12-13 | 13:53 | 330.624 | 6.726 | 0.7129 | 0.824 | -10693 | -3613 | 0.76845 | -7153
2016-12-13 | 13:53 | 330.501 | 6.7299 | 0.715 | 0.8251 | -10702 | -3617 | 0.77005 | -7159.5
2016-12-13 | 13:53 | 330.624 | 6.7376 | 0.7183 | 0.8262 | -10713 | -3623 | 0.77225 | -7168
2016-12-13 | 13:53 | 330.747 | 6.7434 | 0.7205 | 0.8273 | -10725 | -3630 | 0.7739 | -7177.5
2016-12-13 | 13:53 | 330.501 | 6.7493 | 0.7238 | 0.8295 | -10737 | -3635 | 0.77665 | -7186
2016-12-13 | 13:53 | 330.624 | 6.7551 | 0.727 | 0.8306 | -10744 | -3641 | 0.7788 | -7192.5
2016-12-13 | 13:53 | 330.747 | 6.7628 | 0.7292 | 0.8328 | -10756 | -3646 | 0.781 | -7201
2016-12-13 | 13:53 | 330.747 | 6.7687 | 0.7325 | 0.8339 | -10766 | -3652 | 0.7832 | -7209
2016-12-13 | 13:53 | 330.747 | 6.7725 | 0.7347 | 0.836 | -10776 | -3659 | 0.78535 | -7217.5
2016-12-13 | 13:53 | 330.747 | 6.7784 | 0.7379 | 0.8371 | -10787 | -3663 | 0.7875 | -7225
2016-12-13 | 13:53 | 330.747 | 6.7861 | 0.7412 | 0.8393 | -10795 | -3671 | 0.79025 | -7233
2016-12-13 | 13:53 | 330.747 | 6.7919 | 0.7434 | 0.8404 | -10806 | -3676 | 0.7919 | -7241
2016-12-13 | 13:53 | 330.747 | 6.7997 | 0.7467 | 0.8415 | -10815 | -3681 | 0.7941 | -7248
2016-12-13 | 13:53 | 330.747 | 6.8055 | 0.7488 | 0.8415 | -10824 | -3687 | 0.79515 | -7255.5
2016-12-13 | 13:53 | 330.747 | 6.8113 | 0.7521 | 0.8426 | -10836 | -3696 | 0.79735 | -7266
2016-12-13 | 13:53 | 330.87 | 6.8172 | 0.7554 | 0.8437 | -10847 | -3702 | 0.79955 | -7274.5
2016-12-13 | 13:53 | 330.993 | 6.8249 | 0.7576 | 0.8458 | -10856 | -3710 | 0.8017 | -7283
2016-12-13 | 13:53 | 331.116 | 6.8307 | 0.7619 | 0.8458 | -10868 | -3717 | 0.80385 | -7292.5
2016-12-13 | 13:53 | 331.116 | 6.8404 | 0.7641 | 0.8491 | -10880 | -3724 | 0.8066 | -7302
2016-12-13 | 13:53 | 331.362 | 6.8463 | 0.7685 | 0.8513 | -10892 | -3733 | 0.8099 | -7312.5
2016-12-13 | 13:53 | 331.362 | 6.8521 | 0.7717 | 0.8524 | -10902 | -3739 | 0.81205 | -7320.5
2016-12-13 | 13:53 | 331.485 | 6.8618 | 0.775 | 0.8546 | -10912 | -3747 | 0.8148 | -7329.5
2016-12-13 | 13:53 | 331.608 | 6.8676 | 0.7794 | 0.8557 | -10921 | -3752 | 0.81755 | -7336.5
2016-12-13 | 13:53 | 331.608 | 6.8754 | 0.7826 | 0.8578 | -10934 | -3759 | 0.8202 | -7346.5
2016-12-13 | 13:53 | 331.608 | 6.8812 | 0.787 | 0.8589 | -10942 | -3767 | 0.82295 | -7354.5
2016-12-13 | 13:53 | 331.731 | 6.8889 | 0.7913 | 0.86 | -10952 | -3775 | 0.82565 | -7363.5
2016-12-13 | 13:53 | 331.608 | 6.8948 | 0.7957 | 0.8633 | -10962 | -3784 | 0.8295 | -7373
2016-12-13 | 13:53 | 331.731 | 6.9006 | 0.799 | 0.8644 | -10971 | -3790 | 0.8317 | -7380.5
2016-12-13 | 13:53 | 331.731 | 6.9103 | 0.8044 | 0.8655 | -10979 | -3797 | 0.83495 | -7388
2016-12-13 | 13:53 | 331.608 | 6.9142 | 0.8088 | 0.8666 | -10989 | -3804 | 0.8377 | -7396.5
2016-12-13 | 13:53 | 331.854 | 6.9239 | 0.8131 | 0.8676 | -10996 | -3811 | 0.84035 | -7403.5
2016-12-13 | 13:53 | 331.731 | 6.9316 | 0.8175 | 0.8698 | -11008 | -3820 | 0.84365 | -7414
2016-12-13 | 13:53 | 331.731 | 6.9394 | 0.8219 | 0.872 | -11015 | -3828 | 0.84695 | -7421.5
2016-12-13 | 13:53 | 331.854 | 6.9452 | 0.8262 | 0.8742 | -11022 | -3836 | 0.8502 | -7429
2016-12-13 | 13:53 | 331.731 | 6.953 | 0.8306 | 0.8753 | -11033 | -3842 | 0.85295 | -7437.5
2016-12-13 | 13:53 | 331.731 | 6.9588 | 0.8349 | 0.8764 | -11039 | -3851 | 0.85565 | -7445
2016-12-13 | 13:53 | 331.731 | 6.9665 | 0.8382 | 0.8764 | -11048 | -3859 | 0.8573 | -7453.5
2016-12-13 | 13:53 | 331.608 | 6.9743 | 0.8437 | 0.8764 | -11057 | -3865 | 0.86005 | -7461
2016-12-13 | 13:53 | 331.731 | 6.9801 | 0.848 | 0.8764 | -11062 | -3873 | 0.8622 | -7467.5
2016-12-13 | 13:53 | 331.731 | 6.9879 | 0.8513 | 0.8764 | -11070 | -3882 | 0.86385 | -7476
2016-12-13 | 13:53 | 331.731 | 6.9956 | 0.8557 | 0.8775 | -11078 | -3888 | 0.8666 | -7483
2016-12-13 | 13:53 | 331.608 | 7.0015 | 0.8578 | 0.8764 | -11084 | -3898 | 0.8671 | -7491
2016-12-13 | 13:53 | 331.608 | 7.0092 | 0.8644 | 0.8775 | -11092 | -3904 | 0.87095 | -7498
2016-12-13 | 13:53 | 331.485 | 7.017 | 0.8676 | 0.8785 | -11097 | -3913 | 0.87305 | -7505
2016-12-13 | 13:53 | 331.608 | 7.0209 | 0.872 | 0.8796 | -11104 | -3922 | 0.8758 | -7513
2016-12-13 | 13:53 | 331.485 | 7.0286 | 0.8764 | 0.8807 | -11111 | -3929 | 0.87855 | -7520
2016-12-13 | 13:53 | 331.485 | 7.0344 | 0.8796 | 0.8807 | -11117 | -3937 | 0.88015 | -7527
2016-12-13 | 13:54 | 331.485 | 7.0441 | 0.884 | 0.8829 | -11124 | -3945 | 0.88345 | -7534.5
2016-12-13 | 13:54 | 331.362 | 7.0519 | 0.8873 | 0.884 | -11130 | -3953 | 0.88565 | -7541.5
2016-12-13 | 13:54 | 331.362 | 7.0577 | 0.8916 | 0.8851 | -11134 | -3961 | 0.88835 | -7547.5
2016-12-13 | 13:54 | 331.362 | 7.0674 | 0.8949 | 0.8851 | -11139 | -3969 | 0.89 | -7554
2016-12-13 | 13:54 | 331.239 | 7.0713 | 0.8993 | 0.8862 | -11146 | -3977 | 0.89275 | -7561.5
2016-12-13 | 13:54 | 331.239 | 7.081 | 0.9036 | 0.8862 | -11153 | -3984 | 0.8949 | -7568.5
2016-12-13 | 13:54 | 331.239 | 7.0868 | 0.9069 | 0.8873 | -11157 | -3992 | 0.8971 | -7574.5
2016-12-13 | 13:54 | 331.116 | 7.0965 | 0.9112 | 0.8873 | -11162 | -3999 | 0.89925 | -7580.5
2016-12-13 | 13:54 | 331.116 | 7.1023 | 0.9145 | 0.8883 | -11165 | -4009 | 0.9014 | -7587
2016-12-13 | 13:54 | 330.993 | 7.1082 | 0.9189 | 0.8883 | -11173 | -4016 | 0.9036 | -7594.5
2016-12-13 | 13:54 | 330.993 | 7.1159 | 0.9232 | 0.8894 | -11177 | -4026 | 0.9063 | -7601.5
2016-12-13 | 13:54 | 330.993 | 7.1237 | 0.9265 | 0.8894 | -11183 | -4035 | 0.90795 | -7609
2016-12-13 | 13:54 | 330.87 | 7.1295 | 0.9309 | 0.8905 | -11186 | -4041 | 0.9107 | -7613.5
2016-12-13 | 13:54 | 330.87 | 7.1392 | 0.9341 | 0.8905 | -11189 | -4049 | 0.9123 | -7619
2016-12-13 | 13:54 | 330.87 | 7.147 | 0.9385 | 0.8916 | -11194 | -4059 | 0.91505 | -7626.5
2016-12-13 | 13:54 | 330.747 | 7.1547 | 0.9418 | 0.8927 | -11198 | -4065 | 0.91725 | -7631.5
2016-12-13 | 13:54 | 330.747 | 7.1625 | 0.9461 | 0.8927 | -11202 | -4075 | 0.9194 | -7638.5
2016-12-13 | 13:54 | 330.747 | 7.1702 | 0.9494 | 0.8927 | -11207 | -4084 | 0.92105 | -7645.5
2016-12-13 | 13:54 | 330.624 | 7.1761 | 0.9527 | 0.8927 | -11212 | -4092 | 0.9227 | -7652
2016-12-13 | 13:54 | 330.624 | 7.1838 | 0.9559 | 0.8927 | -11214 | -4102 | 0.9243 | -7658
2016-12-13 | 13:54 | 330.501 | 7.1916 | 0.9592 | 0.8927 | -11220 | -4108 | 0.92595 | -7664
2016-12-13 | 13:54 | 330.501 | 7.1993 | 0.9625 | 0.8927 | -11223 | -4118 | 0.9276 | -7670.5
2016-12-13 | 13:54 | 330.501 | 7.2052 | 0.9647 | 0.8927 | -11228 | -4127 | 0.9287 | -7677.5
2016-12-13 | 13:54 | 330.378 | 7.211 | 0.9679 | 0.8927 | -11232 | -4135 | 0.9303 | -7683.5
2016-12-13 | 13:54 | 330.255 | 7.2187 | 0.9712 | 0.8938 | -11233 | -4144 | 0.9325 | -7688.5
2016-12-13 | 13:54 | 330.255 | 7.2265 | 0.9734 | 0.8938 | -11237 | -4152 | 0.9336 | -7694.5
2016-12-13 | 13:54 | 330.255 | 7.2343 | 0.9756 | 0.8927 | -11241 | -4160 | 0.93415 | -7700.5
2016-12-13 | 13:54 | 330.132 | 7.242 | 0.9766 | 0.8949 | -11243 | -4171 | 0.93575 | -7707
2016-12-13 | 13:54 | 330.132 | 7.2498 | 0.9799 | 0.8949 | -11248 | -4180 | 0.9374 | -7714
2016-12-13 | 13:54 | 329.886 | 7.2575 | 0.9843 | 0.896 | -11251 | -4188 | 0.94015 | -7719.5
2016-12-13 | 13:54 | 330.009 | 7.2653 | 0.9865 | 0.896 | -11254 | -4196 | 0.94125 | -7725
2016-12-13 | 13:54 | 329.886 | 7.2731 | 0.9886 | 0.8982 | -11257 | -4205 | 0.9434 | -7731
2016-12-13 | 13:54 | 329.886 | 7.2808 | 0.9908 | 0.8993 | -11260 | -4214 | 0.94505 | -7737
2016-12-13 | 13:54 | 329.886 | 7.2886 | 0.9941 | 0.8993 | -11263 | -4224 | 0.9467 | -7743.5
2016-12-13 | 13:54 | 329.763 | 7.2963 | 0.9963 | 0.9003 | -11266 | -4231 | 0.9483 | -7748.5
2016-12-13 | 13:54 | 329.64 | 7.3041 | 0.9995 | 0.9014 | -11268 | -4242 | 0.95045 | -7755
2016-12-13 | 13:54 | 329.64 | 7.3119 | 1.0017 | 0.9025 | -11271 | -4251 | 0.9521 | -7761
2016-12-13 | 13:54 | 329.517 | 7.3196 | 1.0039 | 0.9025 | -11274 | -4259 | 0.9532 | -7766.5
2016-12-13 | 13:54 | 329.394 | 7.3274 | 1.0061 | 0.9047 | -11277 | -4269 | 0.9554 | -7773
2016-12-13 | 13:54 | 329.394 | 7.3332 | 1.0093 | 0.9058 | -11279 | -4278 | 0.95755 | -7778.5
2016-12-13 | 13:54 | 329.271 | 7.341 | 1.0126 | 0.9069 | -11280 | -4286 | 0.95975 | -7783
2016-12-13 | 13:54 | 329.271 | 7.3487 | 1.0159 | 0.908 | -11281 | -4297 | 0.96195 | -7789
2016-12-13 | 13:54 | 329.271 | 7.3545 | 1.0181 | 0.9091 | -11284 | -4305 | 0.9636 | -7794.5
2016-12-13 | 13:54 | 329.148 | 7.3623 | 1.0213 | 0.9112 | -11286 | -4314 | 0.96625 | -7800
2016-12-13 | 13:54 | 329.148 | 7.3681 | 1.0235 | 0.9123 | -11289 | -4325 | 0.9679 | -7807
2016-12-13 | 13:54 | 328.902 | 7.3778 | 1.0268 | 0.9134 | -11291 | -4333 | 0.9701 | -7812
2016-12-13 | 13:54 | 328.902 | 7.3836 | 1.0311 | 0.9156 | -11291 | -4342 | 0.97335 | -7816.5
2016-12-13 | 13:54 | 328.902 | 7.3895 | 1.0333 | 0.9167 | -11293 | -4352 | 0.975 | -7822.5
2016-12-13 | 13:54 | 328.656 | 7.3972 | 1.0377 | 0.9178 | -11295 | -4359 | 0.97775 | -7827
2016-12-13 | 13:54 | 328.656 | 7.4011 | 1.041 | 0.92 | -11295 | -4370 | 0.9805 | -7832.5
2016-12-13 | 13:54 | 328.656 | 7.4108 | 1.0431 | 0.9232 | -11298 | -4379 | 0.98315 | -7838.5
2016-12-13 | 13:54 | 328.533 | 7.4166 | 1.0475 | 0.9243 | -11298 | -4387 | 0.9859 | -7842.5
2016-12-13 | 13:54 | 328.041 | 7.4205 | 1.0508 | 0.9265 | -11283 | -4386 | 0.98865 | -7834.5
2016-12-13 | 13:54 | 326.811 | 7.4205 | 1.0508 | 0.9265 | -11267 | -4384 | 0.98865 | -7825.5
2016-12-13 | 13:54 | 325.581 | 7.4205 | 1.0508 | 0.9276 | -11249 | -4382 | 0.9892 | -7815.5
2016-12-13 | 13:54 | 324.474 | 7.4205 | 1.0508 | 0.9276 | -11232 | -4381 | 0.9892 | -7806.5
2016-12-13 | 13:54 | 323.367 | 7.4205 | 1.0508 | 0.9276 | -11216 | -4379 | 0.9892 | -7797.5
2016-12-13 | 13:54 | 322.137 | 7.4205 | 1.0508 | 0.9276 | -11198 | -4377 | 0.9892 | -7787.5
2016-12-13 | 13:54 | 321.153 | 7.4186 | 1.0508 | 0.9211 | -10955 | -4176 | 0.98595 | -7565.5
2016-12-13 | 13:54 | 280.44 | 7.1605 | 0.9265 | 0.8655 | -10287 | -3769 | 0.896 | -7028
2016-12-13 | 13:54 | 248.337 | 7.0015 | 0.8546 | 0.8415 | -9982 | -3610 | 0.84805 | -6796

## 縦圧縮そとよわ
ﾀｲﾄﾙ
CH |  | CH000 | CH001 | CH002 | CH003 | CH004 | CH005
CH名称 |  | 荷重 | 250mｍ区間 | 150mm 区間 | 150mm区間 | ひずみ区間 | ひずみ区間 | 150mm区間平均 | ひずみ区間平均
単位 |  | kN | mm | mm | mm | με | με
2016-12-13 | 13:17 | 0 | 0 | -0.0033 | -0.0044 | -3 | -3 | -0.00385 | -3
2016-12-13 | 13:17 | -0.123 | 0 | -0.0033 | -0.0044 | -3 | -4 | -0.00385 | -3.5
2016-12-13 | 13:18 | 0 | 0 | -0.0033 | -0.0044 | -5 | -4 | -0.00385 | -4.5
2016-12-13 | 13:18 | 0 | 0 | -0.0033 | -0.0044 | -3 | -4 | -0.00385 | -3.5
2016-12-13 | 13:18 | 0 | 0 | -0.0033 | -0.0044 | -4 | -5 | -0.00385 | -4.5
2016-12-13 | 13:18 | 0 | 0 | -0.0033 | -0.0044 | -4 | -4 | -0.00385 | -4
2016-12-13 | 13:18 | -0.123 | 0 | -0.0033 | -0.0044 | -4 | -5 | -0.00385 | -4.5
2016-12-13 | 13:18 | 0 | 0 | -0.0033 | -0.0044 | -3 | -3 | -0.00385 | -3
2016-12-13 | 13:18 | 0 | 0 | -0.0033 | -0.0044 | -4 | -4 | -0.00385 | -4
2016-12-13 | 13:18 | 0 | 0 | -0.0033 | -0.0044 | -4 | -4 | -0.00385 | -4
2016-12-13 | 13:18 | 0 | 0 | -0.0033 | -0.0044 | -4 | -4 | -0.00385 | -4
2016-12-13 | 13:18 | -0.123 | 0 | -0.0033 | -0.0044 | -3 | -4 | -0.00385 | -3.5
2016-12-13 | 13:18 | -0.123 | 0 | -0.0033 | -0.0044 | -3 | -4 | -0.00385 | -3.5
2016-12-13 | 13:18 | 0 | 0 | -0.0033 | -0.0044 | -3 | -3 | -0.00385 | -3
2016-12-13 | 13:18 | -0.123 | 0 | -0.0033 | -0.0044 | -3 | -3 | -0.00385 | -3
2016-12-13 | 13:18 | 0 | 0 | -0.0033 | -0.0044 | -3 | -4 | -0.00385 | -3.5
2016-12-13 | 13:18 | 0 | 0 | -0.0033 | -0.0044 | -3 | -4 | -0.00385 | -3.5
2016-12-13 | 13:18 | -0.123 | 0 | -0.0033 | -0.0044 | -3 | -3 | -0.00385 | -3
2016-12-13 | 13:18 | 0 | 0 | -0.0033 | -0.0044 | -2 | -4 | -0.00385 | -3
2016-12-13 | 13:18 | -0.123 | 0 | -0.0033 | -0.0044 | -4 | -4 | -0.00385 | -4
2016-12-13 | 13:18 | -0.123 | 0.0039 | -0.0033 | -0.0044 | -3 | -6 | -0.00385 | -4.5
2016-12-13 | 13:18 | -0.123 | 0.0078 | -0.0033 | -0.0044 | -3 | -6 | -0.00385 | -4.5
2016-12-13 | 13:18 | 0 | 0.0194 | -0.0033 | -0.0044 | -3 | -7 | -0.00385 | -5
2016-12-13 | 13:18 | 0 | 0.031 | -0.0033 | -0.0044 | -3 | -7 | -0.00385 | -5
2016-12-13 | 13:18 | -0.123 | 0.0446 | -0.0033 | -0.0044 | -5 | -7 | -0.00385 | -6
2016-12-13 | 13:18 | 0 | 0.064 | -0.0033 | -0.0044 | -4 | -7 | -0.00385 | -5.5
2016-12-13 | 13:18 | 0 | 0.1009 | -0.0033 | -0.0044 | -6 | -7 | -0.00385 | -6.5
2016-12-13 | 13:18 | -0.123 | 0.1319 | -0.0033 | -0.0044 | -5 | -6 | -0.00385 | -5.5
2016-12-13 | 13:18 | 0 | 0.1746 | -0.0044 | -0.0044 | -4 | -7 | -0.0044 | -5.5
2016-12-13 | 13:18 | 0 | 0.2173 | -0.0033 | -0.0044 | -6 | -7 | -0.00385 | -6.5
2016-12-13 | 13:18 | 0 | 0.2638 | -0.0033 | -0.0044 | -5 | -6 | -0.00385 | -5.5
2016-12-13 | 13:18 | 0 | 0.3065 | -0.0033 | -0.0044 | -4 | -6 | -0.00385 | -5
2016-12-13 | 13:18 | 0 | 0.3395 | -0.0033 | -0.0044 | -4 | -6 | -0.00385 | -5
2016-12-13 | 13:18 | -0.123 | 0.3725 | -0.0033 | -0.0044 | -4 | -6 | -0.00385 | -5
2016-12-13 | 13:18 | 0 | 0.4171 | -0.0033 | -0.0044 | -3 | -6 | -0.00385 | -4.5
2016-12-13 | 13:18 | -0.123 | 0.4637 | -0.0033 | -0.0044 | -4 | -6 | -0.00385 | -5
2016-12-13 | 13:18 | 0 | 0.516 | -0.0033 | -0.0044 | -3 | -6 | -0.00385 | -4.5
2016-12-13 | 13:18 | -0.123 | 0.5742 | -0.0033 | -0.0044 | -3 | -6 | -0.00385 | -4.5
2016-12-13 | 13:18 | 0 | 0.6305 | -0.0033 | -0.0044 | -4 | -6 | -0.00385 | -5
2016-12-13 | 13:18 | 0 | 0.6809 | -0.0033 | -0.0044 | -4 | -6 | -0.00385 | -5
2016-12-13 | 13:18 | 0 | 0.7159 | -0.0044 | -0.0044 | -2 | -5 | -0.0044 | -3.5
2016-12-13 | 13:18 | 0 | 0.7372 | -0.0033 | -0.0044 | -3 | -5 | -0.00385 | -4
2016-12-13 | 13:18 | -0.123 | 0.7605 | -0.0044 | -0.0044 | -3 | -6 | -0.0044 | -4.5
2016-12-13 | 13:18 | -0.123 | 0.7799 | -0.0033 | -0.0044 | -2 | -5 | -0.00385 | -3.5
2016-12-13 | 13:18 | 0 | 0.8032 | -0.0044 | -0.0044 | -2 | -5 | -0.0044 | -3.5
2016-12-13 | 13:18 | 0 | 0.8264 | -0.0033 | -0.0044 | -2 | -7 | -0.00385 | -4.5
2016-12-13 | 13:18 | -0.123 | 0.8517 | -0.0033 | -0.0044 | -2 | -5 | -0.00385 | -3.5
2016-12-13 | 13:18 | 0 | 0.8769 | -0.0033 | -0.0044 | -1 | -5 | -0.00385 | -3
2016-12-13 | 13:18 | 0 | 0.9079 | -0.0044 | -0.0044 | -1 | -5 | -0.0044 | -3
2016-12-13 | 13:18 | 0 | 0.9428 | -0.0044 | -0.0044 | -2 | -5 | -0.0044 | -3.5
2016-12-13 | 13:18 | 0 | 0.9758 | -0.0033 | -0.0044 | -1 | -5 | -0.00385 | -3
2016-12-13 | 13:18 | -0.123 | 1.0107 | -0.0033 | -0.0044 | -2 | -6 | -0.00385 | -4
2016-12-13 | 13:18 | 0 | 1.0457 | -0.0033 | -0.0044 | -3 | -6 | -0.00385 | -4.5
2016-12-13 | 13:18 | -0.123 | 1.0825 | -0.0033 | -0.0044 | -3 | -5 | -0.00385 | -4
2016-12-13 | 13:18 | 0 | 1.1174 | -0.0044 | -0.0044 | -3 | -6 | -0.0044 | -4.5
2016-12-13 | 13:18 | 0 | 1.1562 | -0.0033 | -0.0044 | -3 | -6 | -0.00385 | -4.5
2016-12-13 | 13:18 | 0 | 1.1912 | -0.0044 | -0.0044 | -2 | -7 | -0.0044 | -4.5
2016-12-13 | 13:18 | 0 | 1.23 | -0.0044 | -0.0044 | -4 | -8 | -0.0044 | -6
2016-12-13 | 13:18 | 0.246 | 1.2688 | -0.0055 | -0.0044 | -6 | -9 | -0.00495 | -7.5
2016-12-13 | 13:18 | 0.492 | 1.3017 | -0.0076 | -0.0044 | -10 | -13 | -0.006 | -11.5
2016-12-13 | 13:18 | 0.861 | 1.3289 | -0.0087 | -0.0044 | -13 | -16 | -0.00655 | -14.5
2016-12-13 | 13:18 | 1.107 | 1.3464 | -0.0087 | -0.0044 | -17 | -18 | -0.00655 | -17.5
2016-12-13 | 13:18 | 1.353 | 1.3599 | -0.0076 | -0.0055 | -20 | -20 | -0.00655 | -20
2016-12-13 | 13:18 | 1.722 | 1.3735 | -0.0076 | -0.0055 | -23 | -24 | -0.00655 | -23.5
2016-12-13 | 13:18 | 1.968 | 1.389 | -0.0065 | -0.0055 | -26 | -27 | -0.006 | -26.5
2016-12-13 | 13:18 | 2.337 | 1.4007 | -0.0065 | -0.0055 | -32 | -31 | -0.006 | -31.5
2016-12-13 | 13:18 | 2.583 | 1.4104 | -0.0044 | -0.0055 | -35 | -34 | -0.00495 | -34.5
2016-12-13 | 13:18 | 3.075 | 1.4143 | -0.0022 | -0.0044 | -35 | -37 | -0.0033 | -36
2016-12-13 | 13:18 | 3.321 | 1.4104 | 0 | -0.0044 | -35 | -39 | -0.0022 | -37
2016-12-13 | 13:18 | 3.321 | 1.4046 | 0.0022 | -0.0044 | -35 | -42 | -0.0011 | -38.5
2016-12-13 | 13:18 | 3.813 | 1.3968 | 0.0044 | -0.0044 | -35 | -43 | 0 | -39
2016-12-13 | 13:18 | 3.936 | 1.389 | 0.0065 | -0.0044 | -36 | -47 | 0.00105 | -41.5
2016-12-13 | 13:18 | 4.059 | 1.3813 | 0.0087 | -0.0044 | -35 | -49 | 0.00215 | -42
2016-12-13 | 13:18 | 4.059 | 1.3793 | 0.0098 | -0.0044 | -34 | -50 | 0.0027 | -42
2016-12-13 | 13:18 | 4.182 | 1.3774 | 0.0098 | -0.0044 | -34 | -51 | 0.0027 | -42.5
2016-12-13 | 13:18 | 4.182 | 1.3793 | 0.0109 | -0.0044 | -32 | -52 | 0.00325 | -42
2016-12-13 | 13:18 | 4.182 | 1.3832 | 0.0109 | -0.0055 | -31 | -55 | 0.0027 | -43
2016-12-13 | 13:18 | 4.182 | 1.3852 | 0.0109 | -0.0055 | -30 | -56 | 0.0027 | -43
2016-12-13 | 13:18 | 4.305 | 1.389 | 0.0109 | -0.0055 | -28 | -57 | 0.0027 | -42.5
2016-12-13 | 13:18 | 4.182 | 1.3929 | 0.012 | -0.0055 | -28 | -57 | 0.00325 | -42.5
2016-12-13 | 13:18 | 4.305 | 1.3949 | 0.012 | -0.0055 | -26 | -59 | 0.00325 | -42.5
2016-12-13 | 13:18 | 4.182 | 1.3987 | 0.012 | -0.0055 | -24 | -60 | 0.00325 | -42
2016-12-13 | 13:18 | 4.305 | 1.4026 | 0.0131 | -0.0055 | -22 | -60 | 0.0038 | -41
2016-12-13 | 13:18 | 4.428 | 1.4065 | 0.0131 | -0.0055 | -21 | -62 | 0.0038 | -41.5
2016-12-13 | 13:18 | 4.428 | 1.4104 | 0.0131 | -0.0055 | -20 | -63 | 0.0038 | -41.5
2016-12-13 | 13:18 | 4.305 | 1.4162 | 0.0131 | -0.0055 | -19 | -65 | 0.0038 | -42
2016-12-13 | 13:18 | 4.305 | 1.422 | 0.0131 | -0.0055 | -17 | -66 | 0.0038 | -41.5
2016-12-13 | 13:18 | 4.551 | 1.4278 | 0.0142 | -0.0055 | -17 | -68 | 0.00435 | -42.5
2016-12-13 | 13:18 | 4.551 | 1.4356 | 0.0142 | -0.0055 | -15 | -70 | 0.00435 | -42.5
2016-12-13 | 13:18 | 4.551 | 1.4434 | 0.0131 | -0.0055 | -15 | -73 | 0.0038 | -44
2016-12-13 | 13:18 | 4.428 | 1.4511 | 0.0142 | -0.0055 | -14 | -75 | 0.00435 | -44.5
2016-12-13 | 13:18 | 4.674 | 1.4569 | 0.0142 | -0.0055 | -12 | -78 | 0.00435 | -45
2016-12-13 | 13:18 | 4.674 | 1.4647 | 0.0142 | -0.0055 | -12 | -80 | 0.00435 | -46
2016-12-13 | 13:18 | 4.551 | 1.4705 | 0.0142 | -0.0055 | -11 | -82 | 0.00435 | -46.5
2016-12-13 | 13:18 | 4.674 | 1.4763 | 0.0142 | -0.0055 | -12 | -84 | 0.00435 | -48
2016-12-13 | 13:19 | 4.674 | 1.4822 | 0.0142 | -0.0055 | -10 | -85 | 0.00435 | -47.5
2016-12-13 | 13:19 | 4.674 | 1.486 | 0.0142 | -0.0055 | -10 | -88 | 0.00435 | -49
2016-12-13 | 13:19 | 4.797 | 1.4919 | 0.0142 | -0.0055 | -10 | -89 | 0.00435 | -49.5
2016-12-13 | 13:19 | 4.797 | 1.4977 | 0.0142 | -0.0055 | -11 | -91 | 0.00435 | -51
2016-12-13 | 13:19 | 4.797 | 1.4996 | 0.0142 | -0.0055 | -11 | -92 | 0.00435 | -51.5
2016-12-13 | 13:19 | 4.674 | 1.5016 | 0.0131 | -0.0055 | -11 | -93 | 0.0038 | -52
2016-12-13 | 13:19 | 4.797 | 1.5016 | 0.0142 | -0.0055 | -11 | -94 | 0.00435 | -52.5
2016-12-13 | 13:19 | 4.92 | 1.4996 | 0.0142 | -0.0055 | -11 | -94 | 0.00435 | -52.5
2016-12-13 | 13:19 | 4.92 | 1.5016 | 0.0142 | -0.0055 | -10 | -96 | 0.00435 | -53
2016-12-13 | 13:19 | 5.043 | 1.5016 | 0.0142 | -0.0055 | -12 | -98 | 0.00435 | -55
2016-12-13 | 13:19 | 5.043 | 1.5054 | 0.0142 | -0.0055 | -13 | -100 | 0.00435 | -56.5
2016-12-13 | 13:19 | 5.166 | 1.5054 | 0.0142 | -0.0055 | -12 | -100 | 0.00435 | -56
2016-12-13 | 13:19 | 5.289 | 1.5074 | 0.0153 | -0.0055 | -14 | -99 | 0.0049 | -56.5
2016-12-13 | 13:19 | 5.289 | 1.5074 | 0.0153 | -0.0055 | -14 | -99 | 0.0049 | -56.5
2016-12-13 | 13:19 | 5.289 | 1.5093 | 0.0153 | -0.0055 | -16 | -99 | 0.0049 | -57.5
2016-12-13 | 13:19 | 5.289 | 1.5093 | 0.0153 | -0.0055 | -15 | -98 | 0.0049 | -56.5
2016-12-13 | 13:19 | 5.412 | 1.5093 | 0.0142 | -0.0055 | -15 | -98 | 0.00435 | -56.5
2016-12-13 | 13:19 | 5.412 | 1.5093 | 0.0142 | -0.0055 | -15 | -98 | 0.00435 | -56.5
2016-12-13 | 13:19 | 5.412 | 1.5093 | 0.0142 | -0.0065 | -15 | -98 | 0.00385 | -56.5
2016-12-13 | 13:19 | 5.658 | 1.5093 | 0.0153 | -0.0055 | -16 | -98 | 0.0049 | -57
2016-12-13 | 13:19 | 5.535 | 1.5074 | 0.0153 | -0.0065 | -16 | -96 | 0.0044 | -56
2016-12-13 | 13:19 | 5.658 | 1.5074 | 0.0153 | -0.0065 | -18 | -94 | 0.0044 | -56
2016-12-13 | 13:19 | 5.781 | 1.5074 | 0.0153 | -0.0065 | -17 | -94 | 0.0044 | -55.5
2016-12-13 | 13:19 | 5.658 | 1.5054 | 0.0153 | -0.0065 | -18 | -91 | 0.0044 | -54.5
2016-12-13 | 13:19 | 5.781 | 1.5016 | 0.0153 | -0.0065 | -20 | -89 | 0.0044 | -54.5
2016-12-13 | 13:19 | 5.658 | 1.4977 | 0.0153 | -0.0065 | -20 | -87 | 0.0044 | -53.5
2016-12-13 | 13:19 | 5.781 | 1.4957 | 0.0153 | -0.0065 | -22 | -87 | 0.0044 | -54.5
2016-12-13 | 13:19 | 5.904 | 1.4919 | 0.0164 | -0.0065 | -22 | -85 | 0.00495 | -53.5
2016-12-13 | 13:19 | 5.904 | 1.4919 | 0.0164 | -0.0065 | -24 | -85 | 0.00495 | -54.5
2016-12-13 | 13:19 | 5.904 | 1.4899 | 0.0164 | -0.0065 | -25 | -86 | 0.00495 | -55.5
2016-12-13 | 13:19 | 6.027 | 1.488 | 0.0164 | -0.0065 | -27 | -87 | 0.00495 | -57
2016-12-13 | 13:19 | 6.15 | 1.488 | 0.0164 | -0.0065 | -28 | -87 | 0.00495 | -57.5
2016-12-13 | 13:19 | 6.15 | 1.4899 | 0.0164 | -0.0065 | -28 | -88 | 0.00495 | -58
2016-12-13 | 13:19 | 6.15 | 1.4899 | 0.0164 | -0.0065 | -28 | -89 | 0.00495 | -58.5
2016-12-13 | 13:19 | 6.273 | 1.4919 | 0.0174 | -0.0065 | -28 | -89 | 0.00545 | -58.5
2016-12-13 | 13:19 | 6.273 | 1.4938 | 0.0174 | -0.0065 | -30 | -91 | 0.00545 | -60.5
2016-12-13 | 13:19 | 6.273 | 1.4938 | 0.0174 | -0.0065 | -30 | -90 | 0.00545 | -60
2016-12-13 | 13:19 | 6.273 | 1.4957 | 0.0174 | -0.0065 | -32 | -92 | 0.00545 | -62
2016-12-13 | 13:19 | 6.396 | 1.4957 | 0.0174 | -0.0065 | -33 | -91 | 0.00545 | -62
2016-12-13 | 13:19 | 6.396 | 1.4957 | 0.0174 | -0.0065 | -34 | -91 | 0.00545 | -62.5
2016-12-13 | 13:19 | 6.519 | 1.4957 | 0.0174 | -0.0055 | -34 | -90 | 0.00595 | -62
2016-12-13 | 13:19 | 6.519 | 1.4957 | 0.0185 | -0.0055 | -36 | -91 | 0.0065 | -63.5
2016-12-13 | 13:19 | 6.642 | 1.4957 | 0.0185 | -0.0055 | -38 | -90 | 0.0065 | -64
2016-12-13 | 13:19 | 6.642 | 1.4957 | 0.0196 | -0.0055 | -39 | -92 | 0.00705 | -65.5
2016-12-13 | 13:19 | 6.765 | 1.4977 | 0.0207 | -0.0044 | -42 | -92 | 0.00815 | -67
2016-12-13 | 13:19 | 6.765 | 1.4996 | 0.0218 | -0.0044 | -42 | -92 | 0.0087 | -67
2016-12-13 | 13:19 | 6.888 | 1.4996 | 0.0229 | -0.0044 | -44 | -92 | 0.00925 | -68
2016-12-13 | 13:19 | 6.888 | 1.4996 | 0.0229 | -0.0044 | -45 | -91 | 0.00925 | -68
2016-12-13 | 13:19 | 7.011 | 1.5016 | 0.024 | -0.0044 | -44 | -91 | 0.0098 | -67.5
2016-12-13 | 13:19 | 7.011 | 1.5016 | 0.0251 | -0.0033 | -46 | -92 | 0.0109 | -69
2016-12-13 | 13:19 | 7.134 | 1.5035 | 0.0251 | -0.0033 | -48 | -92 | 0.0109 | -70
2016-12-13 | 13:19 | 7.257 | 1.5054 | 0.0251 | -0.0033 | -49 | -92 | 0.0109 | -70.5
2016-12-13 | 13:19 | 7.38 | 1.5093 | 0.0251 | -0.0033 | -51 | -92 | 0.0109 | -71.5
2016-12-13 | 13:19 | 7.503 | 1.5113 | 0.0262 | -0.0033 | -53 | -93 | 0.01145 | -73
2016-12-13 | 13:19 | 7.626 | 1.5132 | 0.0262 | -0.0022 | -54 | -94 | 0.012 | -74
2016-12-13 | 13:19 | 7.749 | 1.5132 | 0.0262 | -0.0022 | -55 | -94 | 0.012 | -74.5
2016-12-13 | 13:19 | 7.749 | 1.5151 | 0.0262 | -0.0022 | -59 | -94 | 0.012 | -76.5
2016-12-13 | 13:19 | 7.872 | 1.519 | 0.0262 | -0.0022 | -59 | -95 | 0.012 | -77
2016-12-13 | 13:19 | 7.995 | 1.519 | 0.0262 | -0.0022 | -60 | -96 | 0.012 | -78
2016-12-13 | 13:19 | 8.118 | 1.521 | 0.0262 | -0.0011 | -61 | -97 | 0.01255 | -79
2016-12-13 | 13:19 | 8.118 | 1.5229 | 0.0262 | -0.0011 | -64 | -97 | 0.01255 | -80.5
2016-12-13 | 13:19 | 8.364 | 1.5248 | 0.0262 | -0.0011 | -66 | -99 | 0.01255 | -82.5
2016-12-13 | 13:19 | 8.364 | 1.5287 | 0.0262 | -0.0011 | -66 | -100 | 0.01255 | -83
2016-12-13 | 13:19 | 8.61 | 1.5307 | 0.0262 | -0.0011 | -69 | -102 | 0.01255 | -85.5
2016-12-13 | 13:19 | 8.733 | 1.5345 | 0.0262 | 0 | -71 | -103 | 0.0131 | -87
2016-12-13 | 13:19 | 8.856 | 1.5365 | 0.0262 | 0 | -73 | -105 | 0.0131 | -89
2016-12-13 | 13:19 | 8.979 | 1.5404 | 0.0251 | 0 | -76 | -106 | 0.01255 | -91
2016-12-13 | 13:19 | 9.102 | 1.5423 | 0.0251 | 0 | -79 | -108 | 0.01255 | -93.5
2016-12-13 | 13:19 | 9.348 | 1.5442 | 0.0251 | 0.0011 | -82 | -111 | 0.0131 | -96.5
2016-12-13 | 13:19 | 9.471 | 1.5481 | 0.0229 | 0.0011 | -85 | -115 | 0.012 | -100
2016-12-13 | 13:19 | 9.717 | 1.5501 | 0.0207 | 0.0011 | -89 | -118 | 0.0109 | -103.5
2016-12-13 | 13:19 | 9.963 | 1.5539 | 0.0185 | 0.0011 | -92 | -121 | 0.0098 | -106.5
2016-12-13 | 13:19 | 10.209 | 1.5578 | 0.0164 | 0.0011 | -95 | -124 | 0.00875 | -109.5
2016-12-13 | 13:19 | 10.455 | 1.5617 | 0.0153 | 0.0011 | -98 | -127 | 0.0082 | -112.5
2016-12-13 | 13:19 | 10.701 | 1.5636 | 0.0153 | 0.0011 | -100 | -128 | 0.0082 | -114
2016-12-13 | 13:19 | 10.824 | 1.5675 | 0.0153 | 0.0022 | -101 | -130 | 0.00875 | -115.5
2016-12-13 | 13:19 | 10.947 | 1.5695 | 0.0164 | 0.0022 | -104 | -132 | 0.0093 | -118
2016-12-13 | 13:19 | 11.07 | 1.5733 | 0.0164 | 0.0022 | -105 | -133 | 0.0093 | -119
2016-12-13 | 13:19 | 11.193 | 1.5753 | 0.0164 | 0.0022 | -108 | -136 | 0.0093 | -122
2016-12-13 | 13:19 | 11.439 | 1.5772 | 0.0164 | 0.0022 | -110 | -137 | 0.0093 | -123.5
2016-12-13 | 13:19 | 11.562 | 1.5811 | 0.0174 | 0.0022 | -111 | -139 | 0.0098 | -125
2016-12-13 | 13:19 | 11.808 | 1.583 | 0.0174 | 0.0022 | -114 | -142 | 0.0098 | -128
2016-12-13 | 13:19 | 11.931 | 1.5869 | 0.0174 | 0.0022 | -115 | -143 | 0.0098 | -129
2016-12-13 | 13:19 | 12.177 | 1.5889 | 0.0174 | 0.0033 | -117 | -144 | 0.01035 | -130.5
2016-12-13 | 13:19 | 12.423 | 1.5927 | 0.0185 | 0.0033 | -118 | -147 | 0.0109 | -132.5
2016-12-13 | 13:19 | 12.546 | 1.5966 | 0.0185 | 0.0033 | -121 | -148 | 0.0109 | -134.5
2016-12-13 | 13:19 | 12.792 | 1.6005 | 0.0196 | 0.0033 | -123 | -152 | 0.01145 | -137.5
2016-12-13 | 13:19 | 12.915 | 1.6024 | 0.0196 | 0.0044 | -125 | -154 | 0.012 | -139.5
2016-12-13 | 13:19 | 13.161 | 1.6063 | 0.0196 | 0.0044 | -127 | -157 | 0.012 | -142
2016-12-13 | 13:20 | 13.407 | 1.6102 | 0.0196 | 0.0044 | -129 | -159 | 0.012 | -144
2016-12-13 | 13:20 | 13.653 | 1.6141 | 0.0207 | 0.0044 | -130 | -160 | 0.01255 | -145
2016-12-13 | 13:20 | 13.776 | 1.618 | 0.0218 | 0.0044 | -134 | -164 | 0.0131 | -149
2016-12-13 | 13:20 | 14.022 | 1.6218 | 0.0207 | 0.0044 | -136 | -167 | 0.01255 | -151.5
2016-12-13 | 13:20 | 14.268 | 1.6257 | 0.0218 | 0.0054 | -138 | -170 | 0.0136 | -154
2016-12-13 | 13:20 | 14.514 | 1.6277 | 0.0218 | 0.0054 | -141 | -173 | 0.0136 | -157
2016-12-13 | 13:20 | 14.76 | 1.6335 | 0.0229 | 0.0054 | -144 | -176 | 0.01415 | -160
2016-12-13 | 13:20 | 15.006 | 1.6354 | 0.0229 | 0.0054 | -146 | -179 | 0.01415 | -162.5
2016-12-13 | 13:20 | 15.129 | 1.6393 | 0.024 | 0.0054 | -149 | -182 | 0.0147 | -165.5
2016-12-13 | 13:20 | 15.375 | 1.6432 | 0.024 | 0.0054 | -153 | -186 | 0.0147 | -169.5
2016-12-13 | 13:20 | 15.621 | 1.6471 | 0.024 | 0.0065 | -156 | -189 | 0.01525 | -172.5
2016-12-13 | 13:20 | 15.99 | 1.6509 | 0.0251 | 0.0065 | -159 | -192 | 0.0158 | -175.5
2016-12-13 | 13:20 | 16.236 | 1.6548 | 0.0251 | 0.0065 | -160 | -194 | 0.0158 | -177
2016-12-13 | 13:20 | 16.605 | 1.6606 | 0.0262 | 0.0065 | -164 | -199 | 0.01635 | -181.5
2016-12-13 | 13:20 | 16.728 | 1.6645 | 0.0262 | 0.0076 | -167 | -203 | 0.0169 | -185
2016-12-13 | 13:20 | 17.097 | 1.6684 | 0.0262 | 0.0076 | -171 | -206 | 0.0169 | -188.5
2016-12-13 | 13:20 | 17.343 | 1.6723 | 0.0273 | 0.0076 | -175 | -210 | 0.01745 | -192.5
2016-12-13 | 13:20 | 17.589 | 1.6762 | 0.0283 | 0.0076 | -178 | -214 | 0.01795 | -196
2016-12-13 | 13:20 | 17.835 | 1.68 | 0.0283 | 0.0076 | -181 | -217 | 0.01795 | -199
2016-12-13 | 13:20 | 18.204 | 1.6839 | 0.0283 | 0.0087 | -183 | -221 | 0.0185 | -202
2016-12-13 | 13:20 | 18.573 | 1.6878 | 0.0294 | 0.0087 | -187 | -225 | 0.01905 | -206
2016-12-13 | 13:20 | 18.819 | 1.6917 | 0.0305 | 0.0087 | -189 | -230 | 0.0196 | -209.5
2016-12-13 | 13:20 | 19.188 | 1.6956 | 0.0305 | 0.0087 | -192 | -232 | 0.0196 | -212
2016-12-13 | 13:20 | 19.434 | 1.6994 | 0.0316 | 0.0087 | -196 | -237 | 0.02015 | -216.5
2016-12-13 | 13:20 | 19.803 | 1.7033 | 0.0327 | 0.0087 | -199 | -241 | 0.0207 | -220
2016-12-13 | 13:20 | 20.049 | 1.7072 | 0.0338 | 0.0087 | -203 | -245 | 0.02125 | -224
2016-12-13 | 13:20 | 20.418 | 1.7111 | 0.0349 | 0.0098 | -206 | -249 | 0.02235 | -227.5
2016-12-13 | 13:20 | 20.787 | 1.715 | 0.0349 | 0.0098 | -208 | -252 | 0.02235 | -230
2016-12-13 | 13:20 | 21.156 | 1.7188 | 0.036 | 0.0098 | -211 | -257 | 0.0229 | -234
2016-12-13 | 13:20 | 21.402 | 1.7227 | 0.0371 | 0.0098 | -214 | -261 | 0.02345 | -237.5
2016-12-13 | 13:20 | 21.771 | 1.7266 | 0.0382 | 0.0098 | -217 | -266 | 0.024 | -241.5
2016-12-13 | 13:20 | 22.14 | 1.7285 | 0.0392 | 0.0098 | -220 | -270 | 0.0245 | -245
2016-12-13 | 13:20 | 22.509 | 1.7324 | 0.0403 | 0.0109 | -223 | -274 | 0.0256 | -248.5
2016-12-13 | 13:20 | 22.755 | 1.7363 | 0.0403 | 0.0109 | -225 | -277 | 0.0256 | -251
2016-12-13 | 13:20 | 23.001 | 1.7382 | 0.0414 | 0.0109 | -228 | -280 | 0.02615 | -254
2016-12-13 | 13:20 | 23.247 | 1.7421 | 0.0425 | 0.0109 | -229 | -283 | 0.0267 | -256
2016-12-13 | 13:20 | 23.493 | 1.7441 | 0.0425 | 0.0109 | -233 | -287 | 0.0267 | -260
2016-12-13 | 13:20 | 23.862 | 1.7479 | 0.0436 | 0.0109 | -236 | -290 | 0.02725 | -263
2016-12-13 | 13:20 | 24.108 | 1.7499 | 0.0436 | 0.0109 | -239 | -295 | 0.02725 | -267
2016-12-13 | 13:20 | 24.354 | 1.7518 | 0.0447 | 0.012 | -242 | -299 | 0.02835 | -270.5
2016-12-13 | 13:20 | 24.723 | 1.7557 | 0.0458 | 0.012 | -244 | -303 | 0.0289 | -273.5
2016-12-13 | 13:20 | 24.969 | 1.7596 | 0.0469 | 0.012 | -247 | -307 | 0.02945 | -277
2016-12-13 | 13:20 | 25.215 | 1.7635 | 0.048 | 0.012 | -253 | -310 | 0.03 | -281.5
2016-12-13 | 13:20 | 25.584 | 1.7654 | 0.048 | 0.012 | -256 | -315 | 0.03 | -285.5
2016-12-13 | 13:20 | 25.953 | 1.7693 | 0.0491 | 0.012 | -259 | -320 | 0.03055 | -289.5
2016-12-13 | 13:20 | 26.322 | 1.7712 | 0.0501 | 0.012 | -262 | -324 | 0.03105 | -293
2016-12-13 | 13:20 | 26.568 | 1.7732 | 0.0512 | 0.012 | -266 | -328 | 0.0316 | -297
2016-12-13 | 13:20 | 26.937 | 1.777 | 0.0512 | 0.0131 | -268 | -333 | 0.03215 | -300.5
2016-12-13 | 13:20 | 27.306 | 1.779 | 0.0523 | 0.0131 | -273 | -336 | 0.0327 | -304.5
2016-12-13 | 13:20 | 27.675 | 1.7829 | 0.0534 | 0.0131 | -277 | -341 | 0.03325 | -309
2016-12-13 | 13:20 | 27.921 | 1.7848 | 0.0545 | 0.0131 | -279 | -346 | 0.0338 | -312.5
2016-12-13 | 13:20 | 28.29 | 1.7887 | 0.0556 | 0.0131 | -283 | -350 | 0.03435 | -316.5
2016-12-13 | 13:20 | 28.782 | 1.7906 | 0.0567 | 0.0131 | -286 | -354 | 0.0349 | -320
2016-12-13 | 13:20 | 29.028 | 1.7926 | 0.0567 | 0.0142 | -290 | -359 | 0.03545 | -324.5
2016-12-13 | 13:20 | 29.274 | 1.7964 | 0.0578 | 0.0142 | -295 | -364 | 0.036 | -329.5
2016-12-13 | 13:20 | 29.766 | 1.7984 | 0.0589 | 0.0142 | -298 | -369 | 0.03655 | -333.5
2016-12-13 | 13:20 | 30.012 | 1.8023 | 0.06 | 0.0142 | -302 | -373 | 0.0371 | -337.5
2016-12-13 | 13:20 | 30.381 | 1.8042 | 0.06 | 0.0142 | -305 | -378 | 0.0371 | -341.5
2016-12-13 | 13:20 | 30.75 | 1.8081 | 0.0621 | 0.0142 | -309 | -383 | 0.03815 | -346
2016-12-13 | 13:20 | 31.119 | 1.81 | 0.0621 | 0.0142 | -312 | -388 | 0.03815 | -350
2016-12-13 | 13:20 | 31.488 | 1.8139 | 0.0632 | 0.0142 | -316 | -390 | 0.0387 | -353
2016-12-13 | 13:20 | 31.857 | 1.8158 | 0.0643 | 0.0153 | -318 | -397 | 0.0398 | -357.5
2016-12-13 | 13:20 | 32.226 | 1.8197 | 0.0654 | 0.0153 | -323 | -400 | 0.04035 | -361.5
2016-12-13 | 13:20 | 32.595 | 1.8217 | 0.0665 | 0.0153 | -325 | -405 | 0.0409 | -365
2016-12-13 | 13:20 | 32.964 | 1.8255 | 0.0676 | 0.0153 | -330 | -410 | 0.04145 | -370
2016-12-13 | 13:20 | 33.21 | 1.8275 | 0.0687 | 0.0153 | -333 | -414 | 0.042 | -373.5
2016-12-13 | 13:20 | 33.702 | 1.8314 | 0.0687 | 0.0153 | -336 | -419 | 0.042 | -377.5
2016-12-13 | 13:20 | 33.948 | 1.8333 | 0.0698 | 0.0153 | -339 | -422 | 0.04255 | -380.5
2016-12-13 | 13:20 | 34.317 | 1.8372 | 0.0719 | 0.0164 | -341 | -428 | 0.04415 | -384.5
2016-12-13 | 13:20 | 34.809 | 1.8391 | 0.0719 | 0.0164 | -346 | -431 | 0.04415 | -388.5
2016-12-13 | 13:20 | 35.178 | 1.8411 | 0.073 | 0.0153 | -349 | -437 | 0.04415 | -393
2016-12-13 | 13:20 | 35.547 | 1.8449 | 0.0741 | 0.0164 | -353 | -441 | 0.04525 | -397
2016-12-13 | 13:20 | 35.793 | 1.8469 | 0.0752 | 0.0164 | -357 | -446 | 0.0458 | -401.5
2016-12-13 | 13:20 | 36.285 | 1.8508 | 0.0752 | 0.0164 | -360 | -450 | 0.0458 | -405
2016-12-13 | 13:20 | 36.654 | 1.8527 | 0.0763 | 0.0164 | -363 | -455 | 0.04635 | -409
2016-12-13 | 13:20 | 37.023 | 1.8546 | 0.0785 | 0.0164 | -368 | -460 | 0.04745 | -414
2016-12-13 | 13:20 | 37.515 | 1.8585 | 0.0785 | 0.0164 | -372 | -465 | 0.04745 | -418.5
2016-12-13 | 13:20 | 37.884 | 1.8605 | 0.0796 | 0.0164 | -377 | -470 | 0.048 | -423.5
2016-12-13 | 13:20 | 38.253 | 1.8643 | 0.0796 | 0.0174 | -379 | -476 | 0.0485 | -427.5
2016-12-13 | 13:20 | 38.622 | 1.8663 | 0.0807 | 0.0174 | -384 | -481 | 0.04905 | -432.5
2016-12-13 | 13:20 | 38.991 | 1.8682 | 0.0828 | 0.0174 | -389 | -486 | 0.0501 | -437.5
2016-12-13 | 13:20 | 39.36 | 1.8721 | 0.0828 | 0.0174 | -393 | -491 | 0.0501 | -442
2016-12-13 | 13:20 | 39.852 | 1.876 | 0.085 | 0.0174 | -398 | -498 | 0.0512 | -448
2016-12-13 | 13:20 | 40.221 | 1.8779 | 0.085 | 0.0174 | -402 | -503 | 0.0512 | -452.5
2016-12-13 | 13:20 | 40.59 | 1.8818 | 0.0861 | 0.0174 | -407 | -507 | 0.05175 | -457
2016-12-13 | 13:20 | 40.959 | 1.8837 | 0.0872 | 0.0174 | -412 | -514 | 0.0523 | -463
2016-12-13 | 13:20 | 41.328 | 1.8857 | 0.0883 | 0.0174 | -418 | -519 | 0.05285 | -468.5
2016-12-13 | 13:20 | 41.82 | 1.8896 | 0.0894 | 0.0185 | -421 | -524 | 0.05395 | -472.5
2016-12-13 | 13:20 | 42.189 | 1.8915 | 0.0905 | 0.0185 | -426 | -529 | 0.0545 | -477.5
2016-12-13 | 13:20 | 42.435 | 1.8954 | 0.0916 | 0.0185 | -428 | -535 | 0.05505 | -481.5
2016-12-13 | 13:20 | 43.05 | 1.8973 | 0.0916 | 0.0185 | -434 | -540 | 0.05505 | -487
2016-12-13 | 13:20 | 43.419 | 1.9012 | 0.0926 | 0.0185 | -437 | -544 | 0.05555 | -490.5
2016-12-13 | 13:20 | 43.665 | 1.9051 | 0.0937 | 0.0185 | -441 | -551 | 0.0561 | -496
2016-12-13 | 13:21 | 44.157 | 1.907 | 0.0948 | 0.0196 | -448 | -556 | 0.0572 | -502
2016-12-13 | 13:21 | 44.526 | 1.9109 | 0.0959 | 0.0196 | -451 | -562 | 0.05775 | -506.5
2016-12-13 | 13:21 | 44.895 | 1.9128 | 0.097 | 0.0196 | -455 | -565 | 0.0583 | -510
2016-12-13 | 13:21 | 45.264 | 1.9167 | 0.0981 | 0.0196 | -458 | -569 | 0.05885 | -513.5
2016-12-13 | 13:21 | 45.879 | 1.9187 | 0.0981 | 0.0196 | -463 | -576 | 0.05885 | -519.5
2016-12-13 | 13:21 | 46.125 | 1.9206 | 0.1003 | 0.0196 | -468 | -579 | 0.05995 | -523.5
2016-12-13 | 13:21 | 46.494 | 1.9245 | 0.1003 | 0.0196 | -471 | -587 | 0.05995 | -529
2016-12-13 | 13:21 | 46.986 | 1.9264 | 0.1014 | 0.0207 | -477 | -592 | 0.06105 | -534.5
2016-12-13 | 13:21 | 47.232 | 1.9303 | 0.1036 | 0.0207 | -480 | -596 | 0.06215 | -538
2016-12-13 | 13:21 | 47.847 | 1.9342 | 0.1036 | 0.0207 | -486 | -602 | 0.06215 | -544
2016-12-13 | 13:21 | 48.093 | 1.9361 | 0.1057 | 0.0207 | -489 | -607 | 0.0632 | -548
2016-12-13 | 13:21 | 48.708 | 1.9381 | 0.1057 | 0.0207 | -493 | -615 | 0.0632 | -554
2016-12-13 | 13:21 | 49.077 | 1.9419 | 0.1068 | 0.0207 | -498 | -618 | 0.06375 | -558
2016-12-13 | 13:21 | 49.446 | 1.9439 | 0.1079 | 0.0207 | -500 | -624 | 0.0643 | -562
2016-12-13 | 13:21 | 49.815 | 1.9478 | 0.109 | 0.0218 | -507 | -630 | 0.0654 | -568.5
2016-12-13 | 13:21 | 50.307 | 1.9497 | 0.1112 | 0.0218 | -511 | -635 | 0.0665 | -573
2016-12-13 | 13:21 | 50.799 | 1.9516 | 0.1112 | 0.0218 | -515 | -642 | 0.0665 | -578.5
2016-12-13 | 13:21 | 51.045 | 1.9555 | 0.1123 | 0.0218 | -519 | -646 | 0.06705 | -582.5
2016-12-13 | 13:21 | 51.537 | 1.9594 | 0.1134 | 0.0218 | -523 | -652 | 0.0676 | -587.5
2016-12-13 | 13:21 | 52.029 | 1.9613 | 0.1144 | 0.0218 | -529 | -657 | 0.0681 | -593
2016-12-13 | 13:21 | 52.398 | 1.9633 | 0.1155 | 0.0229 | -532 | -665 | 0.0692 | -598.5
2016-12-13 | 13:21 | 52.767 | 1.9652 | 0.1166 | 0.0229 | -538 | -668 | 0.06975 | -603
2016-12-13 | 13:21 | 53.136 | 1.9691 | 0.1188 | 0.0229 | -542 | -675 | 0.07085 | -608.5
2016-12-13 | 13:21 | 53.751 | 1.973 | 0.1188 | 0.0229 | -547 | -681 | 0.07085 | -614
2016-12-13 | 13:21 | 53.997 | 1.9749 | 0.1199 | 0.0229 | -553 | -686 | 0.0714 | -619.5
2016-12-13 | 13:21 | 54.612 | 1.9769 | 0.121 | 0.0229 | -557 | -692 | 0.07195 | -624.5
2016-12-13 | 13:21 | 54.981 | 1.9788 | 0.1221 | 0.024 | -562 | -695 | 0.07305 | -628.5
2016-12-13 | 13:21 | 55.35 | 1.9827 | 0.1232 | 0.024 | -564 | -704 | 0.0736 | -634
2016-12-13 | 13:21 | 55.842 | 1.9846 | 0.1243 | 0.024 | -571 | -710 | 0.07415 | -640.5
2016-12-13 | 13:21 | 56.211 | 1.9885 | 0.1253 | 0.024 | -576 | -714 | 0.07465 | -645
2016-12-13 | 13:21 | 56.703 | 1.9924 | 0.1253 | 0.024 | -580 | -721 | 0.07465 | -650.5
2016-12-13 | 13:21 | 56.949 | 1.9943 | 0.1275 | 0.024 | -585 | -725 | 0.07575 | -655
2016-12-13 | 13:21 | 57.564 | 1.9963 | 0.1286 | 0.0251 | -589 | -732 | 0.07685 | -660.5
2016-12-13 | 13:21 | 57.933 | 1.9982 | 0.1286 | 0.0251 | -596 | -736 | 0.07685 | -666
2016-12-13 | 13:21 | 58.425 | 2.0021 | 0.1308 | 0.0251 | -598 | -744 | 0.07795 | -671
2016-12-13 | 13:21 | 58.917 | 2.004 | 0.1319 | 0.0251 | -605 | -749 | 0.0785 | -677
2016-12-13 | 13:21 | 59.163 | 2.0079 | 0.1341 | 0.0251 | -608 | -754 | 0.0796 | -681
2016-12-13 | 13:21 | 59.778 | 2.0098 | 0.133 | 0.0251 | -614 | -761 | 0.07905 | -687.5
2016-12-13 | 13:21 | 60.024 | 2.0118 | 0.1352 | 0.0251 | -618 | -763 | 0.08015 | -690.5
2016-12-13 | 13:21 | 60.639 | 2.0157 | 0.1362 | 0.0262 | -621 | -772 | 0.0812 | -696.5
2016-12-13 | 13:21 | 61.008 | 2.0176 | 0.1373 | 0.0262 | -628 | -775 | 0.08175 | -701.5
2016-12-13 | 13:21 | 61.5 | 2.0215 | 0.1395 | 0.0262 | -631 | -783 | 0.08285 | -707
2016-12-13 | 13:21 | 61.992 | 2.0254 | 0.1395 | 0.0262 | -638 | -789 | 0.08285 | -713.5
2016-12-13 | 13:21 | 62.238 | 2.0273 | 0.1417 | 0.0262 | -641 | -795 | 0.08395 | -718
2016-12-13 | 13:21 | 62.853 | 2.0312 | 0.1417 | 0.0262 | -644 | -802 | 0.08395 | -723
2016-12-13 | 13:21 | 63.099 | 2.0312 | 0.1428 | 0.0262 | -650 | -803 | 0.0845 | -726.5
2016-12-13 | 13:21 | 63.714 | 2.0351 | 0.1439 | 0.0273 | -653 | -812 | 0.0856 | -732.5
2016-12-13 | 13:21 | 64.206 | 2.037 | 0.145 | 0.0273 | -661 | -816 | 0.08615 | -738.5
2016-12-13 | 13:21 | 64.575 | 2.0389 | 0.1472 | 0.0273 | -663 | -823 | 0.08725 | -743
2016-12-13 | 13:21 | 65.067 | 2.0428 | 0.1472 | 0.0273 | -670 | -829 | 0.08725 | -749.5
2016-12-13 | 13:21 | 65.313 | 2.0448 | 0.1493 | 0.0273 | -674 | -836 | 0.0883 | -755
2016-12-13 | 13:21 | 65.928 | 2.0486 | 0.1493 | 0.0273 | -679 | -842 | 0.0883 | -760.5
2016-12-13 | 13:21 | 66.297 | 2.0506 | 0.1504 | 0.0273 | -685 | -847 | 0.08885 | -766
2016-12-13 | 13:21 | 66.789 | 2.0545 | 0.1515 | 0.0273 | -687 | -855 | 0.0894 | -771
2016-12-13 | 13:21 | 67.281 | 2.0564 | 0.1526 | 0.0283 | -694 | -861 | 0.09045 | -777.5
2016-12-13 | 13:21 | 67.65 | 2.0583 | 0.1548 | 0.0283 | -699 | -866 | 0.09155 | -782.5
2016-12-13 | 13:21 | 68.142 | 2.0622 | 0.1548 | 0.0294 | -704 | -872 | 0.0921 | -788
2016-12-13 | 13:21 | 68.388 | 2.0642 | 0.1559 | 0.0294 | -710 | -878 | 0.09265 | -794
2016-12-13 | 13:21 | 69.003 | 2.0661 | 0.157 | 0.0294 | -715 | -885 | 0.0932 | -800
2016-12-13 | 13:21 | 69.495 | 2.07 | 0.158 | 0.0283 | -718 | -890 | 0.09315 | -804
2016-12-13 | 13:21 | 69.864 | 2.0719 | 0.1591 | 0.0294 | -724 | -896 | 0.09425 | -810
2016-12-13 | 13:21 | 70.233 | 2.0758 | 0.1613 | 0.0305 | -728 | -904 | 0.0959 | -816
2016-12-13 | 13:21 | 70.848 | 2.0777 | 0.1613 | 0.0294 | -735 | -908 | 0.09535 | -821.5
2016-12-13 | 13:21 | 71.217 | 2.0816 | 0.1635 | 0.0294 | -741 | -915 | 0.09645 | -828
2016-12-13 | 13:21 | 71.709 | 2.0836 | 0.1646 | 0.0305 | -747 | -922 | 0.09755 | -834.5
2016-12-13 | 13:21 | 72.201 | 2.0874 | 0.1657 | 0.0305 | -751 | -928 | 0.0981 | -839.5
2016-12-13 | 13:21 | 72.57 | 2.0894 | 0.1668 | 0.0305 | -755 | -934 | 0.09865 | -844.5
2016-12-13 | 13:21 | 73.062 | 2.0913 | 0.1679 | 0.0305 | -761 | -939 | 0.0992 | -850
2016-12-13 | 13:21 | 73.554 | 2.0952 | 0.1689 | 0.0305 | -765 | -945 | 0.0997 | -855
2016-12-13 | 13:21 | 73.923 | 2.0971 | 0.17 | 0.0305 | -771 | -950 | 0.10025 | -860.5
2016-12-13 | 13:21 | 74.415 | 2.101 | 0.1711 | 0.0316 | -775 | -958 | 0.10135 | -866.5
2016-12-13 | 13:21 | 74.907 | 2.103 | 0.1722 | 0.0316 | -781 | -963 | 0.1019 | -872
2016-12-13 | 13:21 | 75.276 | 2.1068 | 0.1744 | 0.0316 | -786 | -969 | 0.103 | -877.5
2016-12-13 | 13:21 | 75.768 | 2.1088 | 0.1744 | 0.0316 | -790 | -974 | 0.103 | -882
2016-12-13 | 13:21 | 76.137 | 2.1107 | 0.1755 | 0.0327 | -796 | -979 | 0.1041 | -887.5
2016-12-13 | 13:21 | 76.629 | 2.1146 | 0.1777 | 0.0316 | -799 | -988 | 0.10465 | -893.5
2016-12-13 | 13:21 | 77.121 | 2.1165 | 0.1788 | 0.0327 | -805 | -991 | 0.10575 | -898
2016-12-13 | 13:21 | 77.613 | 2.1204 | 0.1799 | 0.0327 | -808 | -999 | 0.1063 | -903.5
2016-12-13 | 13:21 | 78.105 | 2.1224 | 0.1809 | 0.0327 | -814 | -1004 | 0.1068 | -909
2016-12-13 | 13:21 | 78.351 | 2.1262 | 0.1831 | 0.0327 | -819 | -1010 | 0.1079 | -914.5
2016-12-13 | 13:21 | 78.966 | 2.1282 | 0.1831 | 0.0338 | -824 | -1016 | 0.10845 | -920
2016-12-13 | 13:21 | 79.335 | 2.1301 | 0.1842 | 0.0338 | -829 | -1020 | 0.109 | -924.5
2016-12-13 | 13:21 | 79.827 | 2.134 | 0.1864 | 0.0338 | -831 | -1029 | 0.1101 | -930
2016-12-13 | 13:21 | 80.442 | 2.1359 | 0.1875 | 0.0338 | -839 | -1033 | 0.11065 | -936
2016-12-13 | 13:21 | 80.811 | 2.1398 | 0.1897 | 0.0338 | -842 | -1039 | 0.11175 | -940.5
2016-12-13 | 13:21 | 81.303 | 2.1437 | 0.1897 | 0.0349 | -849 | -1046 | 0.1123 | -947.5
2016-12-13 | 13:21 | 81.549 | 2.1437 | 0.1918 | 0.0349 | -855 | -1053 | 0.11335 | -954
2016-12-13 | 13:21 | 82.287 | 2.1476 | 0.1918 | 0.0349 | -859 | -1059 | 0.11335 | -959
2016-12-13 | 13:21 | 82.533 | 2.1495 | 0.194 | 0.0349 | -865 | -1065 | 0.11445 | -965
2016-12-13 | 13:21 | 83.148 | 2.1534 | 0.1951 | 0.0349 | -868 | -1072 | 0.115 | -970
2016-12-13 | 13:22 | 83.64 | 2.1553 | 0.1962 | 0.036 | -875 | -1079 | 0.1161 | -977
2016-12-13 | 13:22 | 84.009 | 2.1592 | 0.1984 | 0.036 | -881 | -1085 | 0.1172 | -983
2016-12-13 | 13:22 | 84.501 | 2.1612 | 0.1984 | 0.036 | -886 | -1092 | 0.1172 | -989
2016-12-13 | 13:22 | 84.87 | 2.1631 | 0.1995 | 0.0371 | -893 | -1098 | 0.1183 | -995.5
2016-12-13 | 13:22 | 85.485 | 2.167 | 0.2016 | 0.0371 | -896 | -1105 | 0.11935 | -1000.5
2016-12-13 | 13:22 | 85.854 | 2.1689 | 0.2016 | 0.0371 | -902 | -1111 | 0.11935 | -1006.5
2016-12-13 | 13:22 | 86.346 | 2.1709 | 0.2038 | 0.0371 | -908 | -1117 | 0.12045 | -1012.5
2016-12-13 | 13:22 | 86.838 | 2.1747 | 0.2049 | 0.0371 | -914 | -1124 | 0.121 | -1019
2016-12-13 | 13:22 | 87.33 | 2.1786 | 0.206 | 0.0382 | -919 | -1127 | 0.1221 | -1023
2016-12-13 | 13:22 | 87.699 | 2.1806 | 0.2071 | 0.0382 | -921 | -1136 | 0.12265 | -1028.5
2016-12-13 | 13:22 | 88.191 | 2.1825 | 0.2082 | 0.0382 | -929 | -1143 | 0.1232 | -1036
2016-12-13 | 13:22 | 88.683 | 2.1864 | 0.2104 | 0.0382 | -935 | -1149 | 0.1243 | -1042
2016-12-13 | 13:22 | 89.175 | 2.1883 | 0.2104 | 0.0392 | -939 | -1156 | 0.1248 | -1047.5
2016-12-13 | 13:22 | 89.421 | 2.1922 | 0.2125 | 0.0392 | -944 | -1161 | 0.12585 | -1052.5
2016-12-13 | 13:22 | 90.036 | 2.1941 | 0.2136 | 0.0392 | -948 | -1167 | 0.1264 | -1057.5
2016-12-13 | 13:22 | 90.528 | 2.198 | 0.2136 | 0.0392 | -954 | -1172 | 0.1264 | -1063
2016-12-13 | 13:22 | 91.02 | 2.2 | 0.2158 | 0.0392 | -957 | -1178 | 0.1275 | -1067.5
2016-12-13 | 13:22 | 91.512 | 2.2038 | 0.2169 | 0.0403 | -962 | -1184 | 0.1286 | -1073
2016-12-13 | 13:22 | 91.881 | 2.2058 | 0.218 | 0.0403 | -968 | -1190 | 0.12915 | -1079
2016-12-13 | 13:22 | 92.496 | 2.2077 | 0.2191 | 0.0403 | -971 | -1195 | 0.1297 | -1083
2016-12-13 | 13:22 | 92.865 | 2.2097 | 0.2202 | 0.0403 | -975 | -1198 | 0.13025 | -1086.5
2016-12-13 | 13:22 | 93.357 | 2.2135 | 0.2213 | 0.0403 | -978 | -1206 | 0.1308 | -1092
2016-12-13 | 13:22 | 93.849 | 2.2155 | 0.2224 | 0.0414 | -985 | -1211 | 0.1319 | -1098
2016-12-13 | 13:22 | 94.341 | 2.2174 | 0.2245 | 0.0414 | -988 | -1217 | 0.13295 | -1102.5
2016-12-13 | 13:22 | 94.71 | 2.2213 | 0.2245 | 0.0414 | -994 | -1223 | 0.13295 | -1108.5
2016-12-13 | 13:22 | 95.079 | 2.2232 | 0.2256 | 0.0414 | -998 | -1229 | 0.1335 | -1113.5
2016-12-13 | 13:22 | 95.694 | 2.2252 | 0.2278 | 0.0425 | -1003 | -1236 | 0.13515 | -1119.5
2016-12-13 | 13:22 | 96.186 | 2.2291 | 0.2289 | 0.0425 | -1009 | -1241 | 0.1357 | -1125
2016-12-13 | 13:22 | 96.555 | 2.231 | 0.23 | 0.0425 | -1013 | -1250 | 0.13625 | -1131.5
2016-12-13 | 13:22 | 97.047 | 2.2349 | 0.2322 | 0.0436 | -1019 | -1255 | 0.1379 | -1137
2016-12-13 | 13:22 | 97.539 | 2.2368 | 0.2322 | 0.0436 | -1024 | -1260 | 0.1379 | -1142
2016-12-13 | 13:22 | 98.031 | 2.2407 | 0.2333 | 0.0436 | -1028 | -1268 | 0.13845 | -1148
2016-12-13 | 13:22 | 98.523 | 2.2426 | 0.2354 | 0.0436 | -1035 | -1275 | 0.1395 | -1155
2016-12-13 | 13:22 | 99.015 | 2.2446 | 0.2365 | 0.0447 | -1040 | -1280 | 0.1406 | -1160
2016-12-13 | 13:22 | 99.507 | 2.2485 | 0.2365 | 0.0447 | -1044 | -1288 | 0.1406 | -1166
2016-12-13 | 13:22 | 99.753 | 2.2504 | 0.2387 | 0.0447 | -1050 | -1293 | 0.1417 | -1171.5
2016-12-13 | 13:22 | 100.368 | 2.2543 | 0.2398 | 0.0447 | -1055 | -1299 | 0.14225 | -1177
2016-12-13 | 13:22 | 100.86 | 2.2562 | 0.2409 | 0.0447 | -1061 | -1303 | 0.1428 | -1182
2016-12-13 | 13:22 | 101.352 | 2.2582 | 0.242 | 0.0458 | -1065 | -1312 | 0.1439 | -1188.5
2016-12-13 | 13:22 | 101.844 | 2.264 | 0.2431 | 0.0458 | -1071 | -1318 | 0.14445 | -1194.5
2016-12-13 | 13:22 | 102.213 | 2.264 | 0.2452 | 0.0458 | -1077 | -1324 | 0.1455 | -1200.5
2016-12-13 | 13:22 | 102.705 | 2.2659 | 0.2452 | 0.0469 | -1082 | -1331 | 0.14605 | -1206.5
2016-12-13 | 13:22 | 103.074 | 2.2698 | 0.2474 | 0.0469 | -1087 | -1334 | 0.14715 | -1210.5
2016-12-13 | 13:22 | 103.689 | 2.2717 | 0.2485 | 0.0469 | -1090 | -1343 | 0.1477 | -1216.5
2016-12-13 | 13:22 | 104.181 | 2.2756 | 0.2496 | 0.0469 | -1097 | -1348 | 0.14825 | -1222.5
2016-12-13 | 13:22 | 104.673 | 2.2776 | 0.2518 | 0.048 | -1102 | -1355 | 0.1499 | -1228.5
2016-12-13 | 13:22 | 105.165 | 2.2814 | 0.2518 | 0.048 | -1109 | -1360 | 0.1499 | -1234.5
2016-12-13 | 13:22 | 105.411 | 2.2834 | 0.254 | 0.048 | -1114 | -1366 | 0.151 | -1240
2016-12-13 | 13:22 | 106.026 | 2.2853 | 0.2551 | 0.048 | -1119 | -1371 | 0.15155 | -1245
2016-12-13 | 13:22 | 106.518 | 2.2892 | 0.2562 | 0.048 | -1124 | -1377 | 0.1521 | -1250.5
2016-12-13 | 13:22 | 107.01 | 2.2911 | 0.2572 | 0.0491 | -1128 | -1385 | 0.15315 | -1256.5
2016-12-13 | 13:22 | 107.502 | 2.2931 | 0.2594 | 0.0491 | -1133 | -1390 | 0.15425 | -1261.5
2016-12-13 | 13:22 | 107.871 | 2.297 | 0.2605 | 0.0491 | -1138 | -1393 | 0.1548 | -1265.5
2016-12-13 | 13:22 | 108.363 | 2.2989 | 0.2616 | 0.0491 | -1141 | -1402 | 0.15535 | -1271.5
2016-12-13 | 13:22 | 108.855 | 2.3008 | 0.2627 | 0.0501 | -1146 | -1406 | 0.1564 | -1276
2016-12-13 | 13:22 | 109.347 | 2.3047 | 0.2649 | 0.0501 | -1151 | -1414 | 0.1575 | -1282.5
2016-12-13 | 13:22 | 109.839 | 2.3067 | 0.2649 | 0.0501 | -1157 | -1421 | 0.1575 | -1289
2016-12-13 | 13:22 | 110.085 | 2.3086 | 0.2671 | 0.0501 | -1163 | -1426 | 0.1586 | -1294.5
2016-12-13 | 13:22 | 110.823 | 2.3125 | 0.2681 | 0.0512 | -1167 | -1433 | 0.15965 | -1300
2016-12-13 | 13:22 | 111.192 | 2.3144 | 0.2692 | 0.0512 | -1173 | -1438 | 0.1602 | -1305.5
2016-12-13 | 13:22 | 111.684 | 2.3164 | 0.2725 | 0.0512 | -1176 | -1446 | 0.16185 | -1311
2016-12-13 | 13:22 | 112.176 | 2.3202 | 0.2725 | 0.0512 | -1184 | -1453 | 0.16185 | -1318.5
2016-12-13 | 13:22 | 112.545 | 2.3222 | 0.2736 | 0.0523 | -1189 | -1461 | 0.16295 | -1325
2016-12-13 | 13:22 | 113.16 | 2.3261 | 0.2747 | 0.0523 | -1193 | -1467 | 0.1635 | -1330
2016-12-13 | 13:22 | 113.529 | 2.328 | 0.2769 | 0.0523 | -1200 | -1472 | 0.1646 | -1336
2016-12-13 | 13:22 | 114.021 | 2.3299 | 0.2769 | 0.0523 | -1205 | -1481 | 0.1646 | -1343
2016-12-13 | 13:22 | 114.513 | 2.3338 | 0.278 | 0.0534 | -1211 | -1486 | 0.1657 | -1348.5
2016-12-13 | 13:22 | 115.005 | 2.3358 | 0.2801 | 0.0534 | -1217 | -1494 | 0.16675 | -1355.5
2016-12-13 | 13:22 | 115.497 | 2.3396 | 0.2812 | 0.0534 | -1222 | -1500 | 0.1673 | -1361
2016-12-13 | 13:22 | 115.866 | 2.3416 | 0.2834 | 0.0534 | -1228 | -1506 | 0.1684 | -1367
2016-12-13 | 13:22 | 116.481 | 2.3435 | 0.2834 | 0.0545 | -1233 | -1512 | 0.16895 | -1372.5
2016-12-13 | 13:22 | 116.973 | 2.3474 | 0.2856 | 0.0545 | -1238 | -1519 | 0.17005 | -1378.5
2016-12-13 | 13:22 | 117.342 | 2.3493 | 0.2867 | 0.0545 | -1244 | -1525 | 0.1706 | -1384.5
2016-12-13 | 13:22 | 117.834 | 2.3513 | 0.2878 | 0.0545 | -1250 | -1531 | 0.17115 | -1390.5
2016-12-13 | 13:22 | 118.203 | 2.3552 | 0.2899 | 0.0556 | -1255 | -1536 | 0.17275 | -1395.5
2016-12-13 | 13:22 | 118.695 | 2.359 | 0.291 | 0.0556 | -1256 | -1544 | 0.1733 | -1400
2016-12-13 | 13:22 | 119.31 | 2.361 | 0.2921 | 0.0556 | -1264 | -1551 | 0.17385 | -1407.5
2016-12-13 | 13:22 | 119.679 | 2.3629 | 0.2932 | 0.0556 | -1269 | -1557 | 0.1744 | -1413
2016-12-13 | 13:22 | 120.294 | 2.3668 | 0.2943 | 0.0567 | -1273 | -1564 | 0.1755 | -1418.5
2016-12-13 | 13:22 | 120.54 | 2.3687 | 0.2965 | 0.0567 | -1280 | -1567 | 0.1766 | -1423.5
2016-12-13 | 13:22 | 121.155 | 2.3707 | 0.2976 | 0.0567 | -1283 | -1576 | 0.17715 | -1429.5
2016-12-13 | 13:22 | 121.647 | 2.3746 | 0.2987 | 0.0567 | -1290 | -1582 | 0.1777 | -1436
2016-12-13 | 13:22 | 122.139 | 2.3765 | 0.3008 | 0.0578 | -1294 | -1587 | 0.1793 | -1440.5
2016-12-13 | 13:22 | 122.631 | 2.3823 | 0.3019 | 0.0578 | -1300 | -1594 | 0.17985 | -1447
2016-12-13 | 13:22 | 122.877 | 2.3823 | 0.303 | 0.0578 | -1305 | -1601 | 0.1804 | -1453
2016-12-13 | 13:22 | 123.615 | 2.3843 | 0.303 | 0.0578 | -1310 | -1605 | 0.1804 | -1457.5
2016-12-13 | 13:22 | 123.984 | 2.3881 | 0.3052 | 0.0589 | -1315 | -1611 | 0.18205 | -1463
2016-12-13 | 13:22 | 124.476 | 2.3901 | 0.3063 | 0.0589 | -1319 | -1617 | 0.1826 | -1468
2016-12-13 | 13:22 | 124.968 | 2.392 | 0.3074 | 0.0589 | -1324 | -1624 | 0.18315 | -1474
2016-12-13 | 13:22 | 125.46 | 2.3959 | 0.3096 | 0.0589 | -1331 | -1628 | 0.18425 | -1479.5
2016-12-13 | 13:22 | 125.952 | 2.3998 | 0.3107 | 0.06 | -1332 | -1636 | 0.18535 | -1484
2016-12-13 | 13:22 | 126.321 | 2.4017 | 0.3117 | 0.06 | -1339 | -1640 | 0.18585 | -1489.5
2016-12-13 | 13:22 | 126.936 | 2.4037 | 0.315 | 0.06 | -1344 | -1648 | 0.1875 | -1496
2016-12-13 | 13:23 | 127.428 | 2.4075 | 0.3139 | 0.061 | -1349 | -1655 | 0.18745 | -1502
2016-12-13 | 13:23 | 127.674 | 2.4095 | 0.3161 | 0.061 | -1356 | -1662 | 0.18855 | -1509
2016-12-13 | 13:23 | 128.289 | 2.4114 | 0.3172 | 0.061 | -1361 | -1668 | 0.1891 | -1514.5
2016-12-13 | 13:23 | 128.658 | 2.4153 | 0.3183 | 0.061 | -1367 | -1673 | 0.18965 | -1520
2016-12-13 | 13:23 | 129.273 | 2.4172 | 0.3205 | 0.061 | -1372 | -1681 | 0.19075 | -1526.5
2016-12-13 | 13:23 | 129.765 | 2.4211 | 0.3205 | 0.0621 | -1379 | -1687 | 0.1913 | -1533
2016-12-13 | 13:23 | 130.011 | 2.4231 | 0.3226 | 0.0621 | -1385 | -1695 | 0.19235 | -1540
2016-12-13 | 13:23 | 130.749 | 2.425 | 0.3226 | 0.0621 | -1392 | -1703 | 0.19235 | -1547.5
2016-12-13 | 13:23 | 131.118 | 2.4289 | 0.3248 | 0.0621 | -1397 | -1706 | 0.19345 | -1551.5
2016-12-13 | 13:23 | 131.61 | 2.4308 | 0.3259 | 0.0632 | -1401 | -1716 | 0.19455 | -1558.5
2016-12-13 | 13:23 | 132.225 | 2.4347 | 0.327 | 0.0632 | -1406 | -1721 | 0.1951 | -1563.5
2016-12-13 | 13:23 | 132.594 | 2.4366 | 0.3292 | 0.0632 | -1412 | -1727 | 0.1962 | -1569.5
2016-12-13 | 13:23 | 133.086 | 2.4405 | 0.3303 | 0.0632 | -1417 | -1736 | 0.19675 | -1576.5
2016-12-13 | 13:23 | 133.455 | 2.4425 | 0.3314 | 0.0632 | -1424 | -1742 | 0.1973 | -1583
2016-12-13 | 13:23 | 133.947 | 2.4444 | 0.3335 | 0.0643 | -1429 | -1748 | 0.1989 | -1588.5
2016-12-13 | 13:23 | 134.562 | 2.4483 | 0.3335 | 0.0643 | -1435 | -1755 | 0.1989 | -1595
2016-12-13 | 13:23 | 134.808 | 2.4502 | 0.3357 | 0.0643 | -1441 | -1762 | 0.2 | -1601.5
2016-12-13 | 13:23 | 135.546 | 2.4522 | 0.3368 | 0.0654 | -1446 | -1770 | 0.2011 | -1608
2016-12-13 | 13:23 | 135.915 | 2.456 | 0.3379 | 0.0654 | -1451 | -1773 | 0.20165 | -1612
2016-12-13 | 13:23 | 136.284 | 2.458 | 0.339 | 0.0654 | -1455 | -1780 | 0.2022 | -1617.5
2016-12-13 | 13:23 | 136.899 | 2.4619 | 0.3401 | 0.0654 | -1461 | -1787 | 0.20275 | -1624
2016-12-13 | 13:23 | 137.268 | 2.4638 | 0.3423 | 0.0665 | -1466 | -1792 | 0.2044 | -1629
2016-12-13 | 13:23 | 137.883 | 2.4657 | 0.3423 | 0.0665 | -1473 | -1798 | 0.2044 | -1635.5
2016-12-13 | 13:23 | 138.129 | 2.4677 | 0.3444 | 0.0665 | -1477 | -1802 | 0.20545 | -1639.5
2016-12-13 | 13:23 | 138.744 | 2.4716 | 0.3455 | 0.0676 | -1479 | -1810 | 0.20655 | -1644.5
2016-12-13 | 13:23 | 139.236 | 2.4735 | 0.3466 | 0.0676 | -1486 | -1816 | 0.2071 | -1651
2016-12-13 | 13:23 | 139.728 | 2.4754 | 0.3488 | 0.0676 | -1491 | -1821 | 0.2082 | -1656
2016-12-13 | 13:23 | 140.22 | 2.4793 | 0.3499 | 0.0676 | -1497 | -1828 | 0.20875 | -1662.5
2016-12-13 | 13:23 | 140.589 | 2.4813 | 0.351 | 0.0687 | -1502 | -1833 | 0.20985 | -1667.5
2016-12-13 | 13:23 | 141.081 | 2.4851 | 0.3532 | 0.0687 | -1507 | -1839 | 0.21095 | -1673
2016-12-13 | 13:23 | 141.573 | 2.4871 | 0.3532 | 0.0687 | -1512 | -1845 | 0.21095 | -1678.5
2016-12-13 | 13:23 | 141.942 | 2.489 | 0.3553 | 0.0687 | -1517 | -1851 | 0.212 | -1684
2016-12-13 | 13:23 | 142.557 | 2.4929 | 0.3564 | 0.0698 | -1524 | -1859 | 0.2131 | -1691.5
2016-12-13 | 13:23 | 142.926 | 2.4948 | 0.3575 | 0.0698 | -1528 | -1862 | 0.21365 | -1695
2016-12-13 | 13:23 | 143.418 | 2.4968 | 0.3597 | 0.0698 | -1532 | -1872 | 0.21475 | -1702
2016-12-13 | 13:23 | 144.033 | 2.5007 | 0.3597 | 0.0709 | -1539 | -1878 | 0.2153 | -1708.5
2016-12-13 | 13:23 | 144.279 | 2.5026 | 0.3619 | 0.0709 | -1545 | -1886 | 0.2164 | -1715.5
2016-12-13 | 13:23 | 145.017 | 2.5065 | 0.363 | 0.0709 | -1550 | -1892 | 0.21695 | -1721
2016-12-13 | 13:23 | 145.263 | 2.5084 | 0.3651 | 0.0709 | -1556 | -1896 | 0.218 | -1726
2016-12-13 | 13:23 | 145.878 | 2.5104 | 0.3651 | 0.0719 | -1559 | -1905 | 0.2185 | -1732
2016-12-13 | 13:23 | 146.37 | 2.5123 | 0.3662 | 0.0719 | -1566 | -1913 | 0.21905 | -1739.5
2016-12-13 | 13:23 | 146.862 | 2.5162 | 0.3684 | 0.0719 | -1572 | -1920 | 0.22015 | -1746
2016-12-13 | 13:23 | 147.354 | 2.5181 | 0.3695 | 0.073 | -1579 | -1927 | 0.22125 | -1753
2016-12-13 | 13:23 | 147.6 | 2.522 | 0.3706 | 0.073 | -1585 | -1934 | 0.2218 | -1759.5
2016-12-13 | 13:23 | 148.215 | 2.5239 | 0.3717 | 0.073 | -1590 | -1940 | 0.22235 | -1765
2016-12-13 | 13:23 | 148.707 | 2.5278 | 0.3739 | 0.073 | -1596 | -1946 | 0.22345 | -1771
2016-12-13 | 13:23 | 149.076 | 2.5298 | 0.375 | 0.0741 | -1601 | -1954 | 0.22455 | -1777.5
2016-12-13 | 13:23 | 149.814 | 2.5317 | 0.3761 | 0.0741 | -1607 | -1960 | 0.2251 | -1783.5
2016-12-13 | 13:23 | 150.06 | 2.5356 | 0.3782 | 0.0741 | -1614 | -1965 | 0.22615 | -1789.5
2016-12-13 | 13:23 | 150.552 | 2.5375 | 0.3782 | 0.0741 | -1616 | -1974 | 0.22615 | -1795
2016-12-13 | 13:23 | 151.167 | 2.5395 | 0.3804 | 0.0752 | -1624 | -1980 | 0.2278 | -1802
2016-12-13 | 13:23 | 151.413 | 2.5414 | 0.3815 | 0.0752 | -1629 | -1986 | 0.22835 | -1807.5
2016-12-13 | 13:23 | 152.028 | 2.5453 | 0.3826 | 0.0752 | -1635 | -1994 | 0.2289 | -1814.5
2016-12-13 | 13:23 | 152.397 | 2.5472 | 0.3848 | 0.0763 | -1641 | -1996 | 0.23055 | -1818.5
2016-12-13 | 13:23 | 152.889 | 2.5511 | 0.3859 | 0.0763 | -1643 | -2004 | 0.2311 | -1823.5
2016-12-13 | 13:23 | 153.504 | 2.553 | 0.3859 | 0.0763 | -1650 | -2011 | 0.2311 | -1830.5
2016-12-13 | 13:23 | 153.996 | 2.555 | 0.3891 | 0.0763 | -1655 | -2017 | 0.2327 | -1836
2016-12-13 | 13:23 | 154.488 | 2.5589 | 0.3891 | 0.0774 | -1661 | -2024 | 0.23325 | -1842.5
2016-12-13 | 13:23 | 154.734 | 2.5608 | 0.3902 | 0.0774 | -1666 | -2029 | 0.2338 | -1847.5
2016-12-13 | 13:23 | 155.349 | 2.5627 | 0.3924 | 0.0774 | -1670 | -2035 | 0.2349 | -1852.5
2016-12-13 | 13:23 | 155.841 | 2.5647 | 0.3935 | 0.0774 | -1675 | -2041 | 0.23545 | -1858
2016-12-13 | 13:23 | 156.21 | 2.5686 | 0.3946 | 0.0785 | -1680 | -2047 | 0.23655 | -1863.5
2016-12-13 | 13:23 | 156.825 | 2.5705 | 0.3957 | 0.0785 | -1686 | -2054 | 0.2371 | -1870
2016-12-13 | 13:23 | 157.194 | 2.5744 | 0.3979 | 0.0785 | -1691 | -2058 | 0.2382 | -1874.5
2016-12-13 | 13:23 | 157.686 | 2.5763 | 0.3989 | 0.0785 | -1695 | -2065 | 0.2387 | -1880
2016-12-13 | 13:23 | 158.178 | 2.5783 | 0.4 | 0.0796 | -1702 | -2072 | 0.2398 | -1887
2016-12-13 | 13:23 | 158.424 | 2.5802 | 0.4011 | 0.0796 | -1708 | -2080 | 0.24035 | -1894
2016-12-13 | 13:23 | 159.162 | 2.5841 | 0.4022 | 0.0796 | -1714 | -2086 | 0.2409 | -1900
2016-12-13 | 13:23 | 159.408 | 2.586 | 0.4044 | 0.0796 | -1719 | -2090 | 0.242 | -1904.5
2016-12-13 | 13:23 | 160.023 | 2.588 | 0.4055 | 0.0807 | -1722 | -2099 | 0.2431 | -1910.5
2016-12-13 | 13:23 | 160.515 | 2.5918 | 0.4066 | 0.0807 | -1729 | -2106 | 0.24365 | -1917.5
2016-12-13 | 13:23 | 161.007 | 2.5938 | 0.4088 | 0.0818 | -1735 | -2113 | 0.2453 | -1924
2016-12-13 | 13:23 | 161.499 | 2.5977 | 0.4088 | 0.0818 | -1742 | -2120 | 0.2453 | -1931
2016-12-13 | 13:23 | 161.745 | 2.5996 | 0.4098 | 0.0818 | -1748 | -2126 | 0.2458 | -1937
2016-12-13 | 13:23 | 162.36 | 2.6015 | 0.412 | 0.0818 | -1753 | -2132 | 0.2469 | -1942.5
2016-12-13 | 13:23 | 162.852 | 2.6035 | 0.4131 | 0.0828 | -1758 | -2138 | 0.24795 | -1948
2016-12-13 | 13:23 | 163.221 | 2.6054 | 0.4142 | 0.0828 | -1765 | -2144 | 0.2485 | -1954.5
2016-12-13 | 13:23 | 163.836 | 2.6093 | 0.4164 | 0.0828 | -1771 | -2154 | 0.2496 | -1962.5
2016-12-13 | 13:23 | 164.205 | 2.6112 | 0.4175 | 0.0828 | -1777 | -2157 | 0.25015 | -1967
2016-12-13 | 13:23 | 164.697 | 2.6132 | 0.4197 | 0.0839 | -1782 | -2166 | 0.2518 | -1974
2016-12-13 | 13:23 | 165.189 | 2.6171 | 0.4197 | 0.0839 | -1789 | -2174 | 0.2518 | -1981.5
2016-12-13 | 13:23 | 165.435 | 2.6171 | 0.4218 | 0.0839 | -1795 | -2182 | 0.25285 | -1988.5
2016-12-13 | 13:23 | 166.173 | 2.6209 | 0.4229 | 0.0839 | -1801 | -2189 | 0.2534 | -1995
2016-12-13 | 13:23 | 166.542 | 2.6229 | 0.424 | 0.085 | -1806 | -2193 | 0.2545 | -1999.5
2016-12-13 | 13:23 | 167.034 | 2.6248 | 0.4251 | 0.085 | -1811 | -2201 | 0.25505 | -2006
2016-12-13 | 13:23 | 167.526 | 2.6287 | 0.4262 | 0.085 | -1818 | -2208 | 0.2556 | -2013
2016-12-13 | 13:23 | 168.018 | 2.6306 | 0.4284 | 0.085 | -1824 | -2215 | 0.2567 | -2019.5
2016-12-13 | 13:23 | 168.51 | 2.6326 | 0.4295 | 0.0861 | -1829 | -2222 | 0.2578 | -2025.5
2016-12-13 | 13:23 | 168.879 | 2.6365 | 0.4306 | 0.0861 | -1835 | -2227 | 0.25835 | -2031
2016-12-13 | 13:23 | 169.371 | 2.6384 | 0.4327 | 0.0861 | -1840 | -2233 | 0.2594 | -2036.5
2016-12-13 | 13:24 | 169.863 | 2.6423 | 0.4327 | 0.0872 | -1845 | -2238 | 0.25995 | -2041.5
2016-12-13 | 13:24 | 170.109 | 2.6423 | 0.4349 | 0.0861 | -1851 | -2246 | 0.2605 | -2048.5
2016-12-13 | 13:24 | 170.847 | 2.6462 | 0.436 | 0.0872 | -1858 | -2252 | 0.2616 | -2055
2016-12-13 | 13:24 | 171.216 | 2.6481 | 0.4371 | 0.0872 | -1862 | -2256 | 0.26215 | -2059
2016-12-13 | 13:24 | 171.708 | 2.65 | 0.4393 | 0.0872 | -1865 | -2261 | 0.26325 | -2063
2016-12-13 | 13:24 | 172.2 | 2.6539 | 0.4393 | 0.0883 | -1870 | -2271 | 0.2638 | -2070.5
2016-12-13 | 13:24 | 172.569 | 2.6559 | 0.4414 | 0.0894 | -1878 | -2276 | 0.2654 | -2077
2016-12-13 | 13:24 | 173.184 | 2.6578 | 0.4425 | 0.0894 | -1882 | -2283 | 0.26595 | -2082.5
2016-12-13 | 13:24 | 173.553 | 2.6617 | 0.4436 | 0.0894 | -1887 | -2288 | 0.2665 | -2087.5
2016-12-13 | 13:24 | 174.045 | 2.6636 | 0.4447 | 0.0894 | -1892 | -2294 | 0.26705 | -2093
2016-12-13 | 13:24 | 174.537 | 2.6656 | 0.4469 | 0.0894 | -1897 | -2303 | 0.26815 | -2100
2016-12-13 | 13:24 | 175.029 | 2.6694 | 0.448 | 0.0905 | -1903 | -2305 | 0.26925 | -2104
2016-12-13 | 13:24 | 175.398 | 2.6714 | 0.4491 | 0.0905 | -1905 | -2316 | 0.2698 | -2110.5
2016-12-13 | 13:24 | 175.89 | 2.6733 | 0.4502 | 0.0905 | -1913 | -2321 | 0.27035 | -2117
2016-12-13 | 13:24 | 176.382 | 2.6753 | 0.4534 | 0.0905 | -1917 | -2327 | 0.27195 | -2122
2016-12-13 | 13:24 | 176.874 | 2.6811 | 0.4534 | 0.0905 | -1923 | -2335 | 0.27195 | -2129
2016-12-13 | 13:24 | 177.12 | 2.6811 | 0.4556 | 0.0916 | -1930 | -2340 | 0.2736 | -2135
2016-12-13 | 13:24 | 177.735 | 2.685 | 0.4567 | 0.0916 | -1933 | -2349 | 0.27415 | -2141
2016-12-13 | 13:24 | 178.227 | 2.6869 | 0.4578 | 0.0916 | -1940 | -2355 | 0.2747 | -2147.5
2016-12-13 | 13:24 | 178.719 | 2.6888 | 0.46 | 0.0926 | -1944 | -2362 | 0.2763 | -2153
2016-12-13 | 13:24 | 179.211 | 2.6927 | 0.46 | 0.0926 | -1952 | -2368 | 0.2763 | -2160
2016-12-13 | 13:24 | 179.457 | 2.6947 | 0.4611 | 0.0926 | -1957 | -2376 | 0.27685 | -2166.5
2016-12-13 | 13:24 | 179.949 | 2.6985 | 0.4632 | 0.0926 | -1963 | -2382 | 0.2779 | -2172.5
2016-12-13 | 13:24 | 180.564 | 2.7005 | 0.4643 | 0.0937 | -1967 | -2389 | 0.279 | -2178
2016-12-13 | 13:24 | 180.81 | 2.7044 | 0.4654 | 0.0937 | -1975 | -2397 | 0.27955 | -2186
2016-12-13 | 13:24 | 181.425 | 2.7063 | 0.4676 | 0.0937 | -1981 | -2404 | 0.28065 | -2192.5
2016-12-13 | 13:24 | 181.794 | 2.7082 | 0.4687 | 0.0948 | -1987 | -2408 | 0.28175 | -2197.5
2016-12-13 | 13:24 | 182.286 | 2.7121 | 0.4698 | 0.0948 | -1992 | -2415 | 0.2823 | -2203.5
2016-12-13 | 13:24 | 182.778 | 2.7141 | 0.4709 | 0.0959 | -1998 | -2423 | 0.2834 | -2210.5
2016-12-13 | 13:24 | 183.27 | 2.716 | 0.4731 | 0.0959 | -2006 | -2430 | 0.2845 | -2218
2016-12-13 | 13:24 | 183.762 | 2.7179 | 0.4742 | 0.0959 | -2011 | -2438 | 0.28505 | -2224.5
2016-12-13 | 13:24 | 184.131 | 2.7218 | 0.4763 | 0.0959 | -2016 | -2442 | 0.2861 | -2229
2016-12-13 | 13:24 | 184.5 | 2.7238 | 0.4742 | 0.0959 | -2019 | -2449 | 0.28505 | -2234
2016-12-13 | 13:24 | 185.115 | 2.7276 | 0.4742 | 0.0992 | -2023 | -2456 | 0.2867 | -2239.5
2016-12-13 | 13:24 | 185.607 | 2.7296 | 0.4763 | 0.1003 | -2030 | -2461 | 0.2883 | -2245.5
2016-12-13 | 13:24 | 185.976 | 2.7315 | 0.4774 | 0.1003 | -2033 | -2468 | 0.28885 | -2250.5
2016-12-13 | 13:24 | 186.345 | 2.7354 | 0.4785 | 0.1003 | -2040 | -2472 | 0.2894 | -2256
2016-12-13 | 13:24 | 186.837 | 2.7373 | 0.4818 | 0.1003 | -2044 | -2478 | 0.29105 | -2261
2016-12-13 | 13:24 | 187.329 | 2.7412 | 0.4807 | 0.1014 | -2048 | -2486 | 0.29105 | -2267
2016-12-13 | 13:24 | 187.575 | 2.7412 | 0.484 | 0.1025 | -2054 | -2490 | 0.29325 | -2272
2016-12-13 | 13:24 | 188.19 | 2.7451 | 0.4851 | 0.1025 | -2056 | -2500 | 0.2938 | -2278
2016-12-13 | 13:24 | 188.682 | 2.747 | 0.4861 | 0.1014 | -2064 | -2504 | 0.29375 | -2284
2016-12-13 | 13:24 | 189.174 | 2.7509 | 0.4883 | 0.1014 | -2069 | -2511 | 0.29485 | -2290
2016-12-13 | 13:24 | 189.666 | 2.7548 | 0.4883 | 0.1014 | -2074 | -2517 | 0.29485 | -2295.5
2016-12-13 | 13:24 | 189.789 | 2.7567 | 0.4905 | 0.1014 | -2080 | -2525 | 0.29595 | -2302.5
2016-12-13 | 13:24 | 190.527 | 2.7587 | 0.4916 | 0.1014 | -2087 | -2531 | 0.2965 | -2309
2016-12-13 | 13:24 | 190.896 | 2.7606 | 0.4938 | 0.1014 | -2092 | -2537 | 0.2976 | -2314.5
2016-12-13 | 13:24 | 191.388 | 2.7626 | 0.4949 | 0.1003 | -2096 | -2544 | 0.2976 | -2320
2016-12-13 | 13:24 | 191.88 | 2.7664 | 0.496 | 0.1014 | -2103 | -2552 | 0.2987 | -2327.5
2016-12-13 | 13:24 | 192.249 | 2.7684 | 0.4981 | 0.1014 | -2108 | -2554 | 0.29975 | -2331
2016-12-13 | 13:24 | 192.618 | 2.7703 | 0.4992 | 0.1014 | -2111 | -2565 | 0.3003 | -2338
2016-12-13 | 13:24 | 193.11 | 2.7723 | 0.5003 | 0.1025 | -2120 | -2571 | 0.3014 | -2345.5
2016-12-13 | 13:24 | 193.479 | 2.7761 | 0.5025 | 0.1036 | -2124 | -2578 | 0.30305 | -2351
2016-12-13 | 13:24 | 194.094 | 2.7781 | 0.5025 | 0.1057 | -2130 | -2585 | 0.3041 | -2357.5
2016-12-13 | 13:24 | 194.34 | 2.78 | 0.5047 | 0.1046 | -2137 | -2589 | 0.30465 | -2363
2016-12-13 | 13:24 | 194.832 | 2.7839 | 0.5058 | 0.1025 | -2140 | -2599 | 0.30415 | -2369.5
2016-12-13 | 13:24 | 195.447 | 2.7858 | 0.5069 | 0.1079 | -2148 | -2606 | 0.3074 | -2377
2016-12-13 | 13:24 | 195.939 | 2.7878 | 0.509 | 0.109 | -2153 | -2612 | 0.309 | -2382.5
2016-12-13 | 13:24 | 196.308 | 2.7917 | 0.5101 | 0.1068 | -2158 | -2620 | 0.30845 | -2389
2016-12-13 | 13:24 | 196.677 | 2.7936 | 0.5112 | 0.1068 | -2165 | -2626 | 0.309 | -2395.5
2016-12-13 | 13:24 | 197.169 | 2.7955 | 0.5134 | 0.1068 | -2171 | -2632 | 0.3101 | -2401.5
2016-12-13 | 13:24 | 197.661 | 2.7994 | 0.5134 | 0.1068 | -2177 | -2641 | 0.3101 | -2409
2016-12-13 | 13:24 | 197.784 | 2.8014 | 0.5156 | 0.1079 | -2183 | -2645 | 0.31175 | -2414
2016-12-13 | 13:24 | 198.522 | 2.8033 | 0.5167 | 0.1068 | -2187 | -2654 | 0.31175 | -2420.5
2016-12-13 | 13:24 | 198.891 | 2.8072 | 0.5178 | 0.1079 | -2196 | -2658 | 0.31285 | -2427
2016-12-13 | 13:24 | 199.383 | 2.8091 | 0.521 | 0.1079 | -2200 | -2665 | 0.31445 | -2432.5
2016-12-13 | 13:24 | 199.875 | 2.813 | 0.521 | 0.1079 | -2205 | -2673 | 0.31445 | -2439
2016-12-13 | 13:24 | 199.998 | 2.8149 | 0.5232 | 0.1079 | -2210 | -2679 | 0.31555 | -2444.5
2016-12-13 | 13:24 | 200.736 | 2.8169 | 0.5232 | 0.109 | -2216 | -2685 | 0.3161 | -2450.5
2016-12-13 | 13:24 | 201.105 | 2.8188 | 0.5254 | 0.109 | -2221 | -2690 | 0.3172 | -2455.5
2016-12-13 | 13:24 | 201.597 | 2.8227 | 0.5265 | 0.109 | -2225 | -2697 | 0.31775 | -2461
2016-12-13 | 13:24 | 202.089 | 2.8246 | 0.5287 | 0.109 | -2230 | -2703 | 0.31885 | -2466.5
2016-12-13 | 13:24 | 202.458 | 2.8285 | 0.5297 | 0.109 | -2235 | -2707 | 0.31935 | -2471
2016-12-13 | 13:24 | 202.95 | 2.8305 | 0.5308 | 0.1101 | -2238 | -2716 | 0.32045 | -2477
2016-12-13 | 13:24 | 203.319 | 2.8343 | 0.533 | 0.1101 | -2244 | -2723 | 0.32155 | -2483.5
2016-12-13 | 13:24 | 203.811 | 2.8363 | 0.5341 | 0.1101 | -2250 | -2728 | 0.3221 | -2489
2016-12-13 | 13:24 | 204.303 | 2.8382 | 0.5352 | 0.1112 | -2256 | -2736 | 0.3232 | -2496
2016-12-13 | 13:24 | 204.549 | 2.8421 | 0.5374 | 0.1112 | -2263 | -2740 | 0.3243 | -2501.5
2016-12-13 | 13:24 | 205.041 | 2.844 | 0.5385 | 0.1112 | -2265 | -2749 | 0.32485 | -2507
2016-12-13 | 13:24 | 205.533 | 2.846 | 0.5396 | 0.1112 | -2273 | -2757 | 0.3254 | -2515
2016-12-13 | 13:24 | 206.025 | 2.8479 | 0.5417 | 0.1112 | -2280 | -2764 | 0.32645 | -2522
2016-12-13 | 13:24 | 206.394 | 2.8518 | 0.5428 | 0.1123 | -2285 | -2772 | 0.32755 | -2528.5
2016-12-13 | 13:24 | 206.763 | 2.8518 | 0.5439 | 0.1123 | -2293 | -2777 | 0.3281 | -2535
2016-12-13 | 13:24 | 207.255 | 2.8557 | 0.5461 | 0.1123 | -2297 | -2785 | 0.3292 | -2541
2016-12-13 | 13:24 | 207.747 | 2.8596 | 0.5472 | 0.1134 | -2302 | -2792 | 0.3303 | -2547
2016-12-13 | 13:24 | 207.87 | 2.8596 | 0.5483 | 0.1134 | -2310 | -2796 | 0.33085 | -2553
2016-12-13 | 13:24 | 208.608 | 2.8634 | 0.5494 | 0.1134 | -2311 | -2806 | 0.3314 | -2558.5
2016-12-13 | 13:24 | 208.977 | 2.8654 | 0.5505 | 0.1144 | -2321 | -2811 | 0.33245 | -2566
2016-12-13 | 13:24 | 209.346 | 2.8673 | 0.5537 | 0.1144 | -2325 | -2819 | 0.33405 | -2572
2016-12-13 | 13:24 | 209.961 | 2.8712 | 0.5537 | 0.1144 | -2332 | -2829 | 0.33405 | -2580.5
2016-12-13 | 13:24 | 210.207 | 2.8731 | 0.5559 | 0.1144 | -2338 | -2836 | 0.33515 | -2587
2016-12-13 | 13:24 | 210.945 | 2.877 | 0.557 | 0.1144 | -2346 | -2844 | 0.3357 | -2595
2016-12-13 | 13:24 | 211.437 | 2.879 | 0.5592 | 0.1155 | -2351 | -2850 | 0.33735 | -2600.5
2016-12-13 | 13:25 | 211.929 | 2.8828 | 0.5603 | 0.1155 | -2357 | -2859 | 0.3379 | -2608
2016-12-13 | 13:25 | 212.544 | 2.8867 | 0.5624 | 0.1166 | -2364 | -2866 | 0.3395 | -2615
2016-12-13 | 13:25 | 213.036 | 2.8887 | 0.5635 | 0.1166 | -2371 | -2870 | 0.34005 | -2620.5
2016-12-13 | 13:25 | 213.528 | 2.8925 | 0.5668 | 0.1166 | -2376 | -2881 | 0.3417 | -2628.5
2016-12-13 | 13:25 | 214.143 | 2.8964 | 0.5668 | 0.1166 | -2384 | -2888 | 0.3417 | -2636
2016-12-13 | 13:25 | 214.389 | 2.8984 | 0.569 | 0.1177 | -2390 | -2896 | 0.34335 | -2643
2016-12-13 | 13:25 | 215.127 | 2.9003 | 0.5712 | 0.1177 | -2397 | -2904 | 0.34445 | -2650.5
2016-12-13 | 13:25 | 215.619 | 2.9042 | 0.5723 | 0.1177 | -2404 | -2909 | 0.345 | -2656.5
2016-12-13 | 13:25 | 216.111 | 2.9061 | 0.5733 | 0.1188 | -2409 | -2919 | 0.34605 | -2664
2016-12-13 | 13:25 | 216.726 | 2.91 | 0.5755 | 0.1188 | -2416 | -2927 | 0.34715 | -2671.5
2016-12-13 | 13:25 | 217.218 | 2.9139 | 0.5777 | 0.1199 | -2422 | -2933 | 0.3488 | -2677.5
2016-12-13 | 13:25 | 217.71 | 2.9178 | 0.5788 | 0.1199 | -2427 | -2944 | 0.34935 | -2685.5
2016-12-13 | 13:25 | 218.202 | 2.9197 | 0.581 | 0.1199 | -2436 | -2950 | 0.35045 | -2693
2016-12-13 | 13:25 | 218.817 | 2.9216 | 0.5832 | 0.1199 | -2442 | -2958 | 0.35155 | -2700
2016-12-13 | 13:25 | 219.309 | 2.9275 | 0.5842 | 0.1199 | -2449 | -2968 | 0.35205 | -2708.5
2016-12-13 | 13:25 | 219.555 | 2.9275 | 0.5864 | 0.121 | -2456 | -2973 | 0.3537 | -2714.5
2016-12-13 | 13:25 | 220.17 | 2.9333 | 0.5875 | 0.121 | -2462 | -2985 | 0.35425 | -2723.5
2016-12-13 | 13:25 | 220.908 | 2.9352 | 0.5897 | 0.1221 | -2471 | -2993 | 0.3559 | -2732
2016-12-13 | 13:25 | 221.523 | 2.9391 | 0.5919 | 0.1221 | -2478 | -3002 | 0.357 | -2740
2016-12-13 | 13:25 | 222.138 | 2.9449 | 0.594 | 0.1232 | -2486 | -3011 | 0.3586 | -2748.5
2016-12-13 | 13:25 | 222.63 | 2.9469 | 0.5962 | 0.1232 | -2492 | -3019 | 0.3597 | -2755.5
2016-12-13 | 13:25 | 223.245 | 2.9507 | 0.5984 | 0.1232 | -2499 | -3028 | 0.3608 | -2763.5
2016-12-13 | 13:25 | 223.983 | 2.9546 | 0.5995 | 0.1243 | -2507 | -3038 | 0.3619 | -2772.5
2016-12-13 | 13:25 | 224.352 | 2.9585 | 0.6017 | 0.1243 | -2515 | -3047 | 0.363 | -2781
2016-12-13 | 13:25 | 225.09 | 2.9624 | 0.6039 | 0.1243 | -2521 | -3057 | 0.3641 | -2789
2016-12-13 | 13:25 | 225.705 | 2.9643 | 0.605 | 0.1253 | -2531 | -3065 | 0.36515 | -2798
2016-12-13 | 13:25 | 226.197 | 2.9682 | 0.6082 | 0.1253 | -2537 | -3072 | 0.36675 | -2804.5
2016-12-13 | 13:25 | 226.935 | 2.9721 | 0.6093 | 0.1264 | -2546 | -3085 | 0.36785 | -2815.5
2016-12-13 | 13:25 | 227.304 | 2.976 | 0.6115 | 0.1264 | -2555 | -3095 | 0.36895 | -2825
2016-12-13 | 13:25 | 227.919 | 2.9798 | 0.6126 | 0.1264 | -2563 | -3104 | 0.3695 | -2833.5
2016-12-13 | 13:25 | 228.657 | 2.9818 | 0.6148 | 0.1264 | -2571 | -3112 | 0.3706 | -2841.5
2016-12-13 | 13:25 | 229.026 | 2.9876 | 0.6169 | 0.1275 | -2578 | -3123 | 0.3722 | -2850.5
2016-12-13 | 13:25 | 229.764 | 2.9895 | 0.6191 | 0.1275 | -2586 | -3133 | 0.3733 | -2859.5
2016-12-13 | 13:25 | 230.256 | 2.9934 | 0.6213 | 0.1275 | -2593 | -3140 | 0.3744 | -2866.5
2016-12-13 | 13:25 | 230.871 | 2.9973 | 0.6224 | 0.1286 | -2599 | -3150 | 0.3755 | -2874.5
2016-12-13 | 13:25 | 231.486 | 3.0012 | 0.6246 | 0.1286 | -2607 | -3160 | 0.3766 | -2883.5
2016-12-13 | 13:25 | 231.609 | 3.0031 | 0.6268 | 0.1286 | -2615 | -3169 | 0.3777 | -2892
2016-12-13 | 13:25 | 232.47 | 3.007 | 0.6278 | 0.1297 | -2623 | -3177 | 0.37875 | -2900
2016-12-13 | 13:25 | 232.839 | 3.0089 | 0.63 | 0.1297 | -2628 | -3183 | 0.37985 | -2905.5
2016-12-13 | 13:25 | 233.454 | 3.0128 | 0.6311 | 0.1297 | -2635 | -3192 | 0.3804 | -2913.5
2016-12-13 | 13:25 | 233.823 | 3.0167 | 0.6333 | 0.1308 | -2641 | -3200 | 0.38205 | -2920.5
2016-12-13 | 13:25 | 234.315 | 3.0206 | 0.6344 | 0.1308 | -2647 | -3205 | 0.3826 | -2926
2016-12-13 | 13:25 | 234.684 | 3.0225 | 0.6366 | 0.1308 | -2651 | -3216 | 0.3837 | -2933.5
2016-12-13 | 13:25 | 235.299 | 3.0264 | 0.6377 | 0.1319 | -2660 | -3223 | 0.3848 | -2941.5
2016-12-13 | 13:25 | 235.545 | 3.0283 | 0.6398 | 0.1319 | -2666 | -3233 | 0.38585 | -2949.5
2016-12-13 | 13:25 | 236.283 | 3.0322 | 0.642 | 0.1319 | -2674 | -3241 | 0.38695 | -2957.5
2016-12-13 | 13:25 | 236.652 | 3.0342 | 0.6431 | 0.1319 | -2681 | -3247 | 0.3875 | -2964
2016-12-13 | 13:25 | 237.144 | 3.038 | 0.6453 | 0.1319 | -2685 | -3254 | 0.3886 | -2969.5
2016-12-13 | 13:25 | 237.636 | 3.0419 | 0.6464 | 0.133 | -2692 | -3264 | 0.3897 | -2978
2016-12-13 | 13:25 | 238.005 | 3.0439 | 0.6496 | 0.133 | -2700 | -3270 | 0.3913 | -2985
2016-12-13 | 13:25 | 238.62 | 3.0477 | 0.6507 | 0.133 | -2705 | -3281 | 0.39185 | -2993
2016-12-13 | 13:25 | 238.989 | 3.0497 | 0.6529 | 0.1341 | -2714 | -3287 | 0.3935 | -3000.5
2016-12-13 | 13:25 | 239.604 | 3.0536 | 0.654 | 0.1341 | -2720 | -3296 | 0.39405 | -3008
2016-12-13 | 13:25 | 240.096 | 3.0574 | 0.6551 | 0.1352 | -2727 | -3306 | 0.39515 | -3016.5
2016-12-13 | 13:25 | 240.342 | 3.0594 | 0.6573 | 0.1352 | -2735 | -3311 | 0.39625 | -3023
2016-12-13 | 13:25 | 240.834 | 3.0633 | 0.6584 | 0.1352 | -2739 | -3322 | 0.3968 | -3030.5
2016-12-13 | 13:25 | 241.449 | 3.0652 | 0.6595 | 0.1352 | -2747 | -3331 | 0.39735 | -3039
2016-12-13 | 13:25 | 241.941 | 3.0691 | 0.6627 | 0.1362 | -2755 | -3340 | 0.39945 | -3047.5
2016-12-13 | 13:25 | 242.31 | 3.073 | 0.6638 | 0.1362 | -2762 | -3349 | 0.4 | -3055.5
2016-12-13 | 13:25 | 242.802 | 3.0749 | 0.6649 | 0.1362 | -2770 | -3356 | 0.40055 | -3063
2016-12-13 | 13:25 | 243.294 | 3.0788 | 0.6671 | 0.1373 | -2776 | -3366 | 0.4022 | -3071
2016-12-13 | 13:25 | 243.786 | 3.0827 | 0.6682 | 0.1373 | -2785 | -3376 | 0.40275 | -3080.5
2016-12-13 | 13:25 | 244.032 | 3.0846 | 0.6704 | 0.1373 | -2792 | -3381 | 0.40385 | -3086.5
2016-12-13 | 13:25 | 244.647 | 3.0885 | 0.6714 | 0.1384 | -2797 | -3394 | 0.4049 | -3095.5
2016-12-13 | 13:25 | 245.139 | 3.0924 | 0.6736 | 0.1384 | -2807 | -3401 | 0.406 | -3104
2016-12-13 | 13:25 | 245.631 | 3.0943 | 0.6758 | 0.1384 | -2813 | -3410 | 0.4071 | -3111.5
2016-12-13 | 13:25 | 246.123 | 3.0982 | 0.6758 | 0.1384 | -2821 | -3420 | 0.4071 | -3120.5
2016-12-13 | 13:25 | 246.369 | 3.1001 | 0.678 | 0.1395 | -2827 | -3426 | 0.40875 | -3126.5
2016-12-13 | 13:25 | 246.861 | 3.104 | 0.6791 | 0.1395 | -2833 | -3434 | 0.4093 | -3133.5
2016-12-13 | 13:25 | 247.476 | 3.1079 | 0.6813 | 0.1395 | -2840 | -3444 | 0.4104 | -3142
2016-12-13 | 13:25 | 247.722 | 3.1098 | 0.6834 | 0.1406 | -2847 | -3450 | 0.412 | -3148.5
2016-12-13 | 13:25 | 248.337 | 3.1137 | 0.6845 | 0.1406 | -2852 | -3459 | 0.41255 | -3155.5
2016-12-13 | 13:25 | 248.706 | 3.1176 | 0.6867 | 0.1406 | -2860 | -3467 | 0.41365 | -3163.5
2016-12-13 | 13:25 | 249.198 | 3.1195 | 0.6889 | 0.1406 | -2866 | -3475 | 0.41475 | -3170.5
2016-12-13 | 13:25 | 249.69 | 3.1234 | 0.69 | 0.1417 | -2874 | -3484 | 0.41585 | -3179
2016-12-13 | 13:25 | 249.813 | 3.1253 | 0.6921 | 0.1417 | -2880 | -3493 | 0.4169 | -3186.5
2016-12-13 | 13:25 | 250.428 | 3.1292 | 0.6932 | 0.1417 | -2888 | -3501 | 0.41745 | -3194.5
2016-12-13 | 13:25 | 251.043 | 3.1312 | 0.6943 | 0.1428 | -2893 | -3509 | 0.41855 | -3201
2016-12-13 | 13:25 | 251.412 | 3.135 | 0.6965 | 0.1428 | -2899 | -3517 | 0.41965 | -3208
2016-12-13 | 13:25 | 251.904 | 3.1389 | 0.6976 | 0.1428 | -2907 | -3526 | 0.4202 | -3216.5
2016-12-13 | 13:25 | 252.15 | 3.1409 | 0.6987 | 0.1428 | -2915 | -3533 | 0.42075 | -3224
2016-12-13 | 13:25 | 252.642 | 3.1447 | 0.6998 | 0.1439 | -2920 | -3541 | 0.42185 | -3230.5
2016-12-13 | 13:25 | 253.134 | 3.1467 | 0.702 | 0.1439 | -2928 | -3551 | 0.42295 | -3239.5
2016-12-13 | 13:25 | 253.503 | 3.1506 | 0.7041 | 0.1439 | -2936 | -3561 | 0.424 | -3248.5
2016-12-13 | 13:25 | 253.995 | 3.1544 | 0.7052 | 0.1439 | -2942 | -3570 | 0.42455 | -3256
2016-12-13 | 13:25 | 254.364 | 3.1564 | 0.7074 | 0.145 | -2948 | -3577 | 0.4262 | -3262.5
2016-12-13 | 13:25 | 254.856 | 3.1603 | 0.7096 | 0.145 | -2956 | -3586 | 0.4273 | -3271
2016-12-13 | 13:25 | 255.348 | 3.1622 | 0.7118 | 0.145 | -2966 | -3595 | 0.4284 | -3280.5
2016-12-13 | 13:25 | 255.717 | 3.1661 | 0.7129 | 0.1461 | -2972 | -3603 | 0.4295 | -3287.5
2016-12-13 | 13:25 | 256.209 | 3.168 | 0.715 | 0.1461 | -2977 | -3612 | 0.43055 | -3294.5
2016-12-13 | 13:26 | 256.455 | 3.1719 | 0.7161 | 0.1472 | -2986 | -3621 | 0.43165 | -3303.5
2016-12-13 | 13:26 | 256.701 | 3.1758 | 0.7183 | 0.1472 | -2992 | -3631 | 0.43275 | -3311.5
2016-12-13 | 13:26 | 257.439 | 3.1777 | 0.7194 | 0.1472 | -3000 | -3638 | 0.4333 | -3319
2016-12-13 | 13:26 | 257.808 | 3.1797 | 0.7205 | 0.1472 | -3007 | -3646 | 0.43385 | -3326.5
2016-12-13 | 13:26 | 258.3 | 3.1835 | 0.7216 | 0.1482 | -3014 | -3656 | 0.4349 | -3335
2016-12-13 | 13:26 | 258.792 | 3.1874 | 0.7238 | 0.1482 | -3022 | -3664 | 0.436 | -3343
2016-12-13 | 13:26 | 259.038 | 3.1894 | 0.7249 | 0.1482 | -3029 | -3672 | 0.43655 | -3350.5
2016-12-13 | 13:26 | 259.53 | 3.1932 | 0.727 | 0.1482 | -3034 | -3681 | 0.4376 | -3357.5
2016-12-13 | 13:26 | 259.899 | 3.1971 | 0.7292 | 0.1493 | -3041 | -3690 | 0.43925 | -3365.5
2016-12-13 | 13:26 | 260.145 | 3.1991 | 0.7314 | 0.1493 | -3049 | -3700 | 0.44035 | -3374.5
2016-12-13 | 13:26 | 260.76 | 3.201 | 0.7325 | 0.1493 | -3056 | -3709 | 0.4409 | -3382.5
2016-12-13 | 13:26 | 261.129 | 3.2049 | 0.7347 | 0.1504 | -3063 | -3717 | 0.44255 | -3390
2016-12-13 | 13:26 | 261.498 | 3.2088 | 0.7358 | 0.1504 | -3069 | -3726 | 0.4431 | -3397.5
2016-12-13 | 13:26 | 261.99 | 3.2107 | 0.7379 | 0.1504 | -3077 | -3735 | 0.44415 | -3406
2016-12-13 | 13:26 | 262.359 | 3.2146 | 0.7401 | 0.1504 | -3084 | -3741 | 0.44525 | -3412.5
2016-12-13 | 13:26 | 262.605 | 3.2165 | 0.7412 | 0.1515 | -3088 | -3749 | 0.44635 | -3418.5
2016-12-13 | 13:26 | 263.22 | 3.2204 | 0.7434 | 0.1515 | -3096 | -3758 | 0.44745 | -3427
2016-12-13 | 13:26 | 263.466 | 3.2223 | 0.7456 | 0.1526 | -3103 | -3766 | 0.4491 | -3434.5
2016-12-13 | 13:26 | 264.081 | 3.2262 | 0.7456 | 0.1515 | -3109 | -3774 | 0.44855 | -3441.5
2016-12-13 | 13:26 | 264.327 | 3.2282 | 0.7467 | 0.1526 | -3116 | -3780 | 0.44965 | -3448
2016-12-13 | 13:26 | 264.819 | 3.232 | 0.7477 | 0.1526 | -3122 | -3789 | 0.45015 | -3455.5
2016-12-13 | 13:26 | 265.188 | 3.2359 | 0.7499 | 0.1537 | -3128 | -3797 | 0.4518 | -3462.5
2016-12-13 | 13:26 | 265.557 | 3.2379 | 0.7521 | 0.1537 | -3135 | -3803 | 0.4529 | -3469
2016-12-13 | 13:26 | 265.926 | 3.2417 | 0.7543 | 0.1537 | -3140 | -3813 | 0.454 | -3476.5
2016-12-13 | 13:26 | 266.418 | 3.2456 | 0.7554 | 0.1537 | -3148 | -3822 | 0.45455 | -3485
2016-12-13 | 13:26 | 266.541 | 3.2476 | 0.7576 | 0.1548 | -3155 | -3830 | 0.4562 | -3492.5
2016-12-13 | 13:26 | 267.279 | 3.2514 | 0.7586 | 0.1548 | -3162 | -3840 | 0.4567 | -3501
2016-12-13 | 13:26 | 267.525 | 3.2534 | 0.7608 | 0.1548 | -3169 | -3847 | 0.4578 | -3508
2016-12-13 | 13:26 | 268.017 | 3.2573 | 0.7619 | 0.1548 | -3175 | -3856 | 0.45835 | -3515.5
2016-12-13 | 13:26 | 268.386 | 3.2592 | 0.763 | 0.1559 | -3183 | -3865 | 0.45945 | -3524
2016-12-13 | 13:26 | 268.632 | 3.2631 | 0.7641 | 0.1559 | -3190 | -3871 | 0.46 | -3530.5
2016-12-13 | 13:26 | 269.001 | 3.265 | 0.7663 | 0.1559 | -3196 | -3881 | 0.4611 | -3538.5
2016-12-13 | 13:26 | 269.493 | 3.2689 | 0.7674 | 0.157 | -3204 | -3889 | 0.4622 | -3546.5
2016-12-13 | 13:26 | 269.616 | 3.2708 | 0.7706 | 0.157 | -3211 | -3897 | 0.4638 | -3554
2016-12-13 | 13:26 | 270.354 | 3.2747 | 0.7717 | 0.157 | -3219 | -3906 | 0.46435 | -3562.5
2016-12-13 | 13:26 | 270.6 | 3.2786 | 0.7739 | 0.157 | -3226 | -3915 | 0.46545 | -3570.5
2016-12-13 | 13:26 | 270.969 | 3.2805 | 0.775 | 0.158 | -3231 | -3922 | 0.4665 | -3576.5
2016-12-13 | 13:26 | 271.338 | 3.2844 | 0.7772 | 0.158 | -3236 | -3932 | 0.4676 | -3584
2016-12-13 | 13:26 | 271.707 | 3.2883 | 0.7783 | 0.158 | -3243 | -3938 | 0.46815 | -3590.5
2016-12-13 | 13:26 | 272.076 | 3.2902 | 0.7804 | 0.1591 | -3248 | -3947 | 0.46975 | -3597.5
2016-12-13 | 13:26 | 272.568 | 3.2941 | 0.7826 | 0.1591 | -3256 | -3957 | 0.47085 | -3606.5
2016-12-13 | 13:26 | 272.691 | 3.2961 | 0.7837 | 0.1591 | -3264 | -3965 | 0.4714 | -3614.5
2016-12-13 | 13:26 | 273.306 | 3.2999 | 0.7848 | 0.1591 | -3270 | -3975 | 0.47195 | -3622.5
2016-12-13 | 13:26 | 273.552 | 3.3019 | 0.7859 | 0.1591 | -3278 | -3982 | 0.4725 | -3630
2016-12-13 | 13:26 | 273.921 | 3.3058 | 0.7881 | 0.1602 | -3283 | -3991 | 0.47415 | -3637
2016-12-13 | 13:26 | 274.413 | 3.3096 | 0.7892 | 0.1602 | -3291 | -4001 | 0.4747 | -3646
2016-12-13 | 13:26 | 274.659 | 3.3116 | 0.7913 | 0.1602 | -3297 | -4006 | 0.47575 | -3651.5
2016-12-13 | 13:26 | 275.028 | 3.3155 | 0.7935 | 0.1602 | -3302 | -4017 | 0.47685 | -3659.5
2016-12-13 | 13:26 | 275.397 | 3.3193 | 0.7946 | 0.1613 | -3310 | -4024 | 0.47795 | -3667
2016-12-13 | 13:26 | 275.52 | 3.3213 | 0.7968 | 0.1613 | -3316 | -4032 | 0.47905 | -3674
2016-12-13 | 13:26 | 276.135 | 3.3252 | 0.799 | 0.1613 | -3322 | -4041 | 0.48015 | -3681.5
2016-12-13 | 13:26 | 276.504 | 3.3271 | 0.8001 | 0.1613 | -3329 | -4047 | 0.4807 | -3688
2016-12-13 | 13:26 | 276.873 | 3.331 | 0.8022 | 0.1624 | -3335 | -4056 | 0.4823 | -3695.5
2016-12-13 | 13:26 | 277.242 | 3.3349 | 0.8022 | 0.1624 | -3342 | -4065 | 0.4823 | -3703.5
2016-12-13 | 13:26 | 277.611 | 3.3368 | 0.8033 | 0.1624 | -3348 | -4071 | 0.48285 | -3709.5
2016-12-13 | 13:26 | 277.857 | 3.3407 | 0.8055 | 0.1635 | -3354 | -4081 | 0.4845 | -3717.5
2016-12-13 | 13:26 | 278.226 | 3.3446 | 0.8066 | 0.1635 | -3363 | -4089 | 0.48505 | -3726
2016-12-13 | 13:26 | 278.472 | 3.3465 | 0.8088 | 0.1635 | -3370 | -4097 | 0.48615 | -3733.5
2016-12-13 | 13:26 | 278.964 | 3.3504 | 0.811 | 0.1635 | -3376 | -4107 | 0.48725 | -3741.5
2016-12-13 | 13:26 | 279.21 | 3.3543 | 0.8121 | 0.1635 | -3382 | -4114 | 0.4878 | -3748
2016-12-13 | 13:26 | 279.702 | 3.3562 | 0.8142 | 0.1646 | -3388 | -4122 | 0.4894 | -3755
2016-12-13 | 13:26 | 279.948 | 3.3601 | 0.8153 | 0.1646 | -3395 | -4131 | 0.48995 | -3763
2016-12-13 | 13:26 | 280.317 | 3.362 | 0.8186 | 0.1646 | -3402 | -4137 | 0.4916 | -3769.5
2016-12-13 | 13:26 | 280.686 | 3.3659 | 0.8186 | 0.1657 | -3407 | -4148 | 0.49215 | -3777.5
2016-12-13 | 13:26 | 281.055 | 3.3678 | 0.8208 | 0.1657 | -3415 | -4157 | 0.49325 | -3786
2016-12-13 | 13:26 | 281.178 | 3.3717 | 0.8219 | 0.1657 | -3423 | -4164 | 0.4938 | -3793.5
2016-12-13 | 13:26 | 281.67 | 3.3756 | 0.823 | 0.1657 | -3430 | -4174 | 0.49435 | -3802
2016-12-13 | 13:26 | 281.916 | 3.3775 | 0.8251 | 0.1668 | -3438 | -4180 | 0.49595 | -3809
2016-12-13 | 13:26 | 282.408 | 3.3814 | 0.8262 | 0.1668 | -3443 | -4191 | 0.4965 | -3817
2016-12-13 | 13:26 | 282.777 | 3.3853 | 0.8284 | 0.1668 | -3450 | -4200 | 0.4976 | -3825
2016-12-13 | 13:26 | 283.023 | 3.3872 | 0.8306 | 0.1668 | -3458 | -4206 | 0.4987 | -3832
2016-12-13 | 13:26 | 283.392 | 3.3911 | 0.8317 | 0.1679 | -3464 | -4217 | 0.4998 | -3840.5
2016-12-13 | 13:26 | 283.761 | 3.3931 | 0.8339 | 0.1679 | -3472 | -4226 | 0.5009 | -3849
2016-12-13 | 13:26 | 283.884 | 3.3969 | 0.836 | 0.1679 | -3479 | -4235 | 0.50195 | -3857
2016-12-13 | 13:26 | 284.376 | 3.3989 | 0.836 | 0.1679 | -3487 | -4244 | 0.50195 | -3865.5
2016-12-13 | 13:26 | 284.622 | 3.4028 | 0.8382 | 0.1689 | -3493 | -4251 | 0.50355 | -3872
2016-12-13 | 13:26 | 284.991 | 3.4047 | 0.8393 | 0.1689 | -3498 | -4260 | 0.5041 | -3879
2016-12-13 | 13:26 | 285.36 | 3.4086 | 0.8415 | 0.1689 | -3506 | -4269 | 0.5052 | -3887.5
2016-12-13 | 13:26 | 285.729 | 3.4105 | 0.8437 | 0.1689 | -3513 | -4276 | 0.5063 | -3894.5
2016-12-13 | 13:26 | 285.975 | 3.4144 | 0.8448 | 0.1689 | -3517 | -4287 | 0.50685 | -3902
2016-12-13 | 13:26 | 286.344 | 3.4163 | 0.8469 | 0.17 | -3527 | -4294 | 0.50845 | -3910.5
2016-12-13 | 13:26 | 286.467 | 3.4202 | 0.8491 | 0.17 | -3532 | -4303 | 0.50955 | -3917.5
2016-12-13 | 13:26 | 286.959 | 3.4241 | 0.8502 | 0.17 | -3539 | -4311 | 0.5101 | -3925
2016-12-13 | 13:26 | 287.205 | 3.426 | 0.8524 | 0.1711 | -3545 | -4318 | 0.51175 | -3931.5
2016-12-13 | 13:26 | 287.574 | 3.4299 | 0.8524 | 0.1711 | -3551 | -4327 | 0.51175 | -3939
2016-12-13 | 13:26 | 287.943 | 3.4319 | 0.8546 | 0.1711 | -3559 | -4336 | 0.51285 | -3947.5
2016-12-13 | 13:26 | 288.189 | 3.4357 | 0.8557 | 0.1711 | -3567 | -4343 | 0.5134 | -3955
2016-12-13 | 13:26 | 288.435 | 3.4377 | 0.8578 | 0.1722 | -3571 | -4353 | 0.515 | -3962
2016-12-13 | 13:26 | 288.804 | 3.4416 | 0.8589 | 0.1722 | -3579 | -4361 | 0.51555 | -3970
2016-12-13 | 13:26 | 289.05 | 3.4435 | 0.8611 | 0.1722 | -3587 | -4371 | 0.51665 | -3979
2016-12-13 | 13:26 | 289.542 | 3.4474 | 0.8633 | 0.1722 | -3594 | -4379 | 0.51775 | -3986.5
2016-12-13 | 13:26 | 289.788 | 3.4513 | 0.8655 | 0.1722 | -3600 | -4386 | 0.51885 | -3993
2016-12-13 | 13:26 | 290.034 | 3.4532 | 0.8666 | 0.1722 | -3606 | -4395 | 0.5194 | -4000.5
2016-12-13 | 13:27 | 290.28 | 3.4571 | 0.8687 | 0.1733 | -3613 | -4405 | 0.521 | -4009
2016-12-13 | 13:27 | 290.649 | 3.459 | 0.8698 | 0.1733 | -3619 | -4411 | 0.52155 | -4015
2016-12-13 | 13:27 | 291.018 | 3.4629 | 0.8709 | 0.1733 | -3624 | -4421 | 0.5221 | -4022.5
2016-12-13 | 13:27 | 291.264 | 3.4648 | 0.872 | 0.1733 | -3632 | -4430 | 0.52265 | -4031
2016-12-13 | 13:27 | 291.387 | 3.4687 | 0.8742 | 0.1744 | -3639 | -4438 | 0.5243 | -4038.5
2016-12-13 | 13:27 | 291.879 | 3.4707 | 0.8753 | 0.1744 | -3647 | -4448 | 0.52485 | -4047.5
2016-12-13 | 13:27 | 292.125 | 3.4745 | 0.8775 | 0.1744 | -3654 | -4455 | 0.52595 | -4054.5
2016-12-13 | 13:27 | 292.494 | 3.4784 | 0.8785 | 0.1744 | -3660 | -4464 | 0.52645 | -4062
2016-12-13 | 13:27 | 292.863 | 3.4804 | 0.8807 | 0.1755 | -3667 | -4474 | 0.5281 | -4070.5
2016-12-13 | 13:27 | 293.109 | 3.4842 | 0.8829 | 0.1755 | -3674 | -4481 | 0.5292 | -4077.5
2016-12-13 | 13:27 | 293.355 | 3.4862 | 0.884 | 0.1755 | -3681 | -4492 | 0.52975 | -4086.5
2016-12-13 | 13:27 | 293.724 | 3.4901 | 0.8851 | 0.1755 | -3688 | -4500 | 0.5303 | -4094
2016-12-13 | 13:27 | 293.847 | 3.492 | 0.8862 | 0.1755 | -3695 | -4510 | 0.53085 | -4102.5
2016-12-13 | 13:27 | 294.339 | 3.4959 | 0.8873 | 0.1766 | -3702 | -4519 | 0.53195 | -4110.5
2016-12-13 | 13:27 | 294.585 | 3.4998 | 0.8894 | 0.1766 | -3709 | -4527 | 0.533 | -4118
2016-12-13 | 13:27 | 294.831 | 3.5017 | 0.8916 | 0.1766 | -3714 | -4536 | 0.5341 | -4125
2016-12-13 | 13:27 | 295.2 | 3.5036 | 0.8938 | 0.1766 | -3722 | -4544 | 0.5352 | -4133
2016-12-13 | 13:27 | 295.323 | 3.5075 | 0.8949 | 0.1777 | -3728 | -4553 | 0.5363 | -4140.5
2016-12-13 | 13:27 | 295.692 | 3.5114 | 0.8971 | 0.1777 | -3733 | -4561 | 0.5374 | -4147
2016-12-13 | 13:27 | 296.061 | 3.5133 | 0.8982 | 0.1788 | -3740 | -4569 | 0.5385 | -4154.5
2016-12-13 | 13:27 | 296.061 | 3.5172 | 0.9003 | 0.1788 | -3747 | -4579 | 0.53955 | -4163
2016-12-13 | 13:27 | 296.553 | 3.5192 | 0.9014 | 0.1777 | -3755 | -4587 | 0.53955 | -4171
2016-12-13 | 13:27 | 296.799 | 3.523 | 0.9025 | 0.1788 | -3761 | -4594 | 0.54065 | -4177.5
2016-12-13 | 13:27 | 297.168 | 3.5269 | 0.9036 | 0.1788 | -3767 | -4602 | 0.5412 | -4184.5
2016-12-13 | 13:27 | 297.414 | 3.5289 | 0.9069 | 0.1788 | -3773 | -4612 | 0.54285 | -4192.5
2016-12-13 | 13:27 | 297.66 | 3.5327 | 0.908 | 0.1799 | -3780 | -4618 | 0.54395 | -4199
2016-12-13 | 13:27 | 297.906 | 3.5347 | 0.9091 | 0.1799 | -3786 | -4627 | 0.5445 | -4206.5
2016-12-13 | 13:27 | 298.275 | 3.5386 | 0.9112 | 0.1799 | -3792 | -4634 | 0.54555 | -4213
2016-12-13 | 13:27 | 298.398 | 3.5405 | 0.9134 | 0.1799 | -3799 | -4642 | 0.54665 | -4220.5
2016-12-13 | 13:27 | 298.767 | 3.5424 | 0.9134 | 0.1799 | -3804 | -4651 | 0.54665 | -4227.5
2016-12-13 | 13:27 | 299.013 | 3.5463 | 0.9145 | 0.1809 | -3811 | -4658 | 0.5477 | -4234.5
2016-12-13 | 13:27 | 299.259 | 3.5502 | 0.9167 | 0.1809 | -3817 | -4667 | 0.5488 | -4242
2016-12-13 | 13:27 | 299.628 | 3.5521 | 0.9189 | 0.1809 | -3824 | -4677 | 0.5499 | -4250.5
2016-12-13 | 13:27 | 299.874 | 3.556 | 0.92 | 0.1809 | -3831 | -4684 | 0.55045 | -4257.5
2016-12-13 | 13:27 | 300.243 | 3.558 | 0.9221 | 0.182 | -3838 | -4694 | 0.55205 | -4266
2016-12-13 | 13:27 | 300.612 | 3.5618 | 0.9243 | 0.182 | -3846 | -4705 | 0.55315 | -4275.5
2016-12-13 | 13:27 | 300.858 | 3.5657 | 0.9254 | 0.1831 | -3853 | -4713 | 0.55425 | -4283
2016-12-13 | 13:27 | 301.227 | 3.5677 | 0.9265 | 0.1831 | -3860 | -4722 | 0.5548 | -4291
2016-12-13 | 13:27 | 301.596 | 3.5715 | 0.9287 | 0.1831 | -3867 | -4732 | 0.5559 | -4299.5
2016-12-13 | 13:27 | 301.719 | 3.5754 | 0.9309 | 0.1831 | -3875 | -4741 | 0.557 | -4308
2016-12-13 | 13:27 | 302.211 | 3.5774 | 0.932 | 0.1842 | -3881 | -4750 | 0.5581 | -4315.5
2016-12-13 | 13:27 | 302.457 | 3.5812 | 0.9341 | 0.1842 | -3889 | -4760 | 0.55915 | -4324.5
2016-12-13 | 13:27 | 302.703 | 3.5851 | 0.9363 | 0.1842 | -3897 | -4770 | 0.56025 | -4333.5
2016-12-13 | 13:27 | 303.072 | 3.589 | 0.9374 | 0.1842 | -3906 | -4780 | 0.5608 | -4343
2016-12-13 | 13:27 | 303.318 | 3.5909 | 0.9396 | 0.1853 | -3913 | -4789 | 0.56245 | -4351
2016-12-13 | 13:27 | 303.687 | 3.5948 | 0.9407 | 0.1853 | -3918 | -4797 | 0.563 | -4357.5
2016-12-13 | 13:27 | 303.933 | 3.5987 | 0.9429 | 0.1853 | -3927 | -4807 | 0.5641 | -4367
2016-12-13 | 13:27 | 304.179 | 3.6006 | 0.945 | 0.1864 | -3935 | -4815 | 0.5657 | -4375
2016-12-13 | 13:27 | 304.548 | 3.6045 | 0.9461 | 0.1864 | -3941 | -4826 | 0.56625 | -4383.5
2016-12-13 | 13:27 | 304.917 | 3.6084 | 0.9483 | 0.1864 | -3950 | -4835 | 0.56735 | -4392.5
2016-12-13 | 13:27 | 305.163 | 3.6103 | 0.9505 | 0.1864 | -3957 | -4846 | 0.56845 | -4401.5
2016-12-13 | 13:27 | 305.532 | 3.6142 | 0.9516 | 0.1864 | -3965 | -4855 | 0.569 | -4410
2016-12-13 | 13:27 | 305.778 | 3.6181 | 0.9538 | 0.1875 | -3974 | -4864 | 0.57065 | -4419
2016-12-13 | 13:27 | 306.024 | 3.62 | 0.9559 | 0.1875 | -3981 | -4874 | 0.5717 | -4427.5
2016-12-13 | 13:27 | 306.393 | 3.6239 | 0.957 | 0.1875 | -3988 | -4884 | 0.57225 | -4436
2016-12-13 | 13:27 | 306.516 | 3.6259 | 0.9592 | 0.1875 | -3995 | -4891 | 0.57335 | -4443
2016-12-13 | 13:27 | 306.885 | 3.6297 | 0.9603 | 0.1875 | -4002 | -4902 | 0.5739 | -4452
2016-12-13 | 13:27 | 307.131 | 3.6336 | 0.9625 | 0.1886 | -4010 | -4910 | 0.57555 | -4460
2016-12-13 | 13:27 | 307.5 | 3.6356 | 0.9647 | 0.1886 | -4017 | -4920 | 0.57665 | -4468.5
2016-12-13 | 13:27 | 307.746 | 3.6394 | 0.9657 | 0.1897 | -4026 | -4929 | 0.5777 | -4477.5
2016-12-13 | 13:27 | 307.992 | 3.6433 | 0.9668 | 0.1897 | -4033 | -4938 | 0.57825 | -4485.5
2016-12-13 | 13:27 | 308.361 | 3.6472 | 0.969 | 0.1897 | -4041 | -4946 | 0.57935 | -4493.5
2016-12-13 | 13:27 | 308.607 | 3.6491 | 0.9701 | 0.1897 | -4048 | -4957 | 0.5799 | -4502.5
2016-12-13 | 13:27 | 308.73 | 3.653 | 0.9723 | 0.1907 | -4056 | -4965 | 0.5815 | -4510.5
2016-12-13 | 13:27 | 309.099 | 3.6569 | 0.9745 | 0.1907 | -4062 | -4976 | 0.5826 | -4519
2016-12-13 | 13:27 | 309.345 | 3.6588 | 0.9766 | 0.1907 | -4070 | -4985 | 0.58365 | -4527.5
2016-12-13 | 13:27 | 309.591 | 3.6627 | 0.9788 | 0.1907 | -4079 | -4993 | 0.58475 | -4536
2016-12-13 | 13:27 | 309.837 | 3.6647 | 0.9799 | 0.1907 | -4084 | -5006 | 0.5853 | -4545
2016-12-13 | 13:27 | 310.206 | 3.6685 | 0.981 | 0.1918 | -4094 | -5014 | 0.5864 | -4554
2016-12-13 | 13:27 | 310.329 | 3.6724 | 0.9832 | 0.1918 | -4101 | -5024 | 0.5875 | -4562.5
2016-12-13 | 13:27 | 310.698 | 3.6763 | 0.9843 | 0.1918 | -4108 | -5034 | 0.58805 | -4571
2016-12-13 | 13:27 | 310.944 | 3.6782 | 0.9865 | 0.1929 | -4116 | -5042 | 0.5897 | -4579
2016-12-13 | 13:27 | 311.19 | 3.6821 | 0.9886 | 0.1929 | -4122 | -5053 | 0.59075 | -4587.5
2016-12-13 | 13:27 | 311.559 | 3.6841 | 0.9897 | 0.1929 | -4130 | -5063 | 0.5913 | -4596.5
2016-12-13 | 13:27 | 311.805 | 3.6879 | 0.9919 | 0.1929 | -4140 | -5071 | 0.5924 | -4605.5
2016-12-13 | 13:27 | 311.928 | 3.6918 | 0.993 | 0.1929 | -4148 | -5082 | 0.59295 | -4615
2016-12-13 | 13:27 | 312.297 | 3.6957 | 0.9952 | 0.1929 | -4156 | -5093 | 0.59405 | -4624.5
2016-12-13 | 13:27 | 312.297 | 3.6976 | 0.9974 | 0.194 | -4163 | -5103 | 0.5957 | -4633
2016-12-13 | 13:27 | 312.789 | 3.7015 | 0.9995 | 0.194 | -4171 | -5113 | 0.59675 | -4642
2016-12-13 | 13:27 | 312.912 | 3.7054 | 1.0017 | 0.194 | -4178 | -5122 | 0.59785 | -4650
2016-12-13 | 13:27 | 313.281 | 3.7073 | 1.0028 | 0.194 | -4185 | -5131 | 0.5984 | -4658
2016-12-13 | 13:27 | 313.527 | 3.7112 | 1.005 | 0.1951 | -4192 | -5142 | 0.60005 | -4667
2016-12-13 | 13:27 | 313.773 | 3.7151 | 1.0061 | 0.1951 | -4201 | -5149 | 0.6006 | -4675
2016-12-13 | 13:27 | 313.896 | 3.717 | 1.0082 | 0.1951 | -4207 | -5161 | 0.60165 | -4684
2016-12-13 | 13:27 | 314.265 | 3.7209 | 1.0093 | 0.1951 | -4215 | -5170 | 0.6022 | -4692.5
2016-12-13 | 13:27 | 314.388 | 3.7248 | 1.0115 | 0.1962 | -4224 | -5180 | 0.60385 | -4702
2016-12-13 | 13:27 | 314.757 | 3.7287 | 1.0126 | 0.1962 | -4233 | -5191 | 0.6044 | -4712
2016-12-13 | 13:27 | 315.003 | 3.7306 | 1.0148 | 0.1962 | -4240 | -5199 | 0.6055 | -4719.5
2016-12-13 | 13:27 | 315.126 | 3.7345 | 1.017 | 0.1962 | -4247 | -5210 | 0.6066 | -4728.5
2016-12-13 | 13:27 | 315.372 | 3.7384 | 1.0181 | 0.1973 | -4255 | -5219 | 0.6077 | -4737
2016-12-13 | 13:28 | 315.741 | 3.7403 | 1.0202 | 0.1973 | -4262 | -5227 | 0.60875 | -4744.5
2016-12-13 | 13:28 | 315.987 | 3.7423 | 1.0224 | 0.1973 | -4270 | -5237 | 0.60985 | -4753.5
2016-12-13 | 13:28 | 316.233 | 3.7481 | 1.0235 | 0.1973 | -4279 | -5247 | 0.6104 | -4763
2016-12-13 | 13:28 | 316.233 | 3.752 | 1.0268 | 0.1973 | -4285 | -5257 | 0.61205 | -4771
2016-12-13 | 13:28 | 316.602 | 3.7539 | 1.0279 | 0.1984 | -4292 | -5266 | 0.61315 | -4779
2016-12-13 | 13:28 | 316.848 | 3.7578 | 1.029 | 0.1984 | -4299 | -5276 | 0.6137 | -4787.5
2016-12-13 | 13:28 | 316.848 | 3.7597 | 1.0311 | 0.1984 | -4308 | -5285 | 0.61475 | -4796.5
2016-12-13 | 13:28 | 317.34 | 3.7636 | 1.0333 | 0.1995 | -4315 | -5297 | 0.6164 | -4806
2016-12-13 | 13:28 | 317.586 | 3.7675 | 1.0344 | 0.1984 | -4324 | -5307 | 0.6164 | -4815.5
2016-12-13 | 13:28 | 317.955 | 3.7694 | 1.0377 | 0.1984 | -4332 | -5316 | 0.61805 | -4824
2016-12-13 | 13:28 | 318.078 | 3.7733 | 1.0388 | 0.1995 | -4340 | -5326 | 0.61915 | -4833
2016-12-13 | 13:28 | 318.324 | 3.7772 | 1.041 | 0.1995 | -4348 | -5335 | 0.62025 | -4841.5
2016-12-13 | 13:28 | 318.447 | 3.7791 | 1.042 | 0.1995 | -4354 | -5343 | 0.62075 | -4848.5
2016-12-13 | 13:28 | 318.693 | 3.783 | 1.0431 | 0.1995 | -4363 | -5354 | 0.6213 | -4858.5
2016-12-13 | 13:28 | 318.939 | 3.7849 | 1.0453 | 0.2006 | -4370 | -5361 | 0.62295 | -4865.5
2016-12-13 | 13:28 | 319.062 | 3.7888 | 1.0475 | 0.2006 | -4377 | -5374 | 0.62405 | -4875.5
2016-12-13 | 13:28 | 319.308 | 3.7927 | 1.0486 | 0.2006 | -4386 | -5383 | 0.6246 | -4884.5
2016-12-13 | 13:28 | 319.554 | 3.7946 | 1.0508 | 0.2006 | -4394 | -5394 | 0.6257 | -4894
2016-12-13 | 13:28 | 319.8 | 3.7985 | 1.0519 | 0.2006 | -4401 | -5403 | 0.62625 | -4902
2016-12-13 | 13:28 | 320.046 | 3.8024 | 1.054 | 0.2016 | -4409 | -5412 | 0.6278 | -4910.5
2016-12-13 | 13:28 | 320.292 | 3.8043 | 1.0551 | 0.2016 | -4416 | -5423 | 0.62835 | -4919.5
2016-12-13 | 13:28 | 320.538 | 3.8082 | 1.0573 | 0.2016 | -4425 | -5433 | 0.62945 | -4929
2016-12-13 | 13:28 | 320.661 | 3.8121 | 1.0595 | 0.2016 | -4434 | -5441 | 0.63055 | -4937.5
2016-12-13 | 13:28 | 320.907 | 3.814 | 1.0606 | 0.2016 | -4440 | -5451 | 0.6311 | -4945.5
2016-12-13 | 13:28 | 321.153 | 3.8179 | 1.0627 | 0.2016 | -4448 | -5461 | 0.63215 | -4954.5
2016-12-13 | 13:28 | 321.399 | 3.8199 | 1.0649 | 0.2027 | -4455 | -5469 | 0.6338 | -4962
2016-12-13 | 13:28 | 321.522 | 3.8237 | 1.066 | 0.2027 | -4461 | -5481 | 0.63435 | -4971
2016-12-13 | 13:28 | 321.768 | 3.8257 | 1.0682 | 0.2027 | -4471 | -5490 | 0.63545 | -4980.5
2016-12-13 | 13:28 | 322.014 | 3.8296 | 1.0704 | 0.2027 | -4478 | -5500 | 0.63655 | -4989
2016-12-13 | 13:28 | 322.26 | 3.8334 | 1.0715 | 0.2038 | -4486 | -5510 | 0.63765 | -4998
2016-12-13 | 13:28 | 322.383 | 3.8373 | 1.0736 | 0.2038 | -4493 | -5518 | 0.6387 | -5005.5
2016-12-13 | 13:28 | 322.752 | 3.8412 | 1.0747 | 0.2038 | -4501 | -5529 | 0.63925 | -5015
2016-12-13 | 13:28 | 322.875 | 3.8431 | 1.0769 | 0.2038 | -4510 | -5538 | 0.64035 | -5024
2016-12-13 | 13:28 | 323.121 | 3.847 | 1.0791 | 0.2038 | -4517 | -5546 | 0.64145 | -5031.5
2016-12-13 | 13:28 | 323.367 | 3.849 | 1.0802 | 0.2038 | -4525 | -5557 | 0.642 | -5041
2016-12-13 | 13:28 | 323.49 | 3.8528 | 1.0824 | 0.2038 | -4533 | -5566 | 0.6431 | -5049.5
2016-12-13 | 13:28 | 323.613 | 3.8567 | 1.0845 | 0.2038 | -4541 | -5577 | 0.64415 | -5059
2016-12-13 | 13:28 | 323.982 | 3.8606 | 1.0867 | 0.2049 | -4549 | -5587 | 0.6458 | -5068
2016-12-13 | 13:28 | 324.105 | 3.8625 | 1.0878 | 0.2049 | -4556 | -5595 | 0.64635 | -5075.5
2016-12-13 | 13:28 | 324.351 | 3.8664 | 1.09 | 0.2049 | -4565 | -5606 | 0.64745 | -5085.5
2016-12-13 | 13:28 | 324.597 | 3.8703 | 1.0922 | 0.206 | -4571 | -5616 | 0.6491 | -5093.5
2016-12-13 | 13:28 | 324.72 | 3.8742 | 1.0944 | 0.206 | -4580 | -5624 | 0.6502 | -5102
2016-12-13 | 13:28 | 324.966 | 3.8781 | 1.0965 | 0.206 | -4586 | -5634 | 0.65125 | -5110
2016-12-13 | 13:28 | 325.212 | 3.88 | 1.0976 | 0.206 | -4595 | -5643 | 0.6518 | -5119
2016-12-13 | 13:28 | 325.335 | 3.8839 | 1.0998 | 0.206 | -4604 | -5653 | 0.6529 | -5128.5
2016-12-13 | 13:28 | 325.581 | 3.8878 | 1.1009 | 0.206 | -4610 | -5663 | 0.65345 | -5136.5
2016-12-13 | 13:28 | 325.827 | 3.8897 | 1.1031 | 0.2071 | -4618 | -5672 | 0.6551 | -5145
2016-12-13 | 13:28 | 325.827 | 3.8936 | 1.1053 | 0.2071 | -4626 | -5681 | 0.6562 | -5153.5
2016-12-13 | 13:28 | 326.196 | 3.8975 | 1.1074 | 0.2071 | -4633 | -5693 | 0.65725 | -5163
2016-12-13 | 13:28 | 326.319 | 3.9013 | 1.1085 | 0.2071 | -4643 | -5702 | 0.6578 | -5172.5
2016-12-13 | 13:28 | 326.565 | 3.9052 | 1.1118 | 0.2082 | -4650 | -5711 | 0.66 | -5180.5
2016-12-13 | 13:28 | 326.811 | 3.9072 | 1.1129 | 0.2071 | -4659 | -5721 | 0.66 | -5190
2016-12-13 | 13:28 | 326.934 | 3.913 | 1.1151 | 0.2082 | -4666 | -5729 | 0.66165 | -5197.5
2016-12-13 | 13:28 | 327.18 | 3.9149 | 1.1162 | 0.2082 | -4674 | -5739 | 0.6622 | -5206.5
2016-12-13 | 13:28 | 327.426 | 3.9188 | 1.1183 | 0.2082 | -4681 | -5749 | 0.66325 | -5215
2016-12-13 | 13:28 | 327.426 | 3.9227 | 1.1205 | 0.2082 | -4688 | -5757 | 0.66435 | -5222.5
2016-12-13 | 13:28 | 327.672 | 3.9266 | 1.1227 | 0.2082 | -4695 | -5768 | 0.66545 | -5231.5
2016-12-13 | 13:28 | 327.918 | 3.9285 | 1.1238 | 0.2093 | -4705 | -5778 | 0.66655 | -5241.5
2016-12-13 | 13:28 | 328.164 | 3.9324 | 1.1271 | 0.2093 | -4712 | -5787 | 0.6682 | -5249.5
2016-12-13 | 13:28 | 328.287 | 3.9343 | 1.1281 | 0.2093 | -4720 | -5796 | 0.6687 | -5258
2016-12-13 | 13:28 | 328.533 | 3.9382 | 1.1292 | 0.2093 | -4729 | -5806 | 0.66925 | -5267.5
2016-12-13 | 13:28 | 328.656 | 3.9421 | 1.1314 | 0.2093 | -4736 | -5815 | 0.67035 | -5275.5
2016-12-13 | 13:28 | 328.902 | 3.946 | 1.1336 | 0.2104 | -4745 | -5825 | 0.672 | -5285
2016-12-13 | 13:28 | 329.025 | 3.9498 | 1.1347 | 0.2104 | -4754 | -5833 | 0.67255 | -5293.5
2016-12-13 | 13:28 | 329.271 | 3.9518 | 1.1369 | 0.2104 | -4760 | -5844 | 0.67365 | -5302
2016-12-13 | 13:28 | 329.517 | 3.9557 | 1.138 | 0.2104 | -4767 | -5854 | 0.6742 | -5310.5
2016-12-13 | 13:28 | 329.64 | 3.9576 | 1.1401 | 0.2104 | -4776 | -5862 | 0.67525 | -5319
2016-12-13 | 13:28 | 329.763 | 3.9615 | 1.1412 | 0.2115 | -4781 | -5873 | 0.67635 | -5327
2016-12-13 | 13:28 | 330.009 | 3.9654 | 1.1434 | 0.2115 | -4791 | -5883 | 0.67745 | -5337
2016-12-13 | 13:28 | 330.132 | 3.9692 | 1.1467 | 0.2115 | -4799 | -5892 | 0.6791 | -5345.5
2016-12-13 | 13:28 | 330.378 | 3.9712 | 1.1478 | 0.2115 | -4809 | -5901 | 0.67965 | -5355
2016-12-13 | 13:28 | 330.501 | 3.9751 | 1.1499 | 0.2115 | -4816 | -5911 | 0.6807 | -5363.5
2016-12-13 | 13:28 | 330.747 | 3.9789 | 1.151 | 0.2115 | -4823 | -5920 | 0.68125 | -5371.5
2016-12-13 | 13:28 | 330.993 | 3.9828 | 1.1532 | 0.2125 | -4831 | -5932 | 0.68285 | -5381.5
2016-12-13 | 13:28 | 330.993 | 3.9848 | 1.1554 | 0.2125 | -4840 | -5938 | 0.68395 | -5389
2016-12-13 | 13:28 | 331.239 | 3.9886 | 1.1565 | 0.2125 | -4847 | -5950 | 0.6845 | -5398.5
2016-12-13 | 13:28 | 331.485 | 3.9925 | 1.1587 | 0.2125 | -4856 | -5961 | 0.6856 | -5408.5
2016-12-13 | 13:28 | 331.485 | 3.9945 | 1.1608 | 0.2125 | -4863 | -5970 | 0.68665 | -5416.5
2016-12-13 | 13:28 | 331.854 | 3.9983 | 1.163 | 0.2136 | -4871 | -5980 | 0.6883 | -5425.5
2016-12-13 | 13:28 | 331.977 | 4.0003 | 1.1641 | 0.2136 | -4879 | -5988 | 0.68885 | -5433.5
2016-12-13 | 13:28 | 332.1 | 4.0042 | 1.1663 | 0.2136 | -4887 | -5999 | 0.68995 | -5443
2016-12-13 | 13:28 | 332.346 | 4.008 | 1.1685 | 0.2136 | -4895 | -6007 | 0.69105 | -5451
2016-12-13 | 13:28 | 332.469 | 4.01 | 1.1707 | 0.2147 | -4904 | -6017 | 0.6927 | -5460.5
2016-12-13 | 13:28 | 332.715 | 4.0139 | 1.1728 | 0.2147 | -4911 | -6027 | 0.69375 | -5469
2016-12-13 | 13:28 | 332.961 | 4.0177 | 1.1739 | 0.2147 | -4919 | -6037 | 0.6943 | -5478
2016-12-13 | 13:28 | 332.961 | 4.0216 | 1.1761 | 0.2147 | -4927 | -6046 | 0.6954 | -5486.5
2016-12-13 | 13:28 | 333.207 | 4.0236 | 1.1783 | 0.2158 | -4934 | -6055 | 0.69705 | -5494.5
2016-12-13 | 13:28 | 333.33 | 4.0274 | 1.1794 | 0.2158 | -4942 | -6065 | 0.6976 | -5503.5
2016-12-13 | 13:28 | 333.453 | 4.0294 | 1.1816 | 0.2158 | -4951 | -6072 | 0.6987 | -5511.5
2016-12-13 | 13:28 | 333.699 | 4.0333 | 1.1837 | 0.2158 | -4957 | -6085 | 0.69975 | -5521
2016-12-13 | 13:28 | 333.945 | 4.0371 | 1.1848 | 0.2158 | -4966 | -6094 | 0.7003 | -5530
2016-12-13 | 13:28 | 334.068 | 4.0391 | 1.187 | 0.2158 | -4974 | -6102 | 0.7014 | -5538
2016-12-13 | 13:28 | 334.191 | 4.0391 | 1.1892 | 0.2169 | -4981 | -6112 | 0.70305 | -5546.5
2016-12-13 | 13:29 | 334.314 | 4.0449 | 1.1914 | 0.2169 | -4990 | -6120 | 0.70415 | -5555
2016-12-13 | 13:29 | 334.56 | 4.0488 | 1.1925 | 0.2169 | -4998 | -6131 | 0.7047 | -5564.5
2016-12-13 | 13:29 | 334.806 | 4.0507 | 1.1946 | 0.2169 | -5007 | -6140 | 0.70575 | -5573.5
2016-12-13 | 13:29 | 334.806 | 4.0546 | 1.1957 | 0.2169 | -5014 | -6149 | 0.7063 | -5581.5
2016-12-13 | 13:29 | 335.052 | 4.0565 | 1.1979 | 0.218 | -5022 | -6159 | 0.70795 | -5590.5
2016-12-13 | 13:29 | 335.298 | 4.0604 | 1.199 | 0.218 | -5031 | -6169 | 0.7085 | -5600
2016-12-13 | 13:29 | 335.421 | 4.0643 | 1.2023 | 0.218 | -5040 | -6177 | 0.71015 | -5608.5
2016-12-13 | 13:29 | 335.544 | 4.0662 | 1.2034 | 0.218 | -5046 | -6187 | 0.7107 | -5616.5
2016-12-13 | 13:29 | 335.667 | 4.0701 | 1.2055 | 0.218 | -5053 | -6197 | 0.71175 | -5625
2016-12-13 | 13:29 | 335.79 | 4.0721 | 1.2077 | 0.218 | -5062 | -6207 | 0.71285 | -5634.5
2016-12-13 | 13:29 | 336.036 | 4.0759 | 1.2088 | 0.218 | -5071 | -6217 | 0.7134 | -5644
2016-12-13 | 13:29 | 336.159 | 4.0798 | 1.211 | 0.2191 | -5078 | -6227 | 0.71505 | -5652.5
2016-12-13 | 13:29 | 336.282 | 4.0818 | 1.2132 | 0.2191 | -5087 | -6236 | 0.71615 | -5661.5
2016-12-13 | 13:29 | 336.528 | 4.0856 | 1.2153 | 0.2202 | -5095 | -6246 | 0.71775 | -5670.5
2016-12-13 | 13:29 | 336.528 | 4.0876 | 1.2164 | 0.2191 | -5102 | -6255 | 0.71775 | -5678.5
2016-12-13 | 13:29 | 336.774 | 4.0915 | 1.2186 | 0.2202 | -5111 | -6265 | 0.7194 | -5688
2016-12-13 | 13:29 | 337.02 | 4.0953 | 1.2208 | 0.2202 | -5120 | -6274 | 0.7205 | -5697
2016-12-13 | 13:29 | 337.02 | 4.0973 | 1.223 | 0.2202 | -5128 | -6284 | 0.7216 | -5706
2016-12-13 | 13:29 | 337.266 | 4.1012 | 1.2241 | 0.2202 | -5136 | -6293 | 0.72215 | -5714.5
2016-12-13 | 13:29 | 337.389 | 4.1031 | 1.2263 | 0.2202 | -5144 | -6302 | 0.72325 | -5723
2016-12-13 | 13:29 | 337.512 | 4.107 | 1.2284 | 0.2202 | -5152 | -6311 | 0.7243 | -5731.5
2016-12-13 | 13:29 | 337.758 | 4.1109 | 1.2306 | 0.2213 | -5159 | -6322 | 0.72595 | -5740.5
2016-12-13 | 13:29 | 337.881 | 4.1128 | 1.2317 | 0.2213 | -5168 | -6331 | 0.7265 | -5749.5
2016-12-13 | 13:29 | 338.127 | 4.1167 | 1.235 | 0.2213 | -5177 | -6342 | 0.72815 | -5759.5
2016-12-13 | 13:29 | 338.373 | 4.1206 | 1.2361 | 0.2224 | -5185 | -6353 | 0.72925 | -5769
2016-12-13 | 13:29 | 338.496 | 4.1225 | 1.2382 | 0.2224 | -5194 | -6362 | 0.7303 | -5778
2016-12-13 | 13:29 | 338.742 | 4.1264 | 1.2404 | 0.2224 | -5202 | -6372 | 0.7314 | -5787
2016-12-13 | 13:29 | 338.988 | 4.1303 | 1.2415 | 0.2234 | -5212 | -6383 | 0.73245 | -5797.5
2016-12-13 | 13:29 | 338.988 | 4.1341 | 1.2448 | 0.2224 | -5222 | -6393 | 0.7336 | -5807.5
2016-12-13 | 13:29 | 339.357 | 4.138 | 1.247 | 0.2234 | -5230 | -6406 | 0.7352 | -5818
2016-12-13 | 13:29 | 339.726 | 4.1419 | 1.2491 | 0.2234 | -5239 | -6418 | 0.73625 | -5828.5
2016-12-13 | 13:29 | 339.972 | 4.1438 | 1.2513 | 0.2245 | -5250 | -6429 | 0.7379 | -5839.5
2016-12-13 | 13:29 | 340.218 | 4.1477 | 1.2535 | 0.2245 | -5258 | -6441 | 0.739 | -5849.5
2016-12-13 | 13:29 | 340.464 | 4.1516 | 1.2557 | 0.2245 | -5269 | -6450 | 0.7401 | -5859.5
2016-12-13 | 13:29 | 340.587 | 4.1555 | 1.2579 | 0.2245 | -5279 | -6462 | 0.7412 | -5870.5
2016-12-13 | 13:29 | 340.956 | 4.1594 | 1.26 | 0.2256 | -5288 | -6475 | 0.7428 | -5881.5
2016-12-13 | 13:29 | 341.079 | 4.1632 | 1.2622 | 0.2256 | -5298 | -6484 | 0.7439 | -5891
2016-12-13 | 13:29 | 341.448 | 4.1671 | 1.2644 | 0.2267 | -5306 | -6496 | 0.74555 | -5901
2016-12-13 | 13:29 | 341.694 | 4.171 | 1.2666 | 0.2267 | -5316 | -6509 | 0.74665 | -5912.5
2016-12-13 | 13:29 | 341.817 | 4.1749 | 1.2698 | 0.2267 | -5325 | -6518 | 0.74825 | -5921.5
2016-12-13 | 13:29 | 342.063 | 4.1788 | 1.272 | 0.2267 | -5334 | -6530 | 0.74935 | -5932
2016-12-13 | 13:29 | 342.309 | 4.1826 | 1.2742 | 0.2267 | -5345 | -6541 | 0.75045 | -5943
2016-12-13 | 13:29 | 342.432 | 4.1865 | 1.2764 | 0.2278 | -5354 | -6554 | 0.7521 | -5954
2016-12-13 | 13:29 | 342.801 | 4.1904 | 1.2786 | 0.2278 | -5365 | -6565 | 0.7532 | -5965
2016-12-13 | 13:29 | 342.924 | 4.1943 | 1.2807 | 0.2278 | -5373 | -6576 | 0.75425 | -5974.5
2016-12-13 | 13:29 | 343.17 | 4.1982 | 1.2829 | 0.2289 | -5383 | -6587 | 0.7559 | -5985
2016-12-13 | 13:29 | 343.416 | 4.202 | 1.2862 | 0.2289 | -5392 | -6599 | 0.75755 | -5995.5
2016-12-13 | 13:29 | 343.539 | 4.2059 | 1.2884 | 0.2289 | -5403 | -6609 | 0.75865 | -6006
2016-12-13 | 13:29 | 343.785 | 4.2098 | 1.2895 | 0.23 | -5412 | -6621 | 0.75975 | -6016.5
2016-12-13 | 13:29 | 344.031 | 4.2137 | 1.2917 | 0.23 | -5423 | -6633 | 0.76085 | -6028
2016-12-13 | 13:29 | 344.154 | 4.2176 | 1.2938 | 0.23 | -5431 | -6644 | 0.7619 | -6037.5
2016-12-13 | 13:29 | 344.4 | 4.2214 | 1.296 | 0.23 | -5442 | -6655 | 0.763 | -6048.5
2016-12-13 | 13:29 | 344.646 | 4.2234 | 1.2982 | 0.23 | -5451 | -6668 | 0.7641 | -6059.5
2016-12-13 | 13:29 | 344.646 | 4.2273 | 1.3015 | 0.23 | -5462 | -6677 | 0.76575 | -6069.5
2016-12-13 | 13:29 | 345.015 | 4.2311 | 1.3036 | 0.23 | -5471 | -6690 | 0.7668 | -6080.5
2016-12-13 | 13:29 | 345.138 | 4.235 | 1.3058 | 0.23 | -5481 | -6701 | 0.7679 | -6091
2016-12-13 | 13:29 | 345.384 | 4.2389 | 1.308 | 0.23 | -5491 | -6714 | 0.769 | -6102.5
2016-12-13 | 13:29 | 345.63 | 4.2428 | 1.3102 | 0.2311 | -5501 | -6725 | 0.77065 | -6113
2016-12-13 | 13:29 | 345.753 | 4.2467 | 1.3124 | 0.2311 | -5511 | -6736 | 0.77175 | -6123.5
2016-12-13 | 13:29 | 345.876 | 4.2505 | 1.3145 | 0.2311 | -5521 | -6748 | 0.7728 | -6134.5
2016-12-13 | 13:29 | 346.122 | 4.2544 | 1.3167 | 0.2311 | -5531 | -6759 | 0.7739 | -6145
2016-12-13 | 13:29 | 346.245 | 4.2583 | 1.32 | 0.2322 | -5540 | -6770 | 0.7761 | -6155
2016-12-13 | 13:29 | 346.368 | 4.2622 | 1.3211 | 0.2322 | -5549 | -6781 | 0.77665 | -6165
2016-12-13 | 13:29 | 346.614 | 4.2661 | 1.3243 | 0.2322 | -5559 | -6793 | 0.77825 | -6176
2016-12-13 | 13:29 | 346.737 | 4.2699 | 1.3265 | 0.2322 | -5570 | -6804 | 0.77935 | -6187
2016-12-13 | 13:29 | 346.983 | 4.2738 | 1.3276 | 0.2333 | -5578 | -6816 | 0.78045 | -6197
2016-12-13 | 13:29 | 347.106 | 4.2777 | 1.3298 | 0.2333 | -5589 | -6827 | 0.78155 | -6208
2016-12-13 | 13:29 | 347.106 | 4.2796 | 1.3331 | 0.2333 | -5599 | -6840 | 0.7832 | -6219.5
2016-12-13 | 13:29 | 347.475 | 4.2855 | 1.3352 | 0.2333 | -5609 | -6850 | 0.78425 | -6229.5
2016-12-13 | 13:29 | 347.598 | 4.2893 | 1.3374 | 0.2333 | -5619 | -6862 | 0.78535 | -6240.5
2016-12-13 | 13:29 | 347.598 | 4.2913 | 1.3385 | 0.2344 | -5629 | -6873 | 0.78645 | -6251
2016-12-13 | 13:29 | 347.967 | 4.2971 | 1.3418 | 0.2344 | -5638 | -6884 | 0.7881 | -6261
2016-12-13 | 13:29 | 347.967 | 4.301 | 1.344 | 0.2344 | -5650 | -6895 | 0.7892 | -6272.5
2016-12-13 | 13:29 | 348.09 | 4.3029 | 1.3461 | 0.2344 | -5658 | -6908 | 0.79025 | -6283
2016-12-13 | 13:29 | 348.459 | 4.3087 | 1.3483 | 0.2344 | -5668 | -6919 | 0.79135 | -6293.5
2016-12-13 | 13:29 | 348.459 | 4.3107 | 1.3505 | 0.2344 | -5678 | -6931 | 0.79245 | -6304.5
2016-12-13 | 13:29 | 348.705 | 4.3165 | 1.3527 | 0.2344 | -5688 | -6942 | 0.79355 | -6315
2016-12-13 | 13:29 | 348.951 | 4.3184 | 1.3549 | 0.2354 | -5697 | -6954 | 0.79515 | -6325.5
2016-12-13 | 13:29 | 348.951 | 4.3223 | 1.3571 | 0.2354 | -5708 | -6964 | 0.79625 | -6336
2016-12-13 | 13:29 | 349.197 | 4.3262 | 1.3592 | 0.2354 | -5716 | -6977 | 0.7973 | -6346.5
2016-12-13 | 13:29 | 349.32 | 4.3301 | 1.3614 | 0.2354 | -5728 | -6989 | 0.7984 | -6358.5
2016-12-13 | 13:29 | 349.566 | 4.334 | 1.3636 | 0.2354 | -5737 | -7000 | 0.7995 | -6368.5
2016-12-13 | 13:29 | 349.566 | 4.3378 | 1.3658 | 0.2354 | -5747 | -7012 | 0.8006 | -6379.5
2016-12-13 | 13:29 | 349.812 | 4.3417 | 1.369 | 0.2365 | -5758 | -7023 | 0.80275 | -6390.5
2016-12-13 | 13:29 | 349.812 | 4.3475 | 1.3723 | 0.2365 | -5769 | -7036 | 0.8044 | -6402.5
2016-12-13 | 13:29 | 350.181 | 4.3495 | 1.3734 | 0.2365 | -5779 | -7048 | 0.80495 | -6413.5
2016-12-13 | 13:29 | 350.181 | 4.3534 | 1.3767 | 0.2365 | -5788 | -7060 | 0.8066 | -6424
2016-12-13 | 13:29 | 350.427 | 4.3572 | 1.3789 | 0.2365 | -5798 | -7070 | 0.8077 | -6434
2016-12-13 | 13:29 | 350.55 | 4.3611 | 1.381 | 0.2376 | -5807 | -7084 | 0.8093 | -6445.5
2016-12-13 | 13:29 | 350.673 | 4.365 | 1.3832 | 0.2376 | -5819 | -7093 | 0.8104 | -6456
2016-12-13 | 13:30 | 350.919 | 4.3689 | 1.3854 | 0.2376 | -5827 | -7107 | 0.8115 | -6467
2016-12-13 | 13:30 | 350.919 | 4.3728 | 1.3876 | 0.2376 | -5838 | -7119 | 0.8126 | -6478.5
2016-12-13 | 13:30 | 350.919 | 4.3766 | 1.3908 | 0.2376 | -5849 | -7131 | 0.8142 | -6490
2016-12-13 | 13:30 | 351.411 | 4.3805 | 1.3919 | 0.2387 | -5859 | -7143 | 0.8153 | -6501
2016-12-13 | 13:30 | 351.534 | 4.3844 | 1.3941 | 0.2387 | -5869 | -7154 | 0.8164 | -6511.5
2016-12-13 | 13:30 | 351.657 | 4.3883 | 1.3963 | 0.2387 | -5879 | -7166 | 0.8175 | -6522.5
2016-12-13 | 13:30 | 351.903 | 4.3922 | 1.3996 | 0.2387 | -5890 | -7179 | 0.81915 | -6534.5
2016-12-13 | 13:30 | 351.903 | 4.396 | 1.4017 | 0.2387 | -5900 | -7190 | 0.8202 | -6545
2016-12-13 | 13:30 | 352.149 | 4.3999 | 1.4039 | 0.2387 | -5909 | -7202 | 0.8213 | -6555.5
2016-12-13 | 13:30 | 352.272 | 4.4038 | 1.4061 | 0.2398 | -5920 | -7214 | 0.82295 | -6567
2016-12-13 | 13:30 | 352.395 | 4.4077 | 1.4094 | 0.2398 | -5931 | -7226 | 0.8246 | -6578.5
2016-12-13 | 13:30 | 352.518 | 4.4116 | 1.4116 | 0.2398 | -5940 | -7237 | 0.8257 | -6588.5
2016-12-13 | 13:30 | 352.641 | 4.4154 | 1.4137 | 0.2398 | -5951 | -7251 | 0.82675 | -6601
2016-12-13 | 13:30 | 352.764 | 4.4193 | 1.417 | 0.2398 | -5962 | -7262 | 0.8284 | -6612
2016-12-13 | 13:30 | 353.01 | 4.4232 | 1.4192 | 0.2409 | -5971 | -7275 | 0.83005 | -6623
2016-12-13 | 13:30 | 353.01 | 4.4271 | 1.4214 | 0.2409 | -5982 | -7287 | 0.83115 | -6634.5
2016-12-13 | 13:30 | 353.256 | 4.431 | 1.4246 | 0.2409 | -5992 | -7297 | 0.83275 | -6644.5
2016-12-13 | 13:30 | 353.502 | 4.4348 | 1.4268 | 0.2409 | -6002 | -7312 | 0.83385 | -6657
2016-12-13 | 13:30 | 353.625 | 4.4387 | 1.429 | 0.2409 | -6013 | -7322 | 0.83495 | -6667.5
2016-12-13 | 13:30 | 353.748 | 4.4426 | 1.4323 | 0.242 | -6021 | -7335 | 0.83715 | -6678
2016-12-13 | 13:30 | 353.871 | 4.4465 | 1.4344 | 0.242 | -6033 | -7348 | 0.8382 | -6690.5
2016-12-13 | 13:30 | 353.994 | 4.4504 | 1.4377 | 0.242 | -6043 | -7360 | 0.83985 | -6701.5
2016-12-13 | 13:30 | 354.117 | 4.4542 | 1.4399 | 0.242 | -6053 | -7371 | 0.84095 | -6712
2016-12-13 | 13:30 | 354.363 | 4.4581 | 1.4432 | 0.2431 | -6064 | -7384 | 0.84315 | -6724
2016-12-13 | 13:30 | 354.486 | 4.462 | 1.4453 | 0.2431 | -6074 | -7395 | 0.8442 | -6734.5
2016-12-13 | 13:30 | 354.609 | 4.4659 | 1.4486 | 0.2431 | -6083 | -7409 | 0.84585 | -6746
2016-12-13 | 13:30 | 354.609 | 4.4698 | 1.4508 | 0.2431 | -6094 | -7421 | 0.84695 | -6757.5
2016-12-13 | 13:30 | 354.732 | 4.4756 | 1.4541 | 0.2431 | -6106 | -7434 | 0.8486 | -6770
2016-12-13 | 13:30 | 354.978 | 4.4775 | 1.4562 | 0.2442 | -6115 | -7446 | 0.8502 | -6780.5
2016-12-13 | 13:30 | 355.224 | 4.4814 | 1.4595 | 0.2442 | -6125 | -7458 | 0.85185 | -6791.5
2016-12-13 | 13:30 | 355.224 | 4.4872 | 1.4617 | 0.2442 | -6136 | -7471 | 0.85295 | -6803.5
2016-12-13 | 13:30 | 355.347 | 4.4911 | 1.465 | 0.2442 | -6146 | -7483 | 0.8546 | -6814.5
2016-12-13 | 13:30 | 355.593 | 4.495 | 1.4671 | 0.2452 | -6158 | -7495 | 0.85615 | -6826.5
2016-12-13 | 13:30 | 355.716 | 4.4989 | 1.4704 | 0.2452 | -6168 | -7507 | 0.8578 | -6837.5
2016-12-13 | 13:30 | 355.839 | 4.5027 | 1.4726 | 0.2452 | -6179 | -7519 | 0.8589 | -6849
2016-12-13 | 13:30 | 355.962 | 4.5066 | 1.4759 | 0.2452 | -6189 | -7531 | 0.86055 | -6860
2016-12-13 | 13:30 | 356.085 | 4.5105 | 1.4791 | 0.2452 | -6199 | -7544 | 0.86215 | -6871.5
2016-12-13 | 13:30 | 356.208 | 4.5144 | 1.4813 | 0.2463 | -6211 | -7557 | 0.8638 | -6884
2016-12-13 | 13:30 | 356.331 | 4.5183 | 1.4846 | 0.2463 | -6220 | -7568 | 0.86545 | -6894
2016-12-13 | 13:30 | 356.577 | 4.5221 | 1.4879 | 0.2463 | -6230 | -7581 | 0.8671 | -6905.5
2016-12-13 | 13:30 | 356.7 | 4.526 | 1.49 | 0.2463 | -6240 | -7595 | 0.86815 | -6917.5
2016-12-13 | 13:30 | 356.823 | 4.5299 | 1.4933 | 0.2474 | -6252 | -7607 | 0.87035 | -6929.5
2016-12-13 | 13:30 | 357.069 | 4.5357 | 1.4955 | 0.2474 | -6263 | -7619 | 0.87145 | -6941
2016-12-13 | 13:30 | 357.069 | 4.5396 | 1.4988 | 0.2474 | -6273 | -7632 | 0.8731 | -6952.5
2016-12-13 | 13:30 | 357.069 | 4.5435 | 1.502 | 0.2485 | -6284 | -7645 | 0.87525 | -6964.5
2016-12-13 | 13:30 | 357.438 | 4.5474 | 1.5042 | 0.2485 | -6295 | -7657 | 0.87635 | -6976
2016-12-13 | 13:30 | 357.315 | 4.5512 | 1.5075 | 0.2485 | -6306 | -7669 | 0.878 | -6987.5
2016-12-13 | 13:30 | 357.561 | 4.5551 | 1.5096 | 0.2485 | -6316 | -7683 | 0.87905 | -6999.5
2016-12-13 | 13:30 | 357.684 | 4.559 | 1.5129 | 0.2485 | -6327 | -7696 | 0.8807 | -7011.5
2016-12-13 | 13:30 | 357.807 | 4.5629 | 1.5162 | 0.2485 | -6338 | -7707 | 0.88235 | -7022.5
2016-12-13 | 13:30 | 357.93 | 4.5668 | 1.5184 | 0.2496 | -6349 | -7720 | 0.884 | -7034.5
2016-12-13 | 13:30 | 358.176 | 4.5726 | 1.5216 | 0.2496 | -6360 | -7734 | 0.8856 | -7047
2016-12-13 | 13:30 | 358.176 | 4.5745 | 1.5249 | 0.2496 | -6372 | -7747 | 0.88725 | -7059.5
2016-12-13 | 13:30 | 358.299 | 4.5784 | 1.5271 | 0.2507 | -6381 | -7759 | 0.8889 | -7070
2016-12-13 | 13:30 | 358.545 | 4.5842 | 1.5304 | 0.2507 | -6392 | -7772 | 0.89055 | -7082
2016-12-13 | 13:30 | 358.545 | 4.5881 | 1.5336 | 0.2507 | -6404 | -7783 | 0.89215 | -7093.5
2016-12-13 | 13:30 | 358.791 | 4.592 | 1.5369 | 0.2507 | -6415 | -7800 | 0.8938 | -7107.5
2016-12-13 | 13:30 | 358.914 | 4.5959 | 1.5402 | 0.2518 | -6427 | -7813 | 0.896 | -7120
2016-12-13 | 13:30 | 359.406 | 4.6017 | 1.5424 | 0.2518 | -6439 | -7828 | 0.8971 | -7133.5
2016-12-13 | 13:30 | 359.406 | 4.6056 | 1.5456 | 0.2518 | -6451 | -7841 | 0.8987 | -7146
2016-12-13 | 13:30 | 359.529 | 4.6094 | 1.5489 | 0.2529 | -6463 | -7855 | 0.9009 | -7159
2016-12-13 | 13:30 | 359.775 | 4.6153 | 1.5522 | 0.2529 | -6475 | -7869 | 0.90255 | -7172
2016-12-13 | 13:30 | 360.021 | 4.6191 | 1.5554 | 0.2529 | -6487 | -7884 | 0.90415 | -7185.5
2016-12-13 | 13:30 | 360.144 | 4.623 | 1.5587 | 0.2529 | -6499 | -7897 | 0.9058 | -7198
2016-12-13 | 13:30 | 360.267 | 4.6288 | 1.5609 | 0.254 | -6510 | -7911 | 0.90745 | -7210.5
2016-12-13 | 13:30 | 360.513 | 4.6327 | 1.5642 | 0.254 | -6522 | -7926 | 0.9091 | -7224
2016-12-13 | 13:30 | 360.759 | 4.6366 | 1.5674 | 0.2551 | -6532 | -7938 | 0.91125 | -7235
2016-12-13 | 13:30 | 360.759 | 4.6424 | 1.5707 | 0.2551 | -6544 | -7954 | 0.9129 | -7249
2016-12-13 | 13:30 | 361.005 | 4.6463 | 1.574 | 0.2551 | -6556 | -7967 | 0.91455 | -7261.5
2016-12-13 | 13:30 | 361.128 | 4.6502 | 1.5772 | 0.2562 | -6569 | -7982 | 0.9167 | -7275.5
2016-12-13 | 13:30 | 361.374 | 4.6541 | 1.5805 | 0.2562 | -6581 | -7995 | 0.91835 | -7288
2016-12-13 | 13:30 | 361.374 | 4.6579 | 1.5838 | 0.2562 | -6593 | -8009 | 0.92 | -7301
2016-12-13 | 13:30 | 361.62 | 4.6638 | 1.587 | 0.2572 | -6605 | -8024 | 0.9221 | -7314.5
2016-12-13 | 13:30 | 361.743 | 4.6676 | 1.5903 | 0.2572 | -6615 | -8038 | 0.92375 | -7326.5
2016-12-13 | 13:30 | 361.866 | 4.6735 | 1.5914 | 0.2572 | -6628 | -8051 | 0.9243 | -7339.5
2016-12-13 | 13:30 | 362.112 | 4.6773 | 1.5958 | 0.2583 | -6638 | -8065 | 0.92705 | -7351.5
2016-12-13 | 13:30 | 362.358 | 4.6812 | 1.599 | 0.2583 | -6652 | -8080 | 0.92865 | -7366
2016-12-13 | 13:30 | 362.235 | 4.6851 | 1.6023 | 0.2583 | -6663 | -8094 | 0.9303 | -7378.5
2016-12-13 | 13:30 | 362.358 | 4.689 | 1.6056 | 0.2594 | -6676 | -8109 | 0.9325 | -7392.5
2016-12-13 | 13:30 | 362.727 | 4.6948 | 1.6088 | 0.2594 | -6689 | -8123 | 0.9341 | -7406
2016-12-13 | 13:30 | 362.727 | 4.6987 | 1.6121 | 0.2594 | -6702 | -8136 | 0.93575 | -7419
2016-12-13 | 13:30 | 362.973 | 4.7045 | 1.6132 | 0.2605 | -6712 | -8153 | 0.93685 | -7432.5
2016-12-13 | 13:30 | 363.219 | 4.7084 | 1.6165 | 0.2605 | -6726 | -8168 | 0.9385 | -7447
2016-12-13 | 13:30 | 363.342 | 4.7123 | 1.6208 | 0.2605 | -6738 | -8182 | 0.94065 | -7460
2016-12-13 | 13:30 | 363.588 | 4.7181 | 1.6241 | 0.2605 | -6750 | -8198 | 0.9423 | -7474
2016-12-13 | 13:30 | 363.588 | 4.722 | 1.6274 | 0.2616 | -6763 | -8212 | 0.9445 | -7487.5
2016-12-13 | 13:30 | 363.711 | 4.7278 | 1.6317 | 0.2616 | -6775 | -8227 | 0.94665 | -7501
2016-12-13 | 13:30 | 363.957 | 4.7317 | 1.635 | 0.2616 | -6788 | -8242 | 0.9483 | -7515
2016-12-13 | 13:30 | 364.08 | 4.7375 | 1.6383 | 0.2616 | -6800 | -8255 | 0.94995 | -7527.5
2016-12-13 | 13:30 | 364.203 | 4.7414 | 1.6426 | 0.2627 | -6813 | -8271 | 0.95265 | -7542
2016-12-13 | 13:30 | 364.449 | 4.7452 | 1.6437 | 0.2627 | -6825 | -8287 | 0.9532 | -7556
2016-12-13 | 13:30 | 364.572 | 4.7511 | 1.6481 | 0.2627 | -6838 | -8301 | 0.9554 | -7569.5
2016-12-13 | 13:30 | 364.695 | 4.7549 | 1.6524 | 0.2638 | -6850 | -8316 | 0.9581 | -7583
2016-12-13 | 13:31 | 364.941 | 4.7608 | 1.6557 | 0.2638 | -6863 | -8331 | 0.95975 | -7597
2016-12-13 | 13:31 | 364.818 | 4.7646 | 1.659 | 0.2649 | -6877 | -8347 | 0.96195 | -7612
2016-12-13 | 13:31 | 365.064 | 4.7705 | 1.6623 | 0.2649 | -6888 | -8363 | 0.9636 | -7625.5
2016-12-13 | 13:31 | 365.187 | 4.7743 | 1.6666 | 0.2649 | -6900 | -8377 | 0.96575 | -7638.5
2016-12-13 | 13:31 | 365.433 | 4.7802 | 1.6699 | 0.2649 | -6913 | -8392 | 0.9674 | -7652.5
2016-12-13 | 13:31 | 365.679 | 4.784 | 1.6742 | 0.266 | -6924 | -8407 | 0.9701 | -7665.5
2016-12-13 | 13:31 | 365.679 | 4.7899 | 1.6742 | 0.266 | -6938 | -8422 | 0.9701 | -7680
2016-12-13 | 13:31 | 365.679 | 4.7937 | 1.6775 | 0.266 | -6950 | -8436 | 0.97175 | -7693
2016-12-13 | 13:31 | 365.802 | 4.7996 | 1.6819 | 0.2671 | -6963 | -8453 | 0.9745 | -7708
2016-12-13 | 13:31 | 365.925 | 4.8034 | 1.6851 | 0.2671 | -6977 | -8468 | 0.9761 | -7722.5
2016-12-13 | 13:31 | 366.048 | 4.8093 | 1.6895 | 0.2671 | -6987 | -8484 | 0.9783 | -7735.5
2016-12-13 | 13:31 | 366.294 | 4.8131 | 1.6928 | 0.2671 | -7001 | -8499 | 0.97995 | -7750
2016-12-13 | 13:31 | 366.294 | 4.817 | 1.6971 | 0.2681 | -7014 | -8512 | 0.9826 | -7763
2016-12-13 | 13:31 | 366.417 | 4.8248 | 1.7004 | 0.2681 | -7026 | -8529 | 0.98425 | -7777.5
2016-12-13 | 13:31 | 366.663 | 4.8287 | 1.7048 | 0.2692 | -7040 | -8545 | 0.987 | -7792.5
2016-12-13 | 13:31 | 366.663 | 4.8325 | 1.708 | 0.2692 | -7054 | -8559 | 0.9886 | -7806.5
2016-12-13 | 13:31 | 366.909 | 4.8384 | 1.7102 | 0.2692 | -7064 | -8576 | 0.9897 | -7820
2016-12-13 | 13:31 | 366.786 | 4.8442 | 1.7146 | 0.2692 | -7077 | -8591 | 0.9919 | -7834
2016-12-13 | 13:31 | 367.032 | 4.8481 | 1.7189 | 0.2703 | -7091 | -8606 | 0.9946 | -7848.5
2016-12-13 | 13:31 | 367.032 | 4.8519 | 1.7222 | 0.2703 | -7103 | -8622 | 0.99625 | -7862.5
2016-12-13 | 13:31 | 367.278 | 4.8578 | 1.7266 | 0.2703 | -7116 | -8635 | 0.99845 | -7875.5
2016-12-13 | 13:31 | 367.401 | 4.8636 | 1.7309 | 0.2714 | -7128 | -8651 | 1.00115 | -7889.5
2016-12-13 | 13:31 | 367.401 | 4.8675 | 1.7342 | 0.2714 | -7141 | -8669 | 1.0028 | -7905
2016-12-13 | 13:31 | 367.401 | 4.8733 | 1.7386 | 0.2714 | -7154 | -8680 | 1.005 | -7917
2016-12-13 | 13:31 | 367.647 | 4.8772 | 1.7418 | 0.2714 | -7166 | -8697 | 1.0066 | -7931.5
2016-12-13 | 13:31 | 367.77 | 4.883 | 1.7473 | 0.2714 | -7179 | -8713 | 1.00935 | -7946
2016-12-13 | 13:31 | 367.647 | 4.8869 | 1.7462 | 0.2725 | -7192 | -8729 | 1.00935 | -7960.5
2016-12-13 | 13:31 | 367.893 | 4.8927 | 1.7495 | 0.2725 | -7205 | -8743 | 1.011 | -7974
2016-12-13 | 13:31 | 368.139 | 4.8966 | 1.7538 | 0.2725 | -7218 | -8759 | 1.01315 | -7988.5
2016-12-13 | 13:31 | 368.139 | 4.9004 | 1.7582 | 0.2736 | -7231 | -8773 | 1.0159 | -8002
2016-12-13 | 13:31 | 368.139 | 4.9063 | 1.7614 | 0.2736 | -7242 | -8791 | 1.0175 | -8016.5
2016-12-13 | 13:31 | 368.385 | 4.9101 | 1.7658 | 0.2736 | -7255 | -8806 | 1.0197 | -8030.5
2016-12-13 | 13:31 | 368.508 | 4.916 | 1.7702 | 0.2736 | -7268 | -8822 | 1.0219 | -8045
2016-12-13 | 13:31 | 368.631 | 4.9198 | 1.7734 | 0.2736 | -7280 | -8837 | 1.0235 | -8058.5
2016-12-13 | 13:31 | 368.631 | 4.9237 | 1.7778 | 0.2747 | -7295 | -8852 | 1.02625 | -8073.5
2016-12-13 | 13:31 | 368.754 | 4.9295 | 1.7822 | 0.2747 | -7307 | -8868 | 1.02845 | -8087.5
2016-12-13 | 13:31 | 368.877 | 4.9354 | 1.7865 | 0.2747 | -7321 | -8884 | 1.0306 | -8102.5
2016-12-13 | 13:31 | 369 | 4.9392 | 1.7909 | 0.2758 | -7334 | -8899 | 1.03335 | -8116.5
2016-12-13 | 13:31 | 369.123 | 4.9451 | 1.792 | 0.2747 | -7346 | -8914 | 1.03335 | -8130
2016-12-13 | 13:31 | 369.246 | 4.9489 | 1.7963 | 0.2758 | -7358 | -8931 | 1.03605 | -8144.5
2016-12-13 | 13:31 | 369.246 | 4.9528 | 1.8007 | 0.2758 | -7373 | -8946 | 1.03825 | -8159.5
2016-12-13 | 13:31 | 369.246 | 4.9586 | 1.805 | 0.2758 | -7384 | -8963 | 1.0404 | -8173.5
2016-12-13 | 13:31 | 369.492 | 4.9645 | 1.8083 | 0.2758 | -7399 | -8978 | 1.04205 | -8188.5
2016-12-13 | 13:31 | 369.369 | 4.9683 | 1.8138 | 0.2769 | -7411 | -8994 | 1.04535 | -8202.5
2016-12-13 | 13:31 | 369.738 | 4.9722 | 1.817 | 0.2769 | -7425 | -9010 | 1.04695 | -8217.5
2016-12-13 | 13:31 | 369.738 | 4.978 | 1.8214 | 0.2769 | -7437 | -9025 | 1.04915 | -8231
2016-12-13 | 13:31 | 369.861 | 4.9819 | 1.8258 | 0.2769 | -7451 | -9039 | 1.05135 | -8245
2016-12-13 | 13:31 | 369.861 | 4.9877 | 1.8301 | 0.278 | -7464 | -9059 | 1.05405 | -8261.5
2016-12-13 | 13:31 | 369.984 | 4.9916 | 1.8334 | 0.278 | -7477 | -9074 | 1.0557 | -8275.5
2016-12-13 | 13:31 | 370.107 | 4.9974 | 1.8377 | 0.278 | -7490 | -9089 | 1.05785 | -8289.5
2016-12-13 | 13:31 | 370.23 | 5.0013 | 1.8421 | 0.278 | -7504 | -9106 | 1.06005 | -8305
2016-12-13 | 13:31 | 370.23 | 5.0071 | 1.8465 | 0.279 | -7518 | -9121 | 1.06275 | -8319.5
2016-12-13 | 13:31 | 370.353 | 5.013 | 1.853 | 0.279 | -7531 | -9138 | 1.066 | -8334.5
2016-12-13 | 13:31 | 370.599 | 5.0149 | 1.8475 | 0.279 | -7545 | -9154 | 1.06325 | -8349.5
2016-12-13 | 13:31 | 370.599 | 5.0227 | 1.8519 | 0.279 | -7559 | -9169 | 1.06545 | -8364
2016-12-13 | 13:31 | 370.599 | 5.0265 | 1.8563 | 0.279 | -7571 | -9187 | 1.06765 | -8379
2016-12-13 | 13:31 | 370.845 | 5.0304 | 1.8595 | 0.279 | -7585 | -9205 | 1.06925 | -8395
2016-12-13 | 13:31 | 370.968 | 5.0362 | 1.865 | 0.2801 | -7600 | -9220 | 1.07255 | -8410
2016-12-13 | 13:31 | 371.214 | 5.0421 | 1.8683 | 0.2801 | -7612 | -9239 | 1.0742 | -8425.5
2016-12-13 | 13:31 | 371.46 | 5.0479 | 1.8737 | 0.2812 | -7630 | -9256 | 1.07745 | -8443
2016-12-13 | 13:31 | 371.337 | 5.0537 | 1.8781 | 0.2812 | -7643 | -9274 | 1.07965 | -8458.5
2016-12-13 | 13:31 | 371.706 | 5.0576 | 1.8813 | 0.2812 | -7658 | -9292 | 1.08125 | -8475
2016-12-13 | 13:31 | 371.829 | 5.0634 | 1.8857 | 0.2823 | -7672 | -9308 | 1.084 | -8490
2016-12-13 | 13:31 | 371.829 | 5.0692 | 1.8901 | 0.2823 | -7687 | -9323 | 1.0862 | -8505
2016-12-13 | 13:31 | 371.952 | 5.075 | 1.8944 | 0.2823 | -7699 | -9343 | 1.08835 | -8521
2016-12-13 | 13:31 | 372.198 | 5.0809 | 1.8977 | 0.2823 | -7716 | -9360 | 1.09 | -8538
2016-12-13 | 13:31 | 372.321 | 5.0847 | 1.9086 | 0.2823 | -7729 | -9376 | 1.09545 | -8552.5
2016-12-13 | 13:31 | 372.567 | 5.0906 | 1.902 | 0.2834 | -7743 | -9395 | 1.0927 | -8569
2016-12-13 | 13:31 | 372.567 | 5.0964 | 1.9064 | 0.2834 | -7757 | -9413 | 1.0949 | -8585
2016-12-13 | 13:31 | 372.69 | 5.1022 | 1.9108 | 0.2845 | -7772 | -9429 | 1.09765 | -8600.5
2016-12-13 | 13:31 | 372.813 | 5.108 | 1.914 | 0.2845 | -7787 | -9448 | 1.09925 | -8617.5
2016-12-13 | 13:31 | 372.936 | 5.1119 | 1.9184 | 0.2845 | -7802 | -9464 | 1.10145 | -8633
2016-12-13 | 13:31 | 373.059 | 5.1197 | 1.9239 | 0.2845 | -7815 | -9481 | 1.1042 | -8648
2016-12-13 | 13:31 | 373.059 | 5.1255 | 1.9271 | 0.2856 | -7830 | -9499 | 1.10635 | -8664.5
2016-12-13 | 13:31 | 373.305 | 5.1294 | 1.9315 | 0.2856 | -7845 | -9516 | 1.10855 | -8680.5
2016-12-13 | 13:31 | 373.305 | 5.1371 | 1.9358 | 0.2856 | -7858 | -9534 | 1.1107 | -8696
2016-12-13 | 13:31 | 373.428 | 5.141 | 1.9402 | 0.2856 | -7873 | -9552 | 1.1129 | -8712.5
2016-12-13 | 13:31 | 373.428 | 5.1468 | 1.9446 | 0.2867 | -7888 | -9570 | 1.11565 | -8729
2016-12-13 | 13:31 | 373.674 | 5.1526 | 1.9489 | 0.2867 | -7901 | -9588 | 1.1178 | -8744.5
2016-12-13 | 13:31 | 373.797 | 5.1585 | 1.9533 | 0.2867 | -7916 | -9604 | 1.12 | -8760
2016-12-13 | 13:31 | 373.797 | 5.1643 | 1.9576 | 0.2878 | -7930 | -9622 | 1.1227 | -8776
2016-12-13 | 13:31 | 373.92 | 5.1701 | 1.9609 | 0.2878 | -7945 | -9641 | 1.12435 | -8793
2016-12-13 | 13:31 | 373.92 | 5.1759 | 1.9642 | 0.2878 | -7960 | -9658 | 1.126 | -8809
2016-12-13 | 13:31 | 374.166 | 5.1817 | 1.9685 | 0.2878 | -7974 | -9676 | 1.12815 | -8825
2016-12-13 | 13:31 | 374.166 | 5.1876 | 1.9729 | 0.2888 | -7990 | -9694 | 1.13085 | -8842
2016-12-13 | 13:31 | 374.166 | 5.1914 | 1.9773 | 0.2888 | -8005 | -9711 | 1.13305 | -8858
2016-12-13 | 13:31 | 374.289 | 5.1973 | 1.9816 | 0.2888 | -8018 | -9730 | 1.1352 | -8874
2016-12-13 | 13:31 | 374.412 | 5.2031 | 1.986 | 0.2899 | -8033 | -9748 | 1.13795 | -8890.5
2016-12-13 | 13:31 | 374.412 | 5.2089 | 1.9914 | 0.2899 | -8048 | -9764 | 1.14065 | -8906
2016-12-13 | 13:31 | 374.412 | 5.2147 | 1.9947 | 0.2899 | -8062 | -9782 | 1.1423 | -8922
2016-12-13 | 13:32 | 374.658 | 5.2205 | 1.9991 | 0.2899 | -8078 | -9801 | 1.1445 | -8939.5
2016-12-13 | 13:32 | 374.658 | 5.2244 | 2.0045 | 0.291 | -8092 | -9817 | 1.14775 | -8954.5
2016-12-13 | 13:32 | 374.658 | 5.2302 | 2.0078 | 0.2921 | -8106 | -9836 | 1.14995 | -8971
2016-12-13 | 13:32 | 374.904 | 5.2361 | 2.0132 | 0.2921 | -8121 | -9854 | 1.15265 | -8987.5
2016-12-13 | 13:32 | 374.781 | 5.2438 | 2.0165 | 0.2921 | -8137 | -9871 | 1.1543 | -9004
2016-12-13 | 13:32 | 375.027 | 5.2477 | 2.0209 | 0.2932 | -8152 | -9890 | 1.15705 | -9021
2016-12-13 | 13:32 | 375.027 | 5.2535 | 2.0285 | 0.2932 | -8167 | -9907 | 1.16085 | -9037
2016-12-13 | 13:32 | 375.15 | 5.2613 | 2.023 | 0.2943 | -8183 | -9927 | 1.15865 | -9055
2016-12-13 | 13:32 | 375.519 | 5.2671 | 2.0285 | 0.2954 | -8198 | -9947 | 1.16195 | -9072.5
2016-12-13 | 13:32 | 375.519 | 5.2729 | 2.0329 | 0.2954 | -8215 | -9965 | 1.16415 | -9090
2016-12-13 | 13:32 | 375.765 | 5.2787 | 2.0383 | 0.2965 | -8231 | -9984 | 1.1674 | -9107.5
2016-12-13 | 13:32 | 375.888 | 5.2846 | 2.0416 | 0.2965 | -8248 | -10005 | 1.16905 | -9126.5
2016-12-13 | 13:32 | 375.765 | 5.2904 | 2.047 | 0.2976 | -8262 | -10022 | 1.1723 | -9142
2016-12-13 | 13:32 | 376.134 | 5.2981 | 2.0514 | 0.2976 | -8278 | -10041 | 1.1745 | -9159.5
2016-12-13 | 13:32 | 376.257 | 5.304 | 2.0557 | 0.2987 | -8295 | -10061 | 1.1772 | -9178
2016-12-13 | 13:32 | 376.257 | 5.3098 | 2.0601 | 0.2987 | -8310 | -10078 | 1.1794 | -9194
2016-12-13 | 13:32 | 376.38 | 5.3156 | 2.0656 | 0.2997 | -8324 | -10099 | 1.18265 | -9211.5
2016-12-13 | 13:32 | 376.626 | 5.3214 | 2.0699 | 0.2997 | -8342 | -10118 | 1.1848 | -9230
2016-12-13 | 13:32 | 376.749 | 5.3272 | 2.0743 | 0.2997 | -8357 | -10136 | 1.187 | -9246.5
2016-12-13 | 13:32 | 376.626 | 5.335 | 2.0786 | 0.3008 | -8373 | -10158 | 1.1897 | -9265.5
2016-12-13 | 13:32 | 376.872 | 5.3408 | 2.0895 | 0.3008 | -8390 | -10176 | 1.19515 | -9283
2016-12-13 | 13:32 | 376.749 | 5.3466 | 2.0852 | 0.3008 | -8407 | -10196 | 1.193 | -9301.5
2016-12-13 | 13:32 | 377.118 | 5.3544 | 2.0895 | 0.3019 | -8423 | -10215 | 1.1957 | -9319
2016-12-13 | 13:32 | 377.118 | 5.3602 | 2.095 | 0.3019 | -8440 | -10234 | 1.19845 | -9337
2016-12-13 | 13:32 | 377.241 | 5.366 | 2.0993 | 0.3019 | -8456 | -10254 | 1.2006 | -9355
2016-12-13 | 13:32 | 377.241 | 5.3738 | 2.1037 | 0.303 | -8471 | -10273 | 1.20335 | -9372
2016-12-13 | 13:32 | 377.241 | 5.3796 | 2.1092 | 0.303 | -8488 | -10292 | 1.2061 | -9390
2016-12-13 | 13:32 | 377.487 | 5.3854 | 2.1135 | 0.303 | -8503 | -10311 | 1.20825 | -9407
2016-12-13 | 13:32 | 377.61 | 5.3932 | 2.119 | 0.3041 | -8520 | -10331 | 1.21155 | -9425.5
2016-12-13 | 13:32 | 377.61 | 5.399 | 2.1233 | 0.3041 | -8535 | -10348 | 1.2137 | -9441.5
2016-12-13 | 13:32 | 377.61 | 5.4048 | 2.1277 | 0.3041 | -8552 | -10367 | 1.2159 | -9459.5
2016-12-13 | 13:32 | 377.61 | 5.4107 | 2.132 | 0.3052 | -8568 | -10387 | 1.2186 | -9477.5
2016-12-13 | 13:32 | 377.733 | 5.4184 | 2.1375 | 0.3052 | -8586 | -10405 | 1.22135 | -9495.5
2016-12-13 | 13:32 | 377.856 | 5.4223 | 2.1419 | 0.3063 | -8601 | -10425 | 1.2241 | -9513
2016-12-13 | 13:32 | 377.856 | 5.4301 | 2.1473 | 0.3063 | -8617 | -10444 | 1.2268 | -9530.5
2016-12-13 | 13:32 | 377.979 | 5.4359 | 2.1517 | 0.3063 | -8634 | -10462 | 1.229 | -9548
2016-12-13 | 13:32 | 377.979 | 5.4436 | 2.1517 | 0.3074 | -8648 | -10483 | 1.22955 | -9565.5
2016-12-13 | 13:32 | 378.102 | 5.4475 | 2.1549 | 0.3074 | -8666 | -10501 | 1.23115 | -9583.5
2016-12-13 | 13:32 | 377.856 | 5.4553 | 2.1604 | 0.3074 | -8681 | -10520 | 1.2339 | -9600.5
2016-12-13 | 13:32 | 378.225 | 5.4611 | 2.1647 | 0.3085 | -8698 | -10539 | 1.2366 | -9618.5
2016-12-13 | 13:32 | 378.102 | 5.4669 | 2.1702 | 0.3085 | -8714 | -10557 | 1.23935 | -9635.5
2016-12-13 | 13:32 | 378.102 | 5.4747 | 2.1746 | 0.3096 | -8730 | -10575 | 1.2421 | -9652.5
2016-12-13 | 13:32 | 378.225 | 5.4805 | 2.18 | 0.3096 | -8744 | -10594 | 1.2448 | -9669
2016-12-13 | 13:32 | 378.102 | 5.4844 | 2.1844 | 0.3107 | -8762 | -10611 | 1.24755 | -9686.5
2016-12-13 | 13:32 | 378.348 | 5.4921 | 2.1898 | 0.3107 | -8778 | -10630 | 1.25025 | -9704
2016-12-13 | 13:32 | 378.471 | 5.498 | 2.1942 | 0.3117 | -8794 | -10649 | 1.25295 | -9721.5
2016-12-13 | 13:32 | 378.225 | 5.5038 | 2.1985 | 0.3128 | -8810 | -10667 | 1.25565 | -9738.5
2016-12-13 | 13:32 | 378.471 | 5.5096 | 2.2029 | 0.3128 | -8826 | -10685 | 1.25785 | -9755.5
2016-12-13 | 13:32 | 378.348 | 5.5154 | 2.2083 | 0.3139 | -8842 | -10703 | 1.2611 | -9772.5
2016-12-13 | 13:32 | 378.471 | 5.5212 | 2.2127 | 0.3139 | -8859 | -10719 | 1.2633 | -9789
2016-12-13 | 13:32 | 378.471 | 5.5271 | 2.2182 | 0.315 | -8873 | -10739 | 1.2666 | -9806
2016-12-13 | 13:32 | 378.471 | 5.5348 | 2.2214 | 0.315 | -8890 | -10757 | 1.2682 | -9823.5
2016-12-13 | 13:32 | 378.594 | 5.5387 | 2.2269 | 0.3161 | -8907 | -10772 | 1.2715 | -9839.5
2016-12-13 | 13:32 | 378.471 | 5.5465 | 2.2312 | 0.3161 | -8921 | -10793 | 1.27365 | -9857
2016-12-13 | 13:32 | 378.594 | 5.5523 | 2.2367 | 0.3172 | -8937 | -10811 | 1.27695 | -9874
2016-12-13 | 13:32 | 378.348 | 5.5581 | 2.241 | 0.3172 | -8954 | -10828 | 1.2791 | -9891
2016-12-13 | 13:32 | 378.717 | 5.5639 | 2.2465 | 0.3172 | -8971 | -10847 | 1.28185 | -9909
2016-12-13 | 13:32 | 378.594 | 5.5697 | 2.2509 | 0.3183 | -8987 | -10864 | 1.2846 | -9925.5
2016-12-13 | 13:32 | 378.594 | 5.5775 | 2.2552 | 0.3183 | -9002 | -10881 | 1.28675 | -9941.5
2016-12-13 | 13:32 | 378.717 | 5.5833 | 2.2607 | 0.3183 | -9019 | -10899 | 1.2895 | -9959
2016-12-13 | 13:32 | 378.717 | 5.5891 | 2.265 | 0.3183 | -9036 | -10916 | 1.29165 | -9976
2016-12-13 | 13:32 | 378.717 | 5.5969 | 2.2694 | 0.3183 | -9051 | -10935 | 1.29385 | -9993
2016-12-13 | 13:32 | 378.84 | 5.6027 | 2.2737 | 0.3194 | -9067 | -10952 | 1.29655 | -10009.5
2016-12-13 | 13:32 | 378.717 | 5.6085 | 2.2792 | 0.3194 | -9083 | -10968 | 1.2993 | -10025.5
2016-12-13 | 13:32 | 378.717 | 5.6163 | 2.2836 | 0.3194 | -9098 | -10986 | 1.3015 | -10042
2016-12-13 | 13:32 | 378.717 | 5.6221 | 2.289 | 0.3205 | -9115 | -11003 | 1.30475 | -10059
2016-12-13 | 13:32 | 378.594 | 5.6279 | 2.2934 | 0.3205 | -9131 | -11018 | 1.30695 | -10074.5
2016-12-13 | 13:32 | 378.84 | 5.6338 | 2.2977 | 0.3216 | -9146 | -11038 | 1.30965 | -10092
2016-12-13 | 13:32 | 378.84 | 5.6415 | 2.3021 | 0.3216 | -9162 | -11055 | 1.31185 | -10108.5
2016-12-13 | 13:32 | 378.84 | 5.6473 | 2.3064 | 0.3216 | -9179 | -11070 | 1.314 | -10124.5
2016-12-13 | 13:32 | 378.84 | 5.6532 | 2.3108 | 0.3226 | -9192 | -11087 | 1.3167 | -10139.5
2016-12-13 | 13:32 | 378.717 | 5.6609 | 2.3163 | 0.3226 | -9209 | -11104 | 1.31945 | -10156.5
2016-12-13 | 13:32 | 378.594 | 5.6667 | 2.3206 | 0.3226 | -9226 | -11121 | 1.3216 | -10173.5
2016-12-13 | 13:32 | 378.963 | 5.6726 | 2.325 | 0.3226 | -9241 | -11137 | 1.3238 | -10189
2016-12-13 | 13:32 | 378.717 | 5.6803 | 2.3304 | 0.3226 | -9256 | -11153 | 1.3265 | -10204.5
2016-12-13 | 13:32 | 378.717 | 5.6861 | 2.3337 | 0.3237 | -9271 | -11169 | 1.3287 | -10220
2016-12-13 | 13:32 | 378.84 | 5.692 | 2.3391 | 0.3237 | -9286 | -11186 | 1.3314 | -10236
2016-12-13 | 13:32 | 378.717 | 5.6978 | 2.3435 | 0.3237 | -9304 | -11201 | 1.3336 | -10252.5
2016-12-13 | 13:32 | 378.84 | 5.7036 | 2.3479 | 0.3248 | -9319 | -11219 | 1.33635 | -10269
2016-12-13 | 13:32 | 378.84 | 5.7114 | 2.3522 | 0.3248 | -9335 | -11236 | 1.3385 | -10285.5
2016-12-13 | 13:32 | 378.717 | 5.7172 | 2.3566 | 0.3248 | -9350 | -11251 | 1.3407 | -10300.5
2016-12-13 | 13:32 | 378.84 | 5.723 | 2.362 | 0.3248 | -9365 | -11268 | 1.3434 | -10316.5
2016-12-13 | 13:32 | 378.84 | 5.7288 | 2.3653 | 0.3259 | -9381 | -11284 | 1.3456 | -10332.5
2016-12-13 | 13:32 | 378.594 | 5.7346 | 2.3708 | 0.3259 | -9397 | -11298 | 1.34835 | -10347.5
2016-12-13 | 13:32 | 378.84 | 5.7424 | 2.3751 | 0.327 | -9413 | -11316 | 1.35105 | -10364.5
2016-12-13 | 13:32 | 378.84 | 5.7482 | 2.3795 | 0.327 | -9430 | -11332 | 1.35325 | -10381
2016-12-13 | 13:32 | 378.717 | 5.754 | 2.3838 | 0.327 | -9445 | -11347 | 1.3554 | -10396
2016-12-13 | 13:32 | 378.717 | 5.7599 | 2.3871 | 0.3281 | -9459 | -11365 | 1.3576 | -10412
2016-12-13 | 13:32 | 378.717 | 5.7657 | 2.3926 | 0.3281 | -9477 | -11380 | 1.36035 | -10428.5
2016-12-13 | 13:32 | 378.594 | 5.7734 | 2.3969 | 0.3281 | -9493 | -11397 | 1.3625 | -10445
2016-12-13 | 13:32 | 378.717 | 5.7793 | 2.4002 | 0.3292 | -9508 | -11412 | 1.3647 | -10460
2016-12-13 | 13:32 | 378.717 | 5.7851 | 2.4056 | 0.3292 | -9524 | -11428 | 1.3674 | -10476
2016-12-13 | 13:32 | 378.717 | 5.7909 | 2.4089 | 0.3303 | -9539 | -11444 | 1.3696 | -10491.5
2016-12-13 | 13:33 | 378.717 | 5.7987 | 2.4133 | 0.3303 | -9554 | -11458 | 1.3718 | -10506
2016-12-13 | 13:33 | 378.717 | 5.8045 | 2.4176 | 0.3303 | -9571 | -11474 | 1.37395 | -10522.5
2016-12-13 | 13:33 | 378.717 | 5.8122 | 2.422 | 0.3303 | -9586 | -11490 | 1.37615 | -10538
2016-12-13 | 13:33 | 378.717 | 5.8181 | 2.4263 | 0.3303 | -9602 | -11506 | 1.3783 | -10554
2016-12-13 | 13:33 | 378.594 | 5.8239 | 2.4318 | 0.3314 | -9618 | -11520 | 1.3816 | -10569
2016-12-13 | 13:33 | 378.717 | 5.8297 | 2.4351 | 0.3314 | -9631 | -11536 | 1.38325 | -10583.5
2016-12-13 | 13:33 | 378.717 | 5.8355 | 2.4394 | 0.3314 | -9648 | -11551 | 1.3854 | -10599.5
2016-12-13 | 13:33 | 378.594 | 5.8433 | 2.4449 | 0.3325 | -9664 | -11564 | 1.3887 | -10614
2016-12-13 | 13:33 | 378.594 | 5.851 | 2.4492 | 0.3325 | -9678 | -11580 | 1.39085 | -10629
2016-12-13 | 13:33 | 378.594 | 5.8569 | 2.4525 | 0.3335 | -9693 | -11595 | 1.393 | -10644
2016-12-13 | 13:33 | 378.594 | 5.8627 | 2.458 | 0.3335 | -9710 | -11608 | 1.39575 | -10659
2016-12-13 | 13:33 | 378.594 | 5.8704 | 2.4612 | 0.3335 | -9725 | -11625 | 1.39735 | -10675
2016-12-13 | 13:33 | 378.594 | 5.8763 | 2.4667 | 0.3335 | -9742 | -11640 | 1.4001 | -10691
2016-12-13 | 13:33 | 378.471 | 5.884 | 2.4721 | 0.3346 | -9757 | -11656 | 1.40335 | -10706.5
2016-12-13 | 13:33 | 378.717 | 5.8898 | 2.4765 | 0.3346 | -9774 | -11672 | 1.40555 | -10723
2016-12-13 | 13:33 | 378.594 | 5.8957 | 2.4808 | 0.3346 | -9789 | -11685 | 1.4077 | -10737
2016-12-13 | 13:33 | 378.717 | 5.9054 | 2.4852 | 0.3357 | -9805 | -11700 | 1.41045 | -10752.5
2016-12-13 | 13:33 | 378.84 | 5.9131 | 2.4907 | 0.3357 | -9821 | -11716 | 1.4132 | -10768.5
2016-12-13 | 13:33 | 378.717 | 5.9189 | 2.495 | 0.3357 | -9838 | -11728 | 1.41535 | -10783
2016-12-13 | 13:33 | 378.717 | 5.9267 | 2.4994 | 0.3368 | -9853 | -11745 | 1.4181 | -10799
2016-12-13 | 13:33 | 378.84 | 5.9325 | 2.5037 | 0.3368 | -9869 | -11760 | 1.42025 | -10814.5
2016-12-13 | 13:33 | 378.717 | 5.9403 | 2.5081 | 0.3368 | -9886 | -11772 | 1.42245 | -10829
2016-12-13 | 13:33 | 378.717 | 5.9461 | 2.5125 | 0.3379 | -9900 | -11787 | 1.4252 | -10843.5
2016-12-13 | 13:33 | 378.84 | 5.9539 | 2.5168 | 0.3379 | -9916 | -11802 | 1.42735 | -10859
2016-12-13 | 13:33 | 378.717 | 5.9597 | 2.5223 | 0.3379 | -9932 | -11815 | 1.4301 | -10873.5
2016-12-13 | 13:33 | 378.717 | 5.9674 | 2.5266 | 0.339 | -9948 | -11829 | 1.4328 | -10888.5
2016-12-13 | 13:33 | 378.84 | 5.9733 | 2.531 | 0.339 | -9963 | -11844 | 1.435 | -10903.5
2016-12-13 | 13:33 | 378.717 | 5.9791 | 2.5353 | 0.3401 | -9979 | -11855 | 1.4377 | -10917
2016-12-13 | 13:33 | 378.717 | 5.9868 | 2.5386 | 0.3401 | -9993 | -11870 | 1.43935 | -10931.5
2016-12-13 | 13:33 | 378.717 | 5.9927 | 2.5441 | 0.3401 | -10011 | -11884 | 1.4421 | -10947.5
2016-12-13 | 13:33 | 378.594 | 6.0004 | 2.5484 | 0.3401 | -10027 | -11898 | 1.44425 | -10962.5
2016-12-13 | 13:33 | 378.717 | 6.0062 | 2.5539 | 0.3412 | -10042 | -11911 | 1.44755 | -10976.5
2016-12-13 | 13:33 | 378.717 | 6.0121 | 2.5582 | 0.3412 | -10058 | -11923 | 1.4497 | -10990.5
2016-12-13 | 13:33 | 378.594 | 6.0218 | 2.5615 | 0.3423 | -10074 | -11935 | 1.4519 | -11004.5
2016-12-13 | 13:33 | 378.594 | 6.0276 | 2.567 | 0.3423 | -10089 | -11949 | 1.45465 | -11019
2016-12-13 | 13:33 | 378.594 | 6.0334 | 2.5713 | 0.3434 | -10105 | -11962 | 1.45735 | -11033.5
2016-12-13 | 13:33 | 378.594 | 6.0412 | 2.5757 | 0.3444 | -10121 | -11975 | 1.46005 | -11048
2016-12-13 | 13:33 | 378.594 | 6.047 | 2.58 | 0.3455 | -10137 | -11988 | 1.46275 | -11062.5
2016-12-13 | 13:33 | 378.471 | 6.0547 | 2.5844 | 0.3455 | -10153 | -12001 | 1.46495 | -11077
2016-12-13 | 13:33 | 378.471 | 6.0606 | 2.5888 | 0.3466 | -10167 | -12014 | 1.4677 | -11090.5
2016-12-13 | 13:33 | 378.471 | 6.0664 | 2.5931 | 0.3477 | -10184 | -12026 | 1.4704 | -11105
2016-12-13 | 13:33 | 378.348 | 6.0741 | 2.5986 | 0.3477 | -10201 | -12037 | 1.47315 | -11119
2016-12-13 | 13:33 | 378.348 | 6.08 | 2.6029 | 0.3488 | -10214 | -12050 | 1.47585 | -11132
2016-12-13 | 13:33 | 378.348 | 6.0858 | 2.6084 | 0.3488 | -10231 | -12063 | 1.4786 | -11147
2016-12-13 | 13:33 | 378.348 | 6.0916 | 2.6127 | 0.3488 | -10247 | -12073 | 1.48075 | -11160
2016-12-13 | 13:33 | 378.225 | 6.0994 | 2.6171 | 0.3499 | -10260 | -12086 | 1.4835 | -11173
2016-12-13 | 13:33 | 378.225 | 6.1071 | 2.6215 | 0.3499 | -10276 | -12098 | 1.4857 | -11187
2016-12-13 | 13:33 | 378.102 | 6.1129 | 2.6269 | 0.351 | -10292 | -12109 | 1.48895 | -11200.5
2016-12-13 | 13:33 | 378.225 | 6.1207 | 2.6313 | 0.351 | -10308 | -12122 | 1.49115 | -11215
2016-12-13 | 13:33 | 378.102 | 6.1265 | 2.6356 | 0.3521 | -10323 | -12134 | 1.49385 | -11228.5
2016-12-13 | 13:33 | 378.102 | 6.1343 | 2.64 | 0.3532 | -10338 | -12145 | 1.4966 | -11241.5
2016-12-13 | 13:33 | 378.102 | 6.142 | 2.6454 | 0.3532 | -10351 | -12155 | 1.4993 | -11253
2016-12-13 | 13:33 | 377.979 | 6.1479 | 2.6498 | 0.3532 | -10370 | -12166 | 1.5015 | -11268
2016-12-13 | 13:33 | 377.979 | 6.1537 | 2.6552 | 0.3542 | -10384 | -12178 | 1.5047 | -11281
2016-12-13 | 13:33 | 377.979 | 6.1614 | 2.6585 | 0.3542 | -10399 | -12190 | 1.50635 | -11294.5
2016-12-13 | 13:33 | 377.856 | 6.1673 | 2.664 | 0.3553 | -10414 | -12200 | 1.50965 | -11307
2016-12-13 | 13:33 | 377.733 | 6.175 | 2.6672 | 0.3553 | -10427 | -12210 | 1.51125 | -11318.5
2016-12-13 | 13:33 | 377.856 | 6.1828 | 2.6727 | 0.3564 | -10444 | -12220 | 1.51455 | -11332
2016-12-13 | 13:33 | 377.61 | 6.1886 | 2.6781 | 0.3575 | -10458 | -12227 | 1.5178 | -11342.5
2016-12-13 | 13:33 | 377.61 | 6.1964 | 2.6825 | 0.3575 | -10473 | -12237 | 1.52 | -11355
2016-12-13 | 13:33 | 377.61 | 6.2041 | 2.6879 | 0.3586 | -10488 | -12248 | 1.52325 | -11368
2016-12-13 | 13:33 | 377.61 | 6.2119 | 2.6934 | 0.3597 | -10503 | -12256 | 1.52655 | -11379.5
2016-12-13 | 13:33 | 377.487 | 6.2177 | 2.6978 | 0.3608 | -10518 | -12266 | 1.5293 | -11392
2016-12-13 | 13:33 | 377.364 | 6.2255 | 2.7021 | 0.3608 | -10533 | -12274 | 1.53145 | -11403.5
2016-12-13 | 13:33 | 377.241 | 6.2332 | 2.7076 | 0.3619 | -10547 | -12284 | 1.53475 | -11415.5
2016-12-13 | 13:33 | 377.364 | 6.241 | 2.7119 | 0.3641 | -10563 | -12293 | 1.538 | -11428
2016-12-13 | 13:33 | 377.241 | 6.2468 | 2.7163 | 0.3641 | -10578 | -12301 | 1.5402 | -11439.5
2016-12-13 | 13:33 | 377.241 | 6.2546 | 2.7206 | 0.3651 | -10591 | -12310 | 1.54285 | -11450.5
2016-12-13 | 13:33 | 377.118 | 6.2623 | 2.7261 | 0.3651 | -10605 | -12318 | 1.5456 | -11461.5
2016-12-13 | 13:33 | 377.118 | 6.2681 | 2.7305 | 0.3662 | -10622 | -12327 | 1.54835 | -11474.5
2016-12-13 | 13:33 | 376.995 | 6.2759 | 2.7359 | 0.3662 | -10636 | -12335 | 1.55105 | -11485.5
2016-12-13 | 13:33 | 376.995 | 6.2817 | 2.7392 | 0.3673 | -10649 | -12344 | 1.55325 | -11496.5
2016-12-13 | 13:33 | 376.749 | 6.2895 | 2.7446 | 0.3684 | -10664 | -12352 | 1.5565 | -11508
2016-12-13 | 13:33 | 376.749 | 6.2953 | 2.749 | 0.3684 | -10677 | -12358 | 1.5587 | -11517.5
2016-12-13 | 13:33 | 376.749 | 6.3031 | 2.7533 | 0.3695 | -10693 | -12366 | 1.5614 | -11529.5
2016-12-13 | 13:33 | 376.503 | 6.3069 | 2.7588 | 0.3695 | -10707 | -12372 | 1.56415 | -11539.5
2016-12-13 | 13:33 | 376.503 | 6.3166 | 2.7632 | 0.3706 | -10720 | -12382 | 1.5669 | -11551
2016-12-13 | 13:33 | 376.503 | 6.3244 | 2.7664 | 0.3706 | -10735 | -12389 | 1.5685 | -11562
2016-12-13 | 13:33 | 376.503 | 6.3302 | 2.7719 | 0.3706 | -10748 | -12395 | 1.57125 | -11571.5
2016-12-13 | 13:33 | 376.38 | 6.338 | 2.7762 | 0.3717 | -10762 | -12403 | 1.57395 | -11582.5
2016-12-13 | 13:33 | 376.257 | 6.3438 | 2.7795 | 0.3717 | -10777 | -12409 | 1.5756 | -11593
2016-12-13 | 13:33 | 376.134 | 6.3516 | 2.785 | 0.3728 | -10792 | -12416 | 1.5789 | -11604
2016-12-13 | 13:33 | 376.134 | 6.3593 | 2.7893 | 0.3728 | -10805 | -12423 | 1.58105 | -11614
2016-12-13 | 13:33 | 376.011 | 6.3651 | 2.7937 | 0.3739 | -10820 | -12429 | 1.5838 | -11624.5
2016-12-13 | 13:33 | 376.011 | 6.3729 | 2.7969 | 0.375 | -10833 | -12435 | 1.58595 | -11634
2016-12-13 | 13:33 | 375.888 | 6.3787 | 2.8013 | 0.375 | -10846 | -12441 | 1.58815 | -11643.5
2016-12-13 | 13:33 | 375.765 | 6.3845 | 2.8068 | 0.3761 | -10859 | -12445 | 1.59145 | -11652
2016-12-13 | 13:33 | 375.642 | 6.3923 | 2.8111 | 0.3761 | -10872 | -12452 | 1.5936 | -11662
2016-12-13 | 13:33 | 375.642 | 6.3981 | 2.8144 | 0.3761 | -10887 | -12458 | 1.59525 | -11672.5
2016-12-13 | 13:34 | 375.396 | 6.4059 | 2.8198 | 0.3761 | -10901 | -12464 | 1.59795 | -11682.5
2016-12-13 | 13:34 | 375.396 | 6.4136 | 2.8231 | 0.3771 | -10913 | -12468 | 1.6001 | -11690.5
2016-12-13 | 13:34 | 375.396 | 6.4195 | 2.8286 | 0.3771 | -10926 | -12474 | 1.60285 | -11700
2016-12-13 | 13:34 | 375.15 | 6.4272 | 2.8329 | 0.3771 | -10941 | -12477 | 1.605 | -11709
2016-12-13 | 13:34 | 375.15 | 6.435 | 2.8384 | 0.3771 | -10953 | -12484 | 1.60775 | -11718.5
2016-12-13 | 13:34 | 375.027 | 6.4408 | 2.8416 | 0.3782 | -10965 | -12490 | 1.6099 | -11727.5
2016-12-13 | 13:34 | 375.027 | 6.4486 | 2.8471 | 0.3782 | -10979 | -12496 | 1.61265 | -11737.5
2016-12-13 | 13:34 | 374.904 | 6.4563 | 2.8504 | 0.3782 | -10993 | -12500 | 1.6143 | -11746.5
2016-12-13 | 13:34 | 374.781 | 6.4621 | 2.8558 | 0.3782 | -11006 | -12505 | 1.617 | -11755.5
2016-12-13 | 13:34 | 374.535 | 6.4699 | 2.8602 | 0.3782 | -11018 | -12511 | 1.6192 | -11764.5
2016-12-13 | 13:34 | 374.658 | 6.4777 | 2.8634 | 0.3782 | -11033 | -12517 | 1.6208 | -11775
2016-12-13 | 13:34 | 374.412 | 6.4835 | 2.8689 | 0.3793 | -11047 | -12521 | 1.6241 | -11784
2016-12-13 | 13:34 | 374.412 | 6.4912 | 2.8722 | 0.3793 | -11059 | -12527 | 1.62575 | -11793
2016-12-13 | 13:34 | 374.289 | 6.499 | 2.8765 | 0.3793 | -11073 | -12533 | 1.6279 | -11803
2016-12-13 | 13:34 | 374.166 | 6.5068 | 2.882 | 0.3793 | -11087 | -12537 | 1.63065 | -11812
2016-12-13 | 13:34 | 374.043 | 6.5126 | 2.8852 | 0.3804 | -11100 | -12543 | 1.6328 | -11821.5
2016-12-13 | 13:34 | 374.043 | 6.5203 | 2.8907 | 0.3793 | -11112 | -12550 | 1.635 | -11831
2016-12-13 | 13:34 | 373.797 | 6.5281 | 2.8961 | 0.3793 | -11127 | -12555 | 1.6377 | -11841
2016-12-13 | 13:34 | 373.797 | 6.5359 | 2.8994 | 0.3793 | -11140 | -12560 | 1.63935 | -11850
2016-12-13 | 13:34 | 373.674 | 6.5417 | 2.9049 | 0.3793 | -11152 | -12565 | 1.6421 | -11858.5
2016-12-13 | 13:34 | 373.551 | 6.5494 | 2.9103 | 0.3804 | -11164 | -12569 | 1.64535 | -11866.5
2016-12-13 | 13:34 | 373.428 | 6.5553 | 2.9147 | 0.3804 | -11177 | -12583 | 1.64755 | -11880
2016-12-13 | 13:34 | 373.305 | 6.563 | 2.919 | 0.3815 | -11192 | -12587 | 1.65025 | -11889.5
2016-12-13 | 13:34 | 373.305 | 6.5688 | 2.9234 | 0.3815 | -11204 | -12594 | 1.65245 | -11899
2016-12-13 | 13:34 | 373.182 | 6.5766 | 2.9277 | 0.3826 | -11216 | -12599 | 1.65515 | -11907.5
2016-12-13 | 13:34 | 373.059 | 6.5844 | 2.9332 | 0.3837 | -11229 | -12601 | 1.65845 | -11915
2016-12-13 | 13:34 | 372.936 | 6.5902 | 2.9376 | 0.3837 | -11242 | -12608 | 1.66065 | -11925
2016-12-13 | 13:34 | 372.813 | 6.596 | 2.9419 | 0.3848 | -11256 | -12613 | 1.66335 | -11934.5
2016-12-13 | 13:34 | 372.69 | 6.6038 | 2.9474 | 0.3859 | -11268 | -12616 | 1.66665 | -11942
2016-12-13 | 13:34 | 372.567 | 6.6115 | 2.9528 | 0.3859 | -11280 | -12623 | 1.66935 | -11951.5
2016-12-13 | 13:34 | 372.567 | 6.6173 | 2.9561 | 0.3859 | -11292 | -12627 | 1.671 | -11959.5
2016-12-13 | 13:34 | 372.321 | 6.6232 | 2.9626 | 0.387 | -11306 | -12631 | 1.6748 | -11968.5
2016-12-13 | 13:34 | 372.198 | 6.6309 | 2.967 | 0.388 | -11316 | -12637 | 1.6775 | -11976.5
2016-12-13 | 13:34 | 372.198 | 6.6367 | 2.9724 | 0.388 | -11329 | -12642 | 1.6802 | -11985.5
2016-12-13 | 13:34 | 371.952 | 6.6445 | 2.9779 | 0.388 | -11343 | -12647 | 1.68295 | -11995
2016-12-13 | 13:34 | 371.952 | 6.6523 | 2.9833 | 0.388 | -11355 | -12652 | 1.68565 | -12003.5
2016-12-13 | 13:34 | 371.829 | 6.6581 | 2.9888 | 0.3891 | -11366 | -12657 | 1.68895 | -12011.5
2016-12-13 | 13:34 | 371.706 | 6.6658 | 2.9942 | 0.388 | -11380 | -12662 | 1.6911 | -12021
2016-12-13 | 13:34 | 371.706 | 6.6736 | 2.9997 | 0.388 | -11390 | -12667 | 1.69385 | -12028.5
2016-12-13 | 13:34 | 371.46 | 6.6794 | 3.0051 | 0.388 | -11404 | -12671 | 1.69655 | -12037.5
2016-12-13 | 13:34 | 371.337 | 6.6872 | 3.0106 | 0.388 | -11414 | -12676 | 1.6993 | -12045
2016-12-13 | 13:34 | 371.337 | 6.6949 | 3.016 | 0.388 | -11427 | -12681 | 1.702 | -12054
2016-12-13 | 13:34 | 371.091 | 6.7008 | 3.0215 | 0.388 | -11439 | -12684 | 1.70475 | -12061.5
2016-12-13 | 13:34 | 371.091 | 6.7085 | 3.0269 | 0.388 | -11451 | -12690 | 1.70745 | -12070.5
2016-12-13 | 13:34 | 370.968 | 6.7163 | 3.0324 | 0.3891 | -11463 | -12695 | 1.71075 | -12079
2016-12-13 | 13:34 | 370.722 | 6.7221 | 3.0389 | 0.388 | -11475 | -12698 | 1.71345 | -12086.5
2016-12-13 | 13:34 | 370.722 | 6.7299 | 3.0444 | 0.3891 | -11485 | -12703 | 1.71675 | -12094
2016-12-13 | 13:34 | 370.599 | 6.7357 | 3.0487 | 0.3902 | -11497 | -12708 | 1.71945 | -12102.5
2016-12-13 | 13:34 | 370.476 | 6.7434 | 3.0542 | 0.3924 | -11509 | -12714 | 1.7233 | -12111.5
2016-12-13 | 13:34 | 370.353 | 6.7512 | 3.0596 | 0.3946 | -11518 | -12719 | 1.7271 | -12118.5
2016-12-13 | 13:34 | 370.23 | 6.759 | 3.0651 | 0.3968 | -11531 | -12721 | 1.73095 | -12126
2016-12-13 | 13:34 | 369.984 | 6.7648 | 3.0705 | 0.3989 | -11543 | -12726 | 1.7347 | -12134.5
2016-12-13 | 13:34 | 369.984 | 6.7725 | 3.0749 | 0.4 | -11553 | -12731 | 1.73745 | -12142
2016-12-13 | 13:34 | 369.738 | 6.7803 | 3.0803 | 0.4011 | -11563 | -12733 | 1.7407 | -12148
2016-12-13 | 13:34 | 369.738 | 6.7861 | 3.0847 | 0.4011 | -11574 | -12735 | 1.7429 | -12154.5
2016-12-13 | 13:34 | 369.492 | 6.7919 | 3.0912 | 0.4022 | -11584 | -12741 | 1.7467 | -12162.5
2016-12-13 | 13:34 | 369.246 | 6.7997 | 3.0956 | 0.4022 | -11597 | -12743 | 1.7489 | -12170
2016-12-13 | 13:34 | 369.246 | 6.8075 | 3.1011 | 0.4022 | -11605 | -12747 | 1.75165 | -12176
2016-12-13 | 13:34 | 368.877 | 6.8133 | 3.1043 | 0.4022 | -11605 | -12737 | 1.75325 | -12171
2016-12-13 | 13:34 | 367.401 | 6.8113 | 3.1054 | 0.4022 | -11601 | -12723 | 1.7538 | -12162
2016-12-13 | 13:34 | 366.048 | 6.8113 | 3.1065 | 0.4022 | -11596 | -12711 | 1.75435 | -12153.5
2016-12-13 | 13:34 | 364.818 | 6.8113 | 3.1065 | 0.4022 | -11590 | -12701 | 1.75435 | -12145.5
2016-12-13 | 13:34 | 363.588 | 6.8094 | 3.1076 | 0.4022 | -11586 | -12687 | 1.7549 | -12136.5
2016-12-13 | 13:34 | 362.481 | 6.8094 | 3.1076 | 0.4011 | -11579 | -12677 | 1.75435 | -12128
2016-12-13 | 13:34 | 361.251 | 6.8094 | 3.1076 | 0.4011 | -11573 | -12664 | 1.75435 | -12118.5

## 集成材試験結果まとめ
曲げ試験 |  | 曲げ剛性 | [5 empty] | 曲げ破壊
|  | EL(GPa) | ES(GPa) | Efr(GPa) | Efrb(GPa) | Ecal(GPa) |  | EL-a(GPa) | 比例限度荷重(kN) | σbp(MPa) | 最大荷重(kN) | MOR(MPa)
そとつよ | 水平 | 7.83 | 11.3 | 9.77 | 10.6 | 10.8 |  | 9.21 | 20.8 | 50.7 | 30.135 | 73.5
| 垂直 | 7.05 | 8.5 |  | 8.98 | 8.91
そとよわ | 水平 | 5.98 | 8.65 | 9.66 | 7.72 | 7.29 |  | 6.94 | 12.7 | 30.9 | 16.113 | 39.3
| 垂直 | 7.17 | 11.5 |  | 9.17 | 8.91
縦圧縮試験 |  | 比例限度荷重(kN) | 最大荷重(kN) | Ec(GPa) |  |  | σcp(MPa) |  |  | CS(MPa)
|  |  |  | 250mm | 150mm | ひずみ | 250mm | 150mm | ひずみ
そとつよ |  | 22.3 | 33.1 | 3.9 | 11.3 | 8.26 | 22.3 | 22.8 | 19.8 | 33.2
そとよわ |  | 25.2 | 37.9 | 4.21 | 9.56 | 7.93 | 25.4 | 20.6 | 25.1 | 38.2

## 集成材椅子型試験
|  |  | P(N) | b(m) | h(m) | bh | N/bh | せん断つよさ(MPa) | 木部破断率(%)
そとつよ | そと | 1 | 3289 | 0.0201 | 0.0196 | 0.00039396 | 8348563.3 | 8.348563 | 90
|  | 2 | 2960 | 0.0201 | 0.01955 | 0.000392955 | 7532669.1 | 7.532669 | 5
|  | 3 | 3912 | 0.02 | 0.01965 | 0.000393 | 9954198.5 | 9.954198 | 97
|  | 4 | 3852 | 0.02 | 0.01965 | 0.000393 | 9801526.7 | 9.801527 | 92
| うち | 1 | 2676 | 0.0201 | 0.0191 | 0.00038391 | 6970383.7 | 6.970384 | 100
|  | 2 | 2965 | 0.02015 | 0.0193 | 0.000388895 | 7624165.9 | 7.624166 | 62
|  | 3 | 3847 | 0.02 | 0.0195 | 0.00039 | 9864102.6 | 9.864103 | 65
|  | 4 | 3483 | 0.02005 | 0.01925 | 0.0003859625 | 9024192.8 | 9.024193 | 100
そとよわ | そと | 1 | 3488 | 0.0202 | 0.0193 | 0.00038986 | 8946801.4 | 8.946801 | 100
|  | 2 | 4345 | 0.0203 | 0.0196 | 0.00039788 | 10920378.0 | 10.92038 | 100
|  | 3 | 4614 | 0.0202 | 0.0194 | 0.00039188 | 11774012.5 | 11.77401 | 55
|  | 4 | 4769 | 0.02025 | 0.0196 | 0.0003969 | 12015621.1 | 12.01562 | 92
| うち | 1 | 3752 | 0.0201 | 0.01945 | 0.000390945 | 9597257.9 | 9.597258 | 100
|  | 2 | 3892 | 0.0201 | 0.01945 | 0.000390945 | 9955364.6 | 9.955365 | 80
|  | 3 | 3862 | 0.0201 | 0.01945 | 0.000390945 | 9878627.4 | 9.878627 | 100
|  | 4 | 3827 | 0.02015 | 0.0194 | 0.00039091 | 9789977.2 | 9.789977 | 100