## FJ加工前後比較
FJ前 | [5 empty] | FJ後
|  | ρ | Efr | EL | ARW |  |  | Efr |  | EL(破壊試験) |  | 比例限度 |  | MOR |  | 最大たわみ |  | 含水率
|  | kg/m3 | GPa | GPa | mm |  |  | GPa | 接合効率 | GPa | 接合効率 | MPa | 接合効率 | MPa | 接合効率 | mm | 接合効率 | %
酢ビ | 上野 | 361 | 11.9 | 10.1 | 4.2 | 酢ビ | 上野 | 12 | 100.8403 | 10.4 | 103 | 41.4 | 81.17647 | 55.6 | 80.23088 | 12.7 | 50 | 11.3
| 大竹 | 415 | 14.3 | 13.3 | 3.8 |  | 大竹 | 14.49 | 101.3287 | 13.58 | 102.1053 | 52.26 | 88.89267 | 71.94 | 93.22275 | 15.7 | 80.26585 | 欠
| 大塚 | 415 | 14.1415 | 11.7 | 3.4 |  | 大塚 | 14.2 | 100.4137 | 12.7 | 108.547 | 57.2 | 96.2963 | 57.2 | 73.23944 | 9.8 | 54.7486 | 10.9
| 勝又 | 374 | 10.7 | 9.7 | 4.7 |  | 勝又 | 11 | 102.8037 | 10.6 | 109.2784 | 41.9 | 81.20155 | 51.1 | 79.71919 | 10.1 | 62.34568 | 9.9
| 中 | 358 | 11 | 10.2 | 3.9 |  | 中 | 11.2 | 101.8182 | 10.6 | 103.9216 | 41.7 | 117.7966 | 53.4 | 105.3254 | 12 | 98.36066 | 10.256
| 平均 | 384.6 | 12.4083 | 11 | 4 |  | 平均 | 12.578 | 101.4409 | 11.576 | 105.3704 | 46.892 | 93.07272 | 57.848 | 86.34754 | 12.06 | 69.14416 | 10.589
| 標準偏差 | 25.39764 | 1.53248 | 1.335665 | 0.4335897 |  | 標準偏差 | 1.483892 | 0.8280255 | 1.309009 | 2.957768 | 6.589526 | 13.57631 | 7.340001 | 11.49435 | 2.126594 | 17.87314 | 0.5449431
水ビ | 岡崎 | 369 | 11.1 | 9.5 | 3.8 | 水ビ | 岡崎 | 11.4 | 102.7027 | 9.85 | 103.6842 | 欠 | 欠 | 43.67 | 85.49334 | 10.38 | 44.45396 | 9.95
| 勝又 | 397 | 12.9 | 11.8 | 4.5 |  | 勝又 | 13.4 | 103.876 | 11.8 | 100 | 49.6 | 96.12403 | 63.3 | 98.75195 | 12.6 | 77.77778 | 10.4
| 榊原 | 352 | 10.2 | 9.8 | 3.8 |  | 榊原 | 10.69 | 104.8039 | 9.28 | 94.69388 | 33.09 | 111.1148 | 47.65 | 87.30304 | 11.71 | 75.01602 | 9.95
| 中 | 353 | 10.3 | 9.6 | 3.8 |  | 中 | 10.6 | 102.9126 | 10.2 | 106.25 | 28.9 | 81.63842 | 49.6 | 97.83037 | 12.6 | 103.2787 | 10.278
| 古舘 | 371 | 11.6 | 10.7 | 4.7 |  | 古舘 | 11.9 | 102.5862 | 11.1 | 103.7383 | 45.1 | 92.6078 | 53.3 | 79.19762 | 11.89 | 58.57143 | 11.2
| 平均 | 368.4 | 11.22 | 10.28 | 4.12 |  | 平均 | 11.598 | 103.3763 | 10.446 | 101.6733 | 39.1725 | 95.37127 | 51.504 | 89.71527 | 11.836 | 71.81957 | 10.3556
| 標準偏差 | 16.31686 | 0.9867117 | 0.8704022 | 0.3969887 |  | 標準偏差 | 1.019616 | 0.8462566 | 0.8984787 | 4.019117 | 8.461517 | 10.54342 | 6.666653 | 7.507076 | 0.8131568 | 19.7979 | 0.4582635
エポキシ | 上野 | 364 | 11.7 | 10.8 | 4.4 | エポキシ | 上野 | 12.5 | 106.8376 | 10.5 | 97.22222 | 40.4 | 79.21569 | 56.9 | 82.10678 | 13.2 | 51.9685 | 11.4
| 大竹 | 416 | 13.9 | 11.8 | 3.8 |  | 大竹 | 14.4 | 103.5971 | 11.85 | 100.4237 | 55.54 | 94.47185 | 63.82 | 82.70053 | 10.87 | 55.5726 | 欠
| 大塚 | 400 | 13.5 | 12.4 | 3.1 |  | 大塚 | 13.8 | 102.2222 | 12.3 | 99.19355 | 54.8 | 92.25589 | 54.8 | 70.16645 | 9.4 | 52.51397 | 10.8
| 岡崎 | 369 | 10.4 | 8.7 | 4.4 |  | 岡崎 | 10.52 | 101.1538 | 11.1 | 127.5862 | 欠 | 欠 | 42.35 | 82.90916 | 10.39 | 44.49679 | 9.84
| 榊原 | 356 | 10.5 | 10.1 | 3.7 |  | 榊原 | 10.78 | 102.6667 | 9.38 | 92.87129 | 26.47 | 88.88516 | 43.69 | 80.04764 | 11.14 | 71.36451 | 11.42
| 古舘 | 373 | 12.2 | 11.2 | 4.5 |  | 古舘 | 12.8 | 104.918 | 11.5 | 102.6786 | 48 | 98.56263 | 60.9 | 90.49034 | 15.2 | 74.87685 | 11.1
| 平均 | 379.6667 | 12.03333 | 10.83333 | 3.983333 |  | 平均 | 12.46667 | 103.5659 | 11.105 | 103.3293 | 45.042 | 90.67824 | 56.022 | 81.40348 | 11.7 | 58.46554 | 10.912
| 標準偏差 | 21.20273 | 1.341227 | 1.198147 | 0.501387 |  | 標準偏差 | 1.429576 | 1.869287 | 0.9557501 | 11.26228 | 10.7763 | 6.536808 | 6.912974 | 5.987824 | 1.936862 | 10.9304 | 0.5819416
|  | 密度 | Efr |  | 年輪幅 |  |  |  |  | EL |  | 比例限度 |  | MOR |  | 最大たわみ |  | 含水率
|  | kg/m3 | GPa |  | mm |  |  |  |  | GPa |  | MPa |  | MPa |  | mm |  | %
コントロール | 上野 | 365 | 11.8 |  | 4.6 | コントロール | 上野 |  |  | 10.3 |  | 51 |  | 69.3 |  | 25.4 |  | 11.3
| 大竹 | 407 | 14 |  | 3.8 |  | 大竹 |  |  | 12.34 |  | 58.79 |  | 77.17 |  | 19.56 |  | 欠
| 大塚 | 415 | 13.7 |  | 4 |  | 大塚 |  |  | 11.4 |  | 59.4 |  | 78.1 |  | 17.9 |  | 10.7
| 岡崎 | 351 | 10.8 |  | 3.5 |  | 岡崎 |  |  | 9.54 |  | 38.7 |  | 51.08 |  | 23.35 |  | 5.16
| 勝又 | 391 | 12.2 |  | 4.7 |  | 勝又 |  |  | 10.3 |  | 51.6 |  | 64.1 |  | 16.2 |  | 10.1
| 榊原 | 373 | 9.7 |  | 3.7 |  | 榊原 |  |  | 9.71 |  | 29.78 |  | 54.58 |  | 15.61 |  | 10.32
| 中 | 360 | 9.9 |  | 3.6 |  | 中 |  |  | 9.3 |  | 35.4 |  | 50.7 |  | 12.2 |  | 10.237
| 古舘 | 375 | 12.2 |  | 4.5 |  | 古舘 |  |  | 12.6 |  | 48.7 |  | 67.3 |  | 20.3 |  | 11
| 平均 | 379.625 | 11.7875 |  | 4.05 |  | 平均 |  |  | 10.68625 |  | 46.67125 |  | 64.04125 |  | 18.815 |  | 9.831
| 標準偏差 | 21.25404 | 1.491172 |  | 0.4242641 |  | 標準偏差 |  |  | 1.193408 |  | 10.1976 |  | 10.27003 |  | 4.006158 |  | 1.948415
直線y=xより上側で接合効率>100%,下側で接合効率<100%

## 試験体情報まとめ
|  | ARW | ρ | Efr | Efr(加工後) | EL | EL(破壊試験) | MOR | 比例限度 | 含水率
|  | mm | kg/m3 | GPa | GPa | GPa | GPa | MPa | MPa | %
上野 | 酢ビ | 4.2 | 361 | 11.9 | 12 | 10.1 | 10.4 | 55.6 | 41.4 | 11.3
| エポキシ | 4.4 | 364 | 11.7 | 12.5 | 10.8 | 10.5 | 56.9 | 40.4 | 11.4
| C | 4.6 | 365 | 11.8 |  |  | 10.3 | 69.3 | 51 | 11.3
大竹 | エポキシ | 4.3 | 416 | 13.9 | 14.4 | 11.79 | 11.85 | 63.82 | 55.54 | 欠
| 酢ビ | 3.8 | 415 | 14.3 | 14.5 | 13.3 | 13.58 | 71.94 | 52.26 | 欠
| C | 3.8 | 407 | 14 |  |  | 12.34 | 77.9 | 58.79 | 欠
大塚 | 酢ビ | 3.4 | 415 | 14.1 | 14.2 | 11.7 | 12.7 | 57.2 | 57.2 | 10.9
| エポキシ | 3.1 | 400 | 13.5 | 13.8 | 12.4 | 12.3 | 54.8 | 54.8 | 10.8
| C | 4 | 415 | 13.7 |  |  | 11.4 | 78.1 | 59.4 | 10.7
岡崎 | 水ビ | 3.8 | 369 | 11.1 | 11.4 | 9.5 | 9.85 | 43.67 | 欠 | 9.95
| エポキシ | 4.4 | 369 | 10.4 | 10.5 | 8.7 | 11.1 | 42.35 | 欠 | 9.84
| C | 3.5 | 351 | 10.8 |  |  | 9.54 | 51.08 | 38.7 | 5.16
勝又 | 水ビ | 4.5 | 397 | 12.9 | 13.4 | 11.8 | 11.8 | 63.3 | 49.6 | 10.4
| 酢ビ | 4.7 | 374 | 10.7 | 10.9 | 9.7 | 10.6 | 51.1 | 41.9 | 9.9
| C | 4.7 | 391 | 12.2 |  |  | 10.3 | 64.1 | 51.6 | 10.1
榊原 | 水ビ | 3.8 | 352 | 10.2 | 10.69 | 9.8 | 9.28 | 47.65 | 33.09 | 11.42
| エポキシ | 3.7 | 356 | 10.5 | 10.78 | 10.1 | 9.38 | 43.69 | 26.47 | 11.42
| C | 3.7 | 373 | 9.7 |  |  | 9.71 | 54.6 | 29.78 | 10.32
中 | 酢ビ | 3.9 | 358 | 11 | 11.2 | 10.2 | 10.6 | 53.4 | 41.7 | 10.256
| 水ビ | 3.8 | 353 | 10.3 | 10.1 | 9.6 | 10.2 | 49.6 | 28.9 | 10.278
| C | 3.6 | 360 | 9.9 |  |  | 9.3 | 50.7 | 35.4 | 10.237
古舘 | 水ビ | 4.7 | 371 | 11.6 | 11.9 | 10.7 | 11.1 | 53.3 | 45.1 | 11.2
| エポキシ | 4.5 | 373 | 12.2 | 12.8 | 11.2 | 11.5 | 60.9 | 48 | 11.1
| C | 4.5 | 375 | 12.2 |  |  | 12.6 | 67.3 | 48.7 | 11
平均 |  | 4.058333 | 378.3333 | 11.85833 | 12.191875 | 10.711875 | 10.92625 | 57.59583 | 44.98773 | 10.42767
標準偏差 |  | 0.4526926 | 21.96715 | 1.425633 | 1.449902 | 1.192053 | 1.1796 | 9.929674 | 9.751824 | 1.292046