## ラミナデータ
樹種 | 名称 | 材データ | [5 empty] | 強度 |  |  |  | 節径比 |  |  |  | 備考 | Elランキング
|  | b | h | l | I | W | ρ | fr | Efr | δ | EL | 最大 | 集中 | 最大節径比 | 集中節径比
|  | mm | mm | mm |  | g | kg/m3 | kHz | GPa | mm | Gpa | mm | mm | % | % |  | 名称 | El(GPa)
トドマツ | A-1 | 135 | 20.4 | 2025 | 95508.72 | 2140 | 383.7292 | 1.2225 | 9.406598 | 5.08 | 8.793909 | 27 | 31 | 20 | 22.96296 |  | A-10 | 15.77715
| A-2 | 133 | 20.25 | 2023 | 92033.4 | 2154 | 395.3422 | 1.175 | 8.935125 | 5.19 | 8.932559 | 19 | 37 | 14.28571 | 27.81955 |  | L-20 | 15.49984
| A-3 | 135 | 20.05 | 2018 | 90676.69 | 2213 | 405.1465 | 1.23 | 9.984461 | 4.92 | 9.563744 | 20 | 49 | 14.81481 | 36.2963 |  | A-11 | 11.9709
| A-4 | 134 | 20.15 | 2016 | 91358.45 | 2150 | 394.9736 | 1.255 | 10.11339 | 4.72 | 9.894595 | 17 | 30 | 12.68657 | 22.38806 |  | A-7 | 11.82119
| A-5 | 136 | 20.05 | 2013 | 91348.37 | 2067 | 376.568 | 1.22 | 9.084701 | 4.89 | 9.551665 | 18 | 28 | 13.23529 | 20.58824 |  | A-6 | 10.93028
| A-6 | 116 | 20.05 | 2021 | 77914.78 | 1884 | 400.8134 | 1.31 | 11.2377 | 5.01 | 10.93028 | 16 | 22 | 13.7931 | 18.96552 |  | L-2 | 10.19691
| A-7 | 113 | 20.1 | 2017 | 76468.99275 | 1819 | 397.0565 | 1.37 | 12.12733 | 4.72 | 11.82119 | 0 | 0 | 0 | 0 |  | A-8 | 10.04599
| A-8 | 133 | 20 | 2017 | 88666.67 | 2103 | 391.969 | 1.262 | 10.1588 | 4.79 | 10.04599 | 26 | 26 | 19.54887 | 19.54887 |  | L-26 | 9.914226
| A-9 | 135 | 20.15 | 2018 | 92040.23 | 2111 | 384.5548 | 1.14 | 8.14086 | 4.88 | 9.499292 | 25 | 54 | 18.51852 | 40 |  | A-4 | 9.894595
| A-10 | 133 | 20 | 2015 | 88666.67 | 2182 | 407.0971 | 1.312 | 11.38088 | 3.05 | 15.77715 | 10 | 22 | 7.518797 | 16.54135 | 割れ | L-1 | 9.719964
| A-11 | 134 | 20.05 | 2009 | 90005.01 | 2120 | 392.7686 | 1.2875 | 10.51117 | 3.96 | 11.9709 | 16 | 28 | 11.9403 | 20.89552 |  | A-3 | 9.563744
カラマツ | L-1 | 114 | 20.1 | 1900 | 77145.7095 | 1815 | 416.8906 | 1.297 | 10.12673 | 5.69 | 9.719964 | 23.5 | 39.1 | 20.61404 | 34.29825 |  | A-5 | 9.551665
| L-2 | 118 | 20.1 | 1961 | 79852.5765 | 2407 | 517.512 | 1.09 | 9.457767 | 5.24 | 10.19691 | 8.8 | 8.8 | 7.457627 | 7.457627 |  | A-9 | 9.499292
| L-4 | 116 | 20 | 1966 | 77333.33 | 2449 | 536.9295 | 1.085 | 9.772457 | 5.93 | 9.303948 | 12 | 12 | 10.34483 | 10.34483 |  | L-14 | 9.436369
| L-6 | 116 | 19.9 | 1992 | 76179.12 | 2195 | 477.3469 | 1.135 | 9.76033 | 6.23 | 8.990104 | 7.2 | 12.5 | 6.206897 | 10.77586 |  | L-8 | 9.312525
| L-8 | 124 | 20.1 | 1992 | 83912.877 | 2332 | 469.701 | 1.135 | 9.603993 | 5.46 | 9.312525 | 9.2 | 24.7 | 7.419355 | 19.91935 |  | L-4 | 9.303948
| L-11 | 126 | 20.2 | 1991 | 86545.284 | 2320 | 457.8201 | 1.045 | 7.927384 | 6.53 | 7.549742 | 0 | 0 | 0 | 0 | 髄に近い？曲がり強く使えない。重い割に | L-15 | 9.045936
| L-14 | 115 | 20.3 | 1996 | 80168.68 | 2193 | 470.635 | 1.147 | 9.867159 | 5.64 | 9.436369 | 24.1 | 27.7 | 20.95652 | 24.08696 |  | L-6 | 8.990104
| L-15 | 125 | 20 | 1993 | 83333.33 | 2429 | 487.5063 | 1.08 | 9.034462 | 5.66 | 9.045936 | 28.5 | 51.2 | 22.8 | 40.96 |  | A-2 | 8.932559
| L-16 | 118 | 19.8 | 1962 | 76330.188 | 2261 | 493.2355 | 1.025 | 7.979214 | 7.16 | 7.806913 | 27 | 38 | 22.88136 | 32.20339 |  | A-1 | 8.793909
| L-20 | 114 | 19.7 | 1966 | 72631.0435 | 2153 | 487.6289 | 1.2 | 10.85623 | 3.79 | 15.49984 | 11.6 | 32.5 | 10.17544 | 28.50877 |  | L-16 | 7.806913
| L-26 | 115 | 20.1 | 2000 | 77822.42625 | 2314 | 500.5408 | 1.18 | 11.15125 | 5.53 | 9.914226 | 27.7 | 30.4 | 24.08696 | 26.43478 |  | L-11 | 7.549742

## 集成材データ
試験体名称 | ラミナ名称 | EL(GPa)
外強 | A-8 | 10.04599 | 試験体 |  | 密度 | 含水率 | 中立軸 | 縦振動 | たわみ振動 | 曲げ剛性 |  |  | 曲げ破壊
| L-14 | 9.436369 |  | 向き | ρ | MC | λ | Efr | Efrb | Ecal(計算値) | EL | Es | EL | Pmax | σbp | MOR
| A-1 | 8.793909 |  |  | kg/m3 | % | mm | GPa | GPa | GPa | GPa | GPa | GPa | kN | MPa | GPa
| A-5 | 9.551665 | 外強(A8-A11) | 水平 | 434.18 | 12 | 52 | 10.7 | 10.2 | 10.6 | 10.6 | 13.3 | 8.59 | 25.6 | 39.1 | 55.4
| A-11 | 11.9709 |  | 垂直 |  |  | 48.9 |  | 10.1 | 10.3 | 10.5 | 11.1
| 平均 | 9.959767 | 外弱(L16-A2) | 水平 | 453.76 | 11.7 | 50.8 | 10.2 | 8.71 | 8.93 | 8.93 | 10.7 | 8.04 | 19.3 | 17.5 | 40.8
外弱 | L-16 | 7.806913 |  | 垂直 |  |  | 49.7 |  | 9.69 | 9.96 | 9.81 | 12.43
| A-6 | 10.93028
| A-7 | 11.82119
| L-2 | 10.19691 | 試験体 | 縦圧縮
| A-2 | 8.932559 |  | Ec |  |  | σcp |  |  | CS | Pmax
| 平均 | 9.93757 |  | GPa |  |  | MPa |  |  | MPa | kN
|  |  |  | 250mm | 150mm | 20mm | 250mm | 150mm | 20mm
|  |  | 外強(A8-A11) | 4.52 | 9.72 | 9.61 | 29.4 | 27.7 | 27.2 | 30.9 | 297.66
|  |  | 外弱(L16-A2) | 4.8 | 9.91 | 10.08 | 25.1 | 27.3 | 28 | 33.5 | 332.59
※測定区間20mm=ひずみゲージによる測定

## 外強曲げ破壊
ﾀｲﾄﾙ
CH |  | CH000 | CH001 | CH002 | CH003 | CH004 | CH005 | CH006 | 平均
CH名称
単位 |  | kN | mm | με | με | με | με | με
2017-11-21 | 13:32 | -0.123 | 0 | -3 | -2 | -2 | -2 | 4 | -1 | 40 | 20 | 0 | -20 | -40
2017-11-21 | 13:32 | -0.123 | -0.035 | -1 | -2 | -2 | -2 | 0 | -1.4 | 40 | 20 | 0 | -20 | -40
2017-11-21 | 13:32 | 0 | 0 | -3 | -4 | -3 | -2 | -2 | -2.8 | 40 | 20 | 0 | -20 | -40
2017-11-21 | 13:32 | 0 | 0 | -3 | -4 | -2 | -2 | -1 | -2.4 | 40 | 20 | 0 | -20 | -40
2017-11-21 | 13:32 | -0.123 | 0 | -3 | -4 | -4 | -2 | -4 | -3.4 | 40 | 20 | 0 | -20 | -40
2017-11-21 | 13:32 | -0.123 | 0 | 1 | -2 | -2 | -3 | -5 | -2.2 | 40 | 20 | 0 | -20 | -40
2017-11-21 | 13:32 | -0.123 | 0 | 3 | 0 | 0 | -1 | -2 | 0 | 40 | 20 | 0 | -20 | -40
2017-11-21 | 13:32 | -0.123 | 0 | 1 | -2 | -3 | -4 | -5 | -2.6 | 40 | 20 | 0 | -20 | -40
2017-11-21 | 13:32 | -0.123 | 0 | 2 | 0 | -2 | -2 | -3 | -1 | 40 | 20 | 0 | -20 | -40
2017-11-21 | 13:32 | 0 | 0 | 0 | -3 | -3 | -4 | -6 | -3.2 | 40 | 20 | 0 | -20 | -40
2017-11-21 | 13:32 | 0 | 0 | 2 | -1 | -1 | -2 | -4 | -1.2 | 40 | 20 | 0 | -20 | -40
2017-11-21 | 13:32 | -0.123 | 0 | -1 | -2 | -4 | -5 | -6 | -3.6 | 40 | 20 | 0 | -20 | -40
2017-11-21 | 13:32 | 0 | 0.035 | -1 | -2 | -3 | -4 | -5 | -3 | 40 | 20 | 0 | -20 | -40
2017-11-21 | 13:32 | 0 | 0.035 | -1 | -4 | -5 | -6 | -7 | -4.6 | 40 | 20 | 0 | -20 | -40
2017-11-21 | 13:32 | 0 | 0.035 | -1 | -3 | -4 | -4 | -6 | -3.6 | 40 | 20 | 0 | -20 | -40
2017-11-21 | 13:32 | -0.123 | 0.071 | 0 | -4 | -5 | -6 | -7 | -4.4 | 40 | 20 | 0 | -20 | -40
2017-11-21 | 13:32 | 0 | 0.106 | 1 | -2 | -4 | -5 | -5 | -3 | 40 | 20 | 0 | -20 | -40
2017-11-21 | 13:32 | -0.123 | 0.106 | 2 | 0 | -1 | -3 | -4 | -1.2 | 40 | 20 | 0 | -20 | -40
2017-11-21 | 13:32 | -0.123 | 0.176 | 1 | -4 | -4 | -6 | -7 | -4 | 40 | 20 | 0 | -20 | -40
2017-11-21 | 13:32 | 0 | 0.212 | 2 | -1 | -3 | -4 | -5 | -2.2 | 40 | 20 | 0 | -20 | -40
2017-11-21 | 13:32 | -0.123 | 0.247 | 0 | -4 | -4 | -5 | -7 | -4 | 40 | 20 | 0 | -20 | -40
2017-11-21 | 13:32 | 0 | 0.317 | 1 | -3 | -3 | -4 | -5 | -2.8 | 40 | 20 | 0 | -20 | -40
2017-11-21 | 13:32 | 0 | 0.388 | 0 | -4 | -5 | -6 | -6 | -4.2 | 40 | 20 | 0 | -20 | -40
2017-11-21 | 13:32 | -0.123 | 0.459 | 1 | -3 | -4 | -5 | -6 | -3.4 | 40 | 20 | 0 | -20 | -40
2017-11-21 | 13:32 | -0.123 | 0.529 | -1 | -4 | -4 | -6 | -7 | -4.4 | 40 | 20 | 0 | -20 | -40
2017-11-21 | 13:32 | -0.123 | 0.6 | 1 | -2 | -4 | -5 | -5 | -3 | 40 | 20 | 0 | -20 | -40
2017-11-21 | 13:32 | -0.123 | 0.67 | -1 | -3 | -4 | -5 | -5 | -3.6 | 40 | 20 | 0 | -20 | -40
2017-11-21 | 13:32 | -0.123 | 0.741 | 1 | -3 | -3 | -4 | -5 | -2.8 | 40 | 20 | 0 | -20 | -40
2017-11-21 | 13:32 | 0 | 0.811 | 3 | -1 | -2 | -3 | -5 | -1.6 | 40 | 20 | 0 | -20 | -40
2017-11-21 | 13:32 | 0 | 0.882 | 1 | -3 | -4 | -5 | -6 | -3.4 | 40 | 20 | 0 | -20 | -40
2017-11-21 | 13:32 | 0 | 0.988 | 1 | -2 | -3 | -2 | -4 | -2 | 40 | 20 | 0 | -20 | -40
2017-11-21 | 13:32 | -0.123 | 1.093 | 1 | -2 | -2 | -5 | -6 | -2.8 | 40 | 20 | 0 | -20 | -40
2017-11-21 | 13:32 | -0.123 | 1.234 | 1 | -3 | -5 | -4 | -4 | -3 | 40 | 20 | 0 | -20 | -40
2017-11-21 | 13:32 | -0.246 | 1.34 | 1 | -1 | -3 | -4 | -5 | -2.4 | 40 | 20 | 0 | -20 | -40
2017-11-21 | 13:32 | -0.123 | 1.446 | 1 | -3 | -4 | -5 | -5 | -3.2 | 40 | 20 | 0 | -20 | -40
2017-11-21 | 13:32 | -0.123 | 1.481 | 1 | -2 | -4 | -5 | -6 | -3.2 | 40 | 20 | 0 | -20 | -40
2017-11-21 | 13:32 | -0.123 | 1.587 | 1 | -1 | -3 | -4 | -5 | -2.4 | 40 | 20 | 0 | -20 | -40
2017-11-21 | 13:32 | -0.123 | 1.693 | 2 | 0 | -2 | -3 | -3 | -1.2 | 40 | 20 | 0 | -20 | -40
2017-11-21 | 13:32 | -0.123 | 1.799 | -1 | -4 | -4 | -4 | -4 | -3.4 | 40 | 20 | 0 | -20 | -40
2017-11-21 | 13:32 | -0.123 | 1.94 | -3 | -3 | -3 | 2 | 7 | 0 | 40 | 20 | 0 | -20 | -40
2017-11-21 | 13:32 | -0.123 | 2.081 | -24 | -15 | -7 | 9 | 22 | -3 | 40 | 20 | 0 | -20 | -40
2017-11-21 | 13:32 | 0 | 2.257 | -47 | -26 | -10 | 20 | 43 | -4 | 40 | 20 | 0 | -20 | -40
2017-11-21 | 13:32 | 0.246 | 2.434 | -78 | -40 | -16 | 29 | 64 | -8.2 | 40 | 20 | 0 | -20 | -40
2017-11-21 | 13:32 | 0.369 | 2.645 | -112 | -57 | -22 | 40 | 86 | -13 | 40 | 20 | 0 | -20 | -40
2017-11-21 | 13:32 | 0.492 | 2.786 | -134 | -66 | -23 | 48 | 100 | -15 | 40 | 20 | 0 | -20 | -40
2017-11-21 | 13:32 | 0.492 | 2.892 | -150 | -73 | -27 | 50 | 107 | -18.6 | 40 | 20 | 0 | -20 | -40
2017-11-21 | 13:32 | 0.738 | 2.927 | -159 | -77 | -27 | 55 | 116 | -18.4 | 40 | 20 | 0 | -20 | -40
2017-11-21 | 13:32 | 0.615 | 2.998 | -171 | -83 | -28 | 59 | 124 | -19.8 | 40 | 20 | 0 | -20 | -40
2017-11-21 | 13:32 | 0.738 | 3.068 | -183 | -89 | -31 | 65 | 134 | -20.8 | 40 | 20 | 0 | -20 | -40
2017-11-21 | 13:33 | 0.738 | 3.174 | -196 | -95 | -31 | 70 | 145 | -21.4 | 40 | 20 | 0 | -20 | -40
2017-11-21 | 13:33 | 0.861 | 3.245 | -210 | -100 | -31 | 77 | 158 | -21.2 | 40 | 20 | 0 | -20 | -40
2017-11-21 | 13:33 | 0.861 | 3.315 | -223 | -106 | -33 | 82 | 167 | -22.6 | 40 | 20 | 0 | -20 | -40
2017-11-21 | 13:33 | 0.984 | 3.421 | -237 | -114 | -36 | 89 | 180 | -23.6 | 40 | 20 | 0 | -20 | -40
2017-11-21 | 13:33 | 0.984 | 3.492 | -255 | -121 | -38 | 93 | 189 | -26.4 | 40 | 20 | 0 | -20 | -40
2017-11-21 | 13:33 | 1.107 | 3.598 | -272 | -130 | -41 | 96 | 200 | -29.4 | 40 | 20 | 0 | -20 | -40
2017-11-21 | 13:33 | 1.23 | 3.668 | -286 | -137 | -43 | 103 | 211 | -30.4 | 40 | 20 | 0 | -20 | -40
2017-11-21 | 13:33 | 1.23 | 3.774 | -301 | -144 | -45 | 106 | 219 | -33 | 40 | 20 | 0 | -20 | -40
2017-11-21 | 13:33 | 1.353 | 3.844 | -314 | -151 | -45 | 112 | 231 | -33.4 | 40 | 20 | 0 | -20 | -40
2017-11-21 | 13:33 | 1.353 | 3.915 | -329 | -159 | -47 | 117 | 240 | -35.6 | 40 | 20 | 0 | -20 | -40
2017-11-21 | 13:33 | 1.476 | 3.986 | -343 | -165 | -49 | 122 | 251 | -36.8 | 40 | 20 | 0 | -20 | -40
2017-11-21 | 13:33 | 1.599 | 4.091 | -355 | -169 | -49 | 129 | 264 | -36 | 40 | 20 | 0 | -20 | -40
2017-11-21 | 13:33 | 1.722 | 4.162 | -370 | -177 | -52 | 133 | 275 | -38.2 | 40 | 20 | 0 | -20 | -40
2017-11-21 | 13:33 | 1.599 | 4.232 | -384 | -184 | -53 | 138 | 283 | -40 | 40 | 20 | 0 | -20 | -40
2017-11-21 | 13:33 | 1.845 | 4.303 | -400 | -192 | -57 | 141 | 293 | -43 | 40 | 20 | 0 | -20 | -40
2017-11-21 | 13:33 | 1.722 | 4.373 | -413 | -198 | -57 | 147 | 304 | -43.4 | 40 | 20 | 0 | -20 | -40
2017-11-21 | 13:33 | 1.845 | 4.479 | -429 | -205 | -60 | 151 | 313 | -46 | 40 | 20 | 0 | -20 | -40
2017-11-21 | 13:33 | 1.968 | 4.55 | -442 | -211 | -60 | 157 | 324 | -46.4 | 40 | 20 | 0 | -20 | -40
2017-11-21 | 13:33 | 1.968 | 4.62 | -456 | -218 | -62 | 163 | 335 | -47.6 | 40 | 20 | 0 | -20 | -40
2017-11-21 | 13:33 | 2.091 | 4.726 | -471 | -225 | -65 | 167 | 345 | -49.8 | 40 | 20 | 0 | -20 | -40
2017-11-21 | 13:33 | 2.337 | 4.797 | -484 | -230 | -65 | 174 | 357 | -49.6 | 40 | 20 | 0 | -20 | -40
2017-11-21 | 13:33 | 2.214 | 4.867 | -500 | -238 | -66 | 181 | 370 | -50.6 | 40 | 20 | 0 | -20 | -40
2017-11-21 | 13:33 | 2.46 | 4.938 | -514 | -245 | -69 | 185 | 380 | -52.6 | 40 | 20 | 0 | -20 | -40
2017-11-21 | 13:33 | 2.46 | 5.008 | -529 | -253 | -71 | 190 | 391 | -54.4 | 40 | 20 | 0 | -20 | -40
2017-11-21 | 13:33 | 2.46 | 5.114 | -542 | -259 | -71 | 195 | 400 | -55.4 | 40 | 20 | 0 | -20 | -40
2017-11-21 | 13:33 | 2.46 | 5.185 | -557 | -265 | -74 | 199 | 409 | -57.6 | 40 | 20 | 0 | -20 | -40
2017-11-21 | 13:33 | 2.706 | 5.255 | -571 | -272 | -75 | 204 | 421 | -58.6 | 40 | 20 | 0 | -20 | -40
2017-11-21 | 13:33 | 2.706 | 5.326 | -586 | -278 | -76 | 210 | 432 | -59.6 | 40 | 20 | 0 | -20 | -40
2017-11-21 | 13:33 | 2.706 | 5.396 | -602 | -286 | -79 | 216 | 442 | -61.8 | 40 | 20 | 0 | -20 | -40
2017-11-21 | 13:33 | 2.829 | 5.502 | -614 | -291 | -79 | 221 | 455 | -61.6 | 40 | 20 | 0 | -20 | -40
2017-11-21 | 13:33 | 2.829 | 5.573 | -628 | -298 | -79 | 227 | 466 | -62.4 | 40 | 20 | 0 | -20 | -40
2017-11-21 | 13:33 | 2.829 | 5.643 | -644 | -306 | -84 | 230 | 475 | -65.8 | 40 | 20 | 0 | -20 | -40
2017-11-21 | 13:33 | 3.075 | 5.749 | -657 | -315 | -85 | 235 | 484 | -67.6 | 40 | 20 | 0 | -20 | -40
2017-11-21 | 13:33 | 3.075 | 5.82 | -673 | -321 | -87 | 240 | 496 | -69 | 40 | 20 | 0 | -20 | -40
2017-11-21 | 13:33 | 3.075 | 5.89 | -688 | -328 | -90 | 245 | 506 | -71 | 40 | 20 | 0 | -20 | -40
2017-11-21 | 13:33 | 3.198 | 5.961 | -703 | -335 | -91 | 250 | 516 | -72.6 | 40 | 20 | 0 | -20 | -40
2017-11-21 | 13:33 | 3.444 | 6.031 | -716 | -341 | -90 | 257 | 528 | -72.4 | 40 | 20 | 0 | -20 | -40
2017-11-21 | 13:33 | 3.444 | 6.137 | -732 | -348 | -92 | 261 | 540 | -74.2 | 40 | 20 | 0 | -20 | -40
2017-11-21 | 13:33 | 3.567 | 6.208 | -745 | -355 | -95 | 266 | 549 | -76 | 40 | 20 | 0 | -20 | -40
2017-11-21 | 13:33 | 3.567 | 6.278 | -758 | -360 | -94 | 273 | 561 | -75.6 | 40 | 20 | 0 | -20 | -40
2017-11-21 | 13:33 | 3.69 | 6.349 | -775 | -369 | -97 | 276 | 570 | -79 | 40 | 20 | 0 | -20 | -40
2017-11-21 | 13:33 | 3.567 | 6.419 | -790 | -376 | -101 | 281 | 580 | -81.2 | 40 | 20 | 0 | -20 | -40
2017-11-21 | 13:33 | 3.69 | 6.49 | -805 | -382 | -102 | 286 | 590 | -82.6 | 40 | 20 | 0 | -20 | -40
2017-11-21 | 13:33 | 3.936 | 6.56 | -817 | -388 | -101 | 292 | 601 | -82.6 | 40 | 20 | 0 | -20 | -40
2017-11-21 | 13:33 | 3.813 | 6.631 | -830 | -395 | -106 | 293 | 607 | -86.2 | 40 | 20 | 0 | -20 | -40
2017-11-21 | 13:33 | 3.936 | 6.666 | -842 | -400 | -107 | 298 | 617 | -86.8 | 40 | 20 | 0 | -20 | -40
2017-11-21 | 13:33 | 3.936 | 6.737 | -857 | -408 | -109 | 302 | 628 | -88.8 | 40 | 20 | 0 | -20 | -40
2017-11-21 | 13:33 | 4.182 | 6.772 | -867 | -411 | -110 | 304 | 630 | -90.8 | 40 | 20 | 0 | -20 | -40
2017-11-21 | 13:33 | 4.182 | 6.807 | -879 | -418 | -114 | 305 | 635 | -94.2 | 40 | 20 | 0 | -20 | -40
2017-11-21 | 13:33 | 4.059 | 6.807 | -885 | -422 | -115 | 306 | 637 | -95.8 | 40 | 20 | 0 | -20 | -40
2017-11-21 | 13:33 | 4.059 | 6.842 | -890 | -426 | -118 | 305 | 638 | -98.2 | 40 | 20 | 0 | -20 | -40
2017-11-21 | 13:33 | 4.059 | 6.842 | -894 | -427 | -119 | 309 | 643 | -97.6 | 40 | 20 | 0 | -20 | -40
2017-11-21 | 13:33 | 4.182 | 6.842 | -899 | -430 | -122 | 307 | 642 | -100.4 | 40 | 20 | 0 | -20 | -40
2017-11-21 | 13:33 | 4.305 | 6.878 | -902 | -434 | -123 | 309 | 645 | -101 | 40 | 20 | 0 | -20 | -40
2017-11-21 | 13:33 | 4.182 | 6.878 | -909 | -437 | -128 | 306 | 643 | -105 | 40 | 20 | 0 | -20 | -40
2017-11-21 | 13:33 | 4.182 | 6.913 | -914 | -442 | -131 | 307 | 645 | -107 | 40 | 20 | 0 | -20 | -40
2017-11-21 | 13:33 | 4.182 | 6.913 | -917 | -443 | -132 | 305 | 645 | -108.4 | 40 | 20 | 0 | -20 | -40
2017-11-21 | 13:33 | 4.182 | 6.913 | -921 | -445 | -132 | 309 | 651 | -107.6 | 40 | 20 | 0 | -20 | -40
2017-11-21 | 13:33 | 4.182 | 6.983 | -935 | -452 | -134 | 313 | 661 | -109.4 | 40 | 20 | 0 | -20 | -40
2017-11-21 | 13:33 | 4.305 | 7.054 | -943 | -455 | -133 | 318 | 669 | -108.8 | 40 | 20 | 0 | -20 | -40
2017-11-21 | 13:33 | 4.428 | 7.089 | -953 | -461 | -136 | 322 | 677 | -110.2 | 40 | 20 | 0 | -20 | -40
2017-11-21 | 13:33 | 4.428 | 7.16 | -966 | -466 | -139 | 324 | 682 | -113 | 40 | 20 | 0 | -20 | -40
2017-11-21 | 13:33 | 4.428 | 7.23 | -981 | -474 | -142 | 326 | 692 | -115.8 | 40 | 20 | 0 | -20 | -40
2017-11-21 | 13:33 | 4.551 | 7.301 | -992 | -480 | -142 | 332 | 701 | -116.2 | 40 | 20 | 0 | -20 | -40
2017-11-21 | 13:33 | 4.674 | 7.336 | -1001 | -483 | -143 | 335 | 706 | -117.2 | 40 | 20 | 0 | -20 | -40
2017-11-21 | 13:33 | 4.551 | 7.371 | -1005 | -484 | -142 | 337 | 710 | -116.8 | 40 | 20 | 0 | -20 | -40
2017-11-21 | 13:33 | 4.674 | 7.371 | -1006 | -483 | -140 | 340 | 714 | -115 | 40 | 20 | 0 | -20 | -40
2017-11-21 | 13:33 | 4.797 | 7.407 | -1006 | -481 | -136 | 345 | 719 | -111.8 | 40 | 20 | 0 | -20 | -40
2017-11-21 | 13:33 | 4.674 | 7.407 | -1011 | -484 | -137 | 343 | 720 | -113.8 | 40 | 20 | 0 | -20 | -40
2017-11-21 | 13:33 | 4.674 | 7.407 | -1014 | -486 | -135 | 349 | 728 | -111.6 | 40 | 20 | 0 | -20 | -40
2017-11-21 | 13:33 | 4.797 | 7.442 | -1019 | -487 | -134 | 350 | 731 | -111.8 | 40 | 20 | 0 | -20 | -40
2017-11-21 | 13:33 | 4.797 | 7.477 | -1028 | -491 | -135 | 354 | 740 | -112 | 40 | 20 | 0 | -20 | -40
2017-11-21 | 13:33 | 4.797 | 7.548 | -1035 | -493 | -135 | 356 | 743 | -112.8 | 40 | 20 | 0 | -20 | -40
2017-11-21 | 13:34 | 4.797 | 7.583 | -1039 | -495 | -133 | 360 | 752 | -111 | 40 | 20 | 0 | -20 | -40
2017-11-21 | 13:34 | 4.92 | 7.654 | -1047 | -499 | -134 | 362 | 757 | -112.2 | 40 | 20 | 0 | -20 | -40
2017-11-21 | 13:34 | 5.043 | 7.689 | -1054 | -502 | -133 | 366 | 763 | -112 | 40 | 20 | 0 | -20 | -40
2017-11-21 | 13:34 | 5.043 | 7.724 | -1060 | -504 | -131 | 372 | 772 | -110.2 | 40 | 20 | 0 | -20 | -40
2017-11-21 | 13:34 | 5.043 | 7.759 | -1071 | -509 | -135 | 373 | 775 | -113.4 | 40 | 20 | 0 | -20 | -40
2017-11-21 | 13:34 | 5.043 | 7.83 | -1082 | -515 | -137 | 376 | 783 | -115 | 40 | 20 | 0 | -20 | -40
2017-11-21 | 13:34 | 5.043 | 7.865 | -1089 | -518 | -137 | 380 | 789 | -115 | 40 | 20 | 0 | -20 | -40
2017-11-21 | 13:34 | 5.043 | 7.936 | -1098 | -523 | -139 | 382 | 797 | -116.2 | 40 | 20 | 0 | -20 | -40
2017-11-21 | 13:34 | 5.166 | 8.006 | -1108 | -527 | -139 | 386 | 804 | -116.8 | 40 | 20 | 0 | -20 | -40
2017-11-21 | 13:34 | 5.166 | 8.042 | -1115 | -529 | -137 | 392 | 814 | -115 | 40 | 20 | 0 | -20 | -40
2017-11-21 | 13:34 | 5.289 | 8.077 | -1126 | -534 | -139 | 394 | 819 | -117.2 | 40 | 20 | 0 | -20 | -40
2017-11-21 | 13:34 | 5.289 | 8.147 | -1135 | -540 | -141 | 397 | 826 | -118.6 | 40 | 20 | 0 | -20 | -40
2017-11-21 | 13:34 | 5.289 | 8.183 | -1144 | -543 | -142 | 400 | 832 | -119.4 | 40 | 20 | 0 | -20 | -40
2017-11-21 | 13:34 | 5.412 | 8.253 | -1153 | -547 | -140 | 406 | 841 | -118.6 | 40 | 20 | 0 | -20 | -40
2017-11-21 | 13:34 | 5.535 | 8.288 | -1161 | -550 | -141 | 410 | 850 | -118.4 | 40 | 20 | 0 | -20 | -40
2017-11-21 | 13:34 | 5.535 | 8.359 | -1172 | -557 | -144 | 412 | 854 | -121.4 | 40 | 20 | 0 | -20 | -40
2017-11-21 | 13:34 | 5.658 | 8.43 | -1183 | -563 | -147 | 413 | 861 | -123.8 | 40 | 20 | 0 | -20 | -40
2017-11-21 | 13:34 | 5.535 | 8.465 | -1194 | -568 | -147 | 419 | 870 | -124 | 40 | 20 | 0 | -20 | -40
2017-11-21 | 13:34 | 5.781 | 8.535 | -1207 | -574 | -148 | 422 | 876 | -126.2 | 40 | 20 | 0 | -20 | -40
2017-11-21 | 13:34 | 5.658 | 8.606 | -1217 | -578 | -148 | 426 | 888 | -125.8 | 40 | 20 | 0 | -20 | -40
2017-11-21 | 13:34 | 5.781 | 8.676 | -1229 | -583 | -150 | 432 | 896 | -126.8 | 40 | 20 | 0 | -20 | -40
2017-11-21 | 13:34 | 5.904 | 8.747 | -1238 | -587 | -148 | 437 | 908 | -125.6 | 40 | 20 | 0 | -20 | -40
2017-11-21 | 13:34 | 5.904 | 8.782 | -1250 | -594 | -150 | 441 | 914 | -127.8 | 40 | 20 | 0 | -20 | -40
2017-11-21 | 13:34 | 6.027 | 8.853 | -1261 | -599 | -149 | 447 | 925 | -127.4 | 40 | 20 | 0 | -20 | -40
2017-11-21 | 13:34 | 5.904 | 8.923 | -1276 | -606 | -153 | 448 | 931 | -131.2 | 40 | 20 | 0 | -20 | -40
2017-11-21 | 13:34 | 6.027 | 8.994 | -1286 | -612 | -154 | 455 | 943 | -130.8 | 40 | 20 | 0 | -20 | -40
2017-11-21 | 13:34 | 6.273 | 9.064 | -1300 | -619 | -157 | 456 | 950 | -134 | 40 | 20 | 0 | -20 | -40
2017-11-21 | 13:34 | 6.273 | 9.135 | -1314 | -625 | -158 | 459 | 958 | -136 | 40 | 20 | 0 | -20 | -40
2017-11-21 | 13:34 | 6.273 | 9.17 | -1325 | -629 | -159 | 464 | 967 | -136.4 | 40 | 20 | 0 | -20 | -40
2017-11-21 | 13:34 | 6.273 | 9.241 | -1336 | -634 | -160 | 471 | 977 | -136.4 | 40 | 20 | 0 | -20 | -40
2017-11-21 | 13:34 | 6.273 | 9.311 | -1348 | -641 | -162 | 473 | 983 | -139 | 40 | 20 | 0 | -20 | -40
2017-11-21 | 13:34 | 6.396 | 9.382 | -1358 | -645 | -162 | 478 | 991 | -139.2 | 40 | 20 | 0 | -20 | -40
2017-11-21 | 13:34 | 6.396 | 9.417 | -1366 | -648 | -160 | 484 | 1000 | -138 | 40 | 20 | 0 | -20 | -40
2017-11-21 | 13:34 | 6.519 | 9.452 | -1375 | -651 | -161 | 485 | 1005 | -139.4 | 40 | 20 | 0 | -20 | -40
2017-11-21 | 13:34 | 6.642 | 9.523 | -1382 | -656 | -162 | 489 | 1014 | -139.4 | 40 | 20 | 0 | -20 | -40
2017-11-21 | 13:34 | 6.519 | 9.523 | -1390 | -659 | -161 | 492 | 1019 | -139.8 | 40 | 20 | 0 | -20 | -40
2017-11-21 | 13:34 | 6.765 | 9.593 | -1401 | -663 | -163 | 496 | 1028 | -140.6 | 40 | 20 | 0 | -20 | -40
2017-11-21 | 13:34 | 6.765 | 9.664 | -1413 | -669 | -165 | 499 | 1035 | -142.6 | 40 | 20 | 0 | -20 | -40
2017-11-21 | 13:34 | 6.642 | 9.735 | -1426 | -677 | -166 | 503 | 1045 | -144.2 | 40 | 20 | 0 | -20 | -40
2017-11-21 | 13:34 | 6.888 | 9.805 | -1438 | -682 | -168 | 507 | 1053 | -145.6 | 40 | 20 | 0 | -20 | -40
2017-11-21 | 13:34 | 6.888 | 9.876 | -1448 | -686 | -168 | 512 | 1062 | -145.6 | 40 | 20 | 0 | -20 | -40
2017-11-21 | 13:34 | 6.888 | 9.911 | -1460 | -692 | -169 | 519 | 1072 | -146 | 40 | 20 | 0 | -20 | -40
2017-11-21 | 13:34 | 6.888 | 9.981 | -1474 | -699 | -171 | 521 | 1080 | -148.6 | 40 | 20 | 0 | -20 | -40
2017-11-21 | 13:34 | 7.134 | 10.052 | -1484 | -703 | -171 | 527 | 1090 | -148.2 | 40 | 20 | 0 | -20 | -40
2017-11-21 | 13:34 | 7.011 | 10.122 | -1500 | -711 | -174 | 528 | 1097 | -152 | 40 | 20 | 0 | -20 | -40
2017-11-21 | 13:34 | 7.134 | 10.193 | -1511 | -719 | -176 | 534 | 1107 | -153 | 40 | 20 | 0 | -20 | -40
2017-11-21 | 13:34 | 7.38 | 10.264 | -1525 | -723 | -178 | 536 | 1115 | -155 | 40 | 20 | 0 | -20 | -40
2017-11-21 | 13:34 | 7.257 | 10.334 | -1538 | -730 | -179 | 541 | 1126 | -156 | 40 | 20 | 0 | -20 | -40
2017-11-21 | 13:34 | 7.38 | 10.405 | -1550 | -735 | -181 | 544 | 1133 | -157.8 | 40 | 20 | 0 | -20 | -40
2017-11-21 | 13:34 | 7.503 | 10.44 | -1564 | -742 | -183 | 547 | 1143 | -159.8 | 40 | 20 | 0 | -20 | -40
2017-11-21 | 13:34 | 7.503 | 10.51 | -1575 | -747 | -183 | 552 | 1150 | -160.6 | 40 | 20 | 0 | -20 | -40
2017-11-21 | 13:34 | 7.503 | 10.581 | -1588 | -754 | -183 | 556 | 1160 | -161.8 | 40 | 20 | 0 | -20 | -40
2017-11-21 | 13:34 | 7.503 | 10.652 | -1598 | -757 | -184 | 562 | 1170 | -161.4 | 40 | 20 | 0 | -20 | -40
2017-11-21 | 13:34 | 7.626 | 10.722 | -1611 | -764 | -185 | 565 | 1177 | -163.6 | 40 | 20 | 0 | -20 | -40
2017-11-21 | 13:34 | 7.749 | 10.793 | -1622 | -768 | -186 | 571 | 1189 | -163.2 | 40 | 20 | 0 | -20 | -40
2017-11-21 | 13:34 | 7.872 | 10.863 | -1637 | -776 | -189 | 574 | 1195 | -166.6 | 40 | 20 | 0 | -20 | -40
2017-11-21 | 13:34 | 7.749 | 10.934 | -1647 | -781 | -189 | 581 | 1205 | -166.2 | 40 | 20 | 0 | -20 | -40
2017-11-21 | 13:34 | 7.995 | 11.004 | -1662 | -789 | -192 | 582 | 1212 | -169.8 | 40 | 20 | 0 | -20 | -40
2017-11-21 | 13:34 | 7.872 | 11.04 | -1674 | -794 | -194 | 586 | 1223 | -170.6 | 40 | 20 | 0 | -20 | -40
2017-11-21 | 13:34 | 8.118 | 11.11 | -1687 | -800 | -196 | 589 | 1231 | -172.6 | 40 | 20 | 0 | -20 | -40
2017-11-21 | 13:34 | 8.118 | 11.181 | -1700 | -808 | -196 | 595 | 1240 | -173.8 | 40 | 20 | 0 | -20 | -40
2017-11-21 | 13:34 | 8.118 | 11.251 | -1712 | -812 | -198 | 598 | 1247 | -175.4 | 40 | 20 | 0 | -20 | -40
2017-11-21 | 13:34 | 8.118 | 11.322 | -1724 | -818 | -198 | 602 | 1258 | -176 | 40 | 20 | 0 | -20 | -40
2017-11-21 | 13:34 | 8.364 | 11.392 | -1735 | -823 | -198 | 609 | 1269 | -175.6 | 40 | 20 | 0 | -20 | -40
2017-11-21 | 13:34 | 8.241 | 11.463 | -1748 | -830 | -200 | 612 | 1276 | -178 | 40 | 20 | 0 | -20 | -40
2017-11-21 | 13:34 | 8.364 | 11.533 | -1758 | -833 | -200 | 617 | 1286 | -177.6 | 40 | 20 | 0 | -20 | -40
2017-11-21 | 13:34 | 8.364 | 11.604 | -1773 | -841 | -203 | 620 | 1292 | -181 | 40 | 20 | 0 | -20 | -40
2017-11-21 | 13:34 | 8.61 | 11.674 | -1782 | -848 | -203 | 627 | 1304 | -180.4 | 40 | 20 | 0 | -20 | -40
2017-11-21 | 13:34 | 8.487 | 11.71 | -1796 | -853 | -206 | 627 | 1310 | -183.6 | 40 | 20 | 0 | -20 | -40
2017-11-21 | 13:34 | 8.61 | 11.78 | -1810 | -860 | -208 | 633 | 1320 | -185 | 40 | 20 | 0 | -20 | -40
2017-11-21 | 13:34 | 8.733 | 11.851 | -1822 | -865 | -209 | 636 | 1327 | -186.6 | 40 | 20 | 0 | -20 | -40
2017-11-21 | 13:34 | 8.733 | 11.921 | -1833 | -870 | -209 | 643 | 1338 | -186.2 | 40 | 20 | 0 | -20 | -40
2017-11-21 | 13:34 | 8.733 | 11.992 | -1848 | -877 | -212 | 646 | 1346 | -189 | 40 | 20 | 0 | -20 | -40
2017-11-21 | 13:34 | 8.856 | 12.062 | -1858 | -882 | -212 | 651 | 1356 | -189 | 40 | 20 | 0 | -20 | -40
2017-11-21 | 13:34 | 8.979 | 12.133 | -1871 | -889 | -213 | 656 | 1367 | -190 | 40 | 20 | 0 | -20 | -40
2017-11-21 | 13:35 | 8.979 | 12.203 | -1884 | -894 | -216 | 659 | 1374 | -192.2 | 40 | 20 | 0 | -20 | -40
2017-11-21 | 13:35 | 8.979 | 12.239 | -1895 | -900 | -214 | 666 | 1385 | -191.6 | 40 | 20 | 0 | -20 | -40
2017-11-21 | 13:35 | 9.225 | 12.309 | -1909 | -906 | -219 | 666 | 1391 | -195.4 | 40 | 20 | 0 | -20 | -40
2017-11-21 | 13:35 | 9.225 | 12.38 | -1924 | -913 | -220 | 671 | 1402 | -196.8 | 40 | 20 | 0 | -20 | -40
2017-11-21 | 13:35 | 9.225 | 12.45 | -1935 | -918 | -221 | 675 | 1410 | -197.8 | 40 | 20 | 0 | -20 | -40
2017-11-21 | 13:35 | 9.225 | 12.521 | -1949 | -925 | -223 | 679 | 1420 | -199.6 | 40 | 20 | 0 | -20 | -40
2017-11-21 | 13:35 | 9.471 | 12.591 | -1960 | -930 | -223 | 683 | 1428 | -200.4 | 40 | 20 | 0 | -20 | -40
2017-11-21 | 13:35 | 9.348 | 12.662 | -1971 | -935 | -224 | 689 | 1439 | -200.4 | 40 | 20 | 0 | -20 | -40
2017-11-21 | 13:35 | 9.471 | 12.732 | -1986 | -941 | -226 | 693 | 1447 | -202.6 | 40 | 20 | 0 | -20 | -40
2017-11-21 | 13:35 | 9.594 | 12.803 | -1997 | -948 | -227 | 697 | 1456 | -203.8 | 40 | 20 | 0 | -20 | -40
2017-11-21 | 13:35 | 9.594 | 12.874 | -2008 | -951 | -226 | 704 | 1466 | -203 | 40 | 20 | 0 | -20 | -40
2017-11-21 | 13:35 | 9.594 | 12.909 | -2023 | -960 | -229 | 706 | 1474 | -206.4 | 40 | 20 | 0 | -20 | -40
2017-11-21 | 13:35 | 9.594 | 12.979 | -2034 | -964 | -230 | 713 | 1484 | -206.2 | 40 | 20 | 0 | -20 | -40
2017-11-21 | 13:35 | 9.717 | 13.05 | -2048 | -972 | -233 | 714 | 1492 | -209.4 | 40 | 20 | 0 | -20 | -40
2017-11-21 | 13:35 | 9.84 | 13.12 | -2062 | -979 | -234 | 719 | 1502 | -210.8 | 40 | 20 | 0 | -20 | -40
2017-11-21 | 13:35 | 9.963 | 13.191 | -2075 | -985 | -236 | 722 | 1509 | -213 | 40 | 20 | 0 | -20 | -40
2017-11-21 | 13:35 | 9.963 | 13.262 | -2084 | -989 | -236 | 728 | 1520 | -212.2 | 40 | 20 | 0 | -20 | -40
2017-11-21 | 13:35 | 9.963 | 13.297 | -2101 | -996 | -240 | 732 | 1528 | -215.4 | 40 | 20 | 0 | -20 | -40
2017-11-21 | 13:35 | 9.963 | 13.367 | -2110 | -1000 | -238 | 738 | 1538 | -214.4 | 40 | 20 | 0 | -20 | -40
2017-11-21 | 13:35 | 10.086 | 13.438 | -2123 | -1006 | -236 | 744 | 1549 | -214.4 | 40 | 20 | 0 | -20 | -40
2017-11-21 | 13:35 | 10.086 | 13.508 | -2137 | -1013 | -242 | 745 | 1555 | -218.4 | 40 | 20 | 0 | -20 | -40
2017-11-21 | 13:35 | 10.209 | 13.579 | -2147 | -1017 | -241 | 752 | 1566 | -217.4 | 40 | 20 | 0 | -20 | -40
2017-11-21 | 13:35 | 10.209 | 13.649 | -2163 | -1025 | -246 | 753 | 1572 | -221.8 | 40 | 20 | 0 | -20 | -40
2017-11-21 | 13:35 | 10.332 | 13.72 | -2174 | -1031 | -246 | 759 | 1584 | -221.6 | 40 | 20 | 0 | -20 | -40
2017-11-21 | 13:35 | 10.332 | 13.755 | -2189 | -1039 | -248 | 762 | 1590 | -224.8 | 40 | 20 | 0 | -20 | -40
2017-11-21 | 13:35 | 10.578 | 13.826 | -2204 | -1043 | -248 | 767 | 1600 | -225.6 | 40 | 20 | 0 | -20 | -40
2017-11-21 | 13:35 | 10.455 | 13.896 | -2213 | -1050 | -251 | 770 | 1609 | -227 | 40 | 20 | 0 | -20 | -40
2017-11-21 | 13:35 | 10.578 | 13.967 | -2228 | -1056 | -252 | 777 | 1619 | -228 | 40 | 20 | 0 | -20 | -40
2017-11-21 | 13:35 | 10.578 | 14.037 | -2235 | -1059 | -251 | 782 | 1629 | -226.8 | 40 | 20 | 0 | -20 | -40
2017-11-21 | 13:35 | 10.701 | 14.108 | -2253 | -1068 | -257 | 783 | 1635 | -232 | 40 | 20 | 0 | -20 | -40
2017-11-21 | 13:35 | 10.701 | 14.179 | -2261 | -1073 | -254 | 791 | 1647 | -230 | 40 | 20 | 0 | -20 | -40
2017-11-21 | 13:35 | 10.947 | 14.214 | -2277 | -1081 | -258 | 791 | 1654 | -234.2 | 40 | 20 | 0 | -20 | -40
2017-11-21 | 13:35 | 11.07 | 14.284 | -2291 | -1083 | -258 | 797 | 1665 | -234 | 40 | 20 | 0 | -20 | -40
2017-11-21 | 13:35 | 10.947 | 14.355 | -2301 | -1091 | -261 | 801 | 1673 | -235.8 | 40 | 20 | 0 | -20 | -40
2017-11-21 | 13:35 | 10.947 | 14.425 | -2317 | -1098 | -265 | 806 | 1682 | -238.4 | 40 | 20 | 0 | -20 | -40
2017-11-21 | 13:35 | 11.07 | 14.496 | -2326 | -1102 | -263 | 810 | 1691 | -238 | 40 | 20 | 0 | -20 | -40
2017-11-21 | 13:35 | 11.193 | 14.567 | -2341 | -1110 | -265 | 814 | 1700 | -240.4 | 40 | 20 | 0 | -20 | -40
2017-11-21 | 13:35 | 11.193 | 14.637 | -2352 | -1114 | -260 | 822 | 1711 | -238.6 | 40 | 20 | 0 | -20 | -40
2017-11-21 | 13:35 | 11.193 | 14.708 | -2364 | -1121 | -266 | 824 | 1718 | -241.8 | 40 | 20 | 0 | -20 | -40
2017-11-21 | 13:35 | 11.316 | 14.743 | -2380 | -1129 | -271 | 825 | 1727 | -245.6 | 40 | 20 | 0 | -20 | -40
2017-11-21 | 13:35 | 11.316 | 14.813 | -2388 | -1131 | -269 | 832 | 1737 | -243.8 | 40 | 20 | 0 | -20 | -40
2017-11-21 | 13:35 | 11.316 | 14.884 | -2403 | -1139 | -271 | 836 | 1747 | -246 | 40 | 20 | 0 | -20 | -40
2017-11-21 | 13:35 | 11.562 | 14.954 | -2416 | -1144 | -272 | 842 | 1757 | -246.6 | 40 | 20 | 0 | -20 | -40
2017-11-21 | 13:35 | 11.439 | 15.025 | -2423 | -1147 | -271 | 847 | 1765 | -245.8 | 40 | 20 | 0 | -20 | -40
2017-11-21 | 13:35 | 11.685 | 15.096 | -2437 | -1154 | -273 | 852 | 1775 | -247.4 | 40 | 20 | 0 | -20 | -40
2017-11-21 | 13:35 | 11.685 | 15.131 | -2455 | -1164 | -278 | 853 | 1782 | -252.4 | 40 | 20 | 0 | -20 | -40
2017-11-21 | 13:35 | 11.685 | 15.272 | -2463 | -1167 | -276 | 859 | 1793 | -250.8 | 40 | 20 | 0 | -20 | -40
2017-11-21 | 13:35 | 11.808 | 15.272 | -2477 | -1174 | -280 | 861 | 1800 | -254 | 40 | 20 | 0 | -20 | -40
2017-11-21 | 13:35 | 11.808 | 15.342 | -2494 | -1182 | -283 | 865 | 1810 | -256.8 | 40 | 20 | 0 | -20 | -40
2017-11-21 | 13:35 | 11.808 | 15.413 | -2500 | -1184 | -281 | 871 | 1818 | -255.2 | 40 | 20 | 0 | -20 | -40
2017-11-21 | 13:35 | 11.931 | 15.484 | -2514 | -1191 | -283 | 876 | 1829 | -256.6 | 40 | 20 | 0 | -20 | -40
2017-11-21 | 13:35 | 12.054 | 15.554 | -2528 | -1198 | -284 | 881 | 1838 | -258.2 | 40 | 20 | 0 | -20 | -40
2017-11-21 | 13:35 | 12.054 | 15.625 | -2539 | -1202 | -285 | 884 | 1845 | -259.4 | 40 | 20 | 0 | -20 | -40
2017-11-21 | 13:35 | 12.177 | 15.66 | -2552 | -1208 | -286 | 890 | 1857 | -259.8 | 40 | 20 | 0 | -20 | -40
2017-11-21 | 13:35 | 12.177 | 15.73 | -2569 | -1218 | -291 | 892 | 1864 | -264.4 | 40 | 20 | 0 | -20 | -40
2017-11-21 | 13:35 | 12.177 | 15.801 | -2576 | -1218 | -288 | 899 | 1876 | -261.4 | 40 | 20 | 0 | -20 | -40
2017-11-21 | 13:35 | 12.3 | 15.872 | -2592 | -1228 | -292 | 900 | 1882 | -266 | 40 | 20 | 0 | -20 | -40
2017-11-21 | 13:35 | 12.3 | 15.942 | -2606 | -1235 | -294 | 905 | 1893 | -267.4 | 40 | 20 | 0 | -20 | -40
2017-11-21 | 13:35 | 12.423 | 16.013 | -2613 | -1235 | -290 | 912 | 1903 | -264.6 | 40 | 20 | 0 | -20 | -40
2017-11-21 | 13:35 | 12.423 | 16.083 | -2631 | -1245 | -296 | 915 | 1910 | -269.4 | 40 | 20 | 0 | -20 | -40
2017-11-21 | 13:35 | 12.669 | 16.154 | -2644 | -1251 | -297 | 920 | 1921 | -270.2 | 40 | 20 | 0 | -20 | -40
2017-11-21 | 13:35 | 12.546 | 16.189 | -2661 | -1261 | -296 | 923 | 1929 | -273.2 | 40 | 20 | 0 | -20 | -40
2017-11-21 | 13:35 | 12.669 | 16.259 | -2667 | -1262 | -298 | 927 | 1938 | -272.4 | 40 | 20 | 0 | -20 | -40
2017-11-21 | 13:35 | 12.669 | 16.33 | -2684 | -1272 | -304 | 931 | 1945 | -276.8 | 40 | 20 | 0 | -20 | -40
2017-11-21 | 13:35 | 12.915 | 16.401 | -2697 | -1278 | -305 | 934 | 1954 | -278.4 | 40 | 20 | 0 | -20 | -40
2017-11-21 | 13:35 | 12.792 | 16.471 | -2703 | -1279 | -300 | 943 | 1966 | -274.6 | 40 | 20 | 0 | -20 | -40
2017-11-21 | 13:35 | 13.038 | 16.506 | -2722 | -1288 | -307 | 944 | 1972 | -280.2 | 40 | 20 | 0 | -20 | -40
2017-11-21 | 13:35 | 13.038 | 16.612 | -2736 | -1295 | -308 | 948 | 1983 | -281.6 | 40 | 20 | 0 | -20 | -40
2017-11-21 | 13:35 | 13.161 | 16.647 | -2752 | -1298 | -308 | 954 | 1990 | -282.8 | 40 | 20 | 0 | -20 | -40
2017-11-21 | 13:35 | 13.038 | 16.718 | -2759 | -1306 | -309 | 959 | 2000 | -283 | 40 | 20 | 0 | -20 | -40
2017-11-21 | 13:35 | 13.284 | 16.789 | -2776 | -1314 | -314 | 961 | 2009 | -286.8 | 40 | 20 | 0 | -20 | -40
2017-11-21 | 13:35 | 13.161 | 16.859 | -2789 | -1322 | -316 | 965 | 2017 | -289 | 40 | 20 | 0 | -20 | -40
2017-11-21 | 13:35 | 13.161 | 16.93 | -2796 | -1321 | -312 | 973 | 2028 | -285.6 | 40 | 20 | 0 | -20 | -40
2017-11-21 | 13:36 | 13.284 | 17 | -2812 | -1332 | -317 | 974 | 2035 | -290.4 | 40 | 20 | 0 | -20 | -40
2017-11-21 | 13:36 | 13.407 | 17.071 | -2828 | -1339 | -320 | 978 | 2045 | -292.8 | 40 | 20 | 0 | -20 | -40
2017-11-21 | 13:36 | 13.407 | 17.141 | -2843 | -1347 | -324 | 983 | 2053 | -295.6 | 40 | 20 | 0 | -20 | -40
2017-11-21 | 13:36 | 13.407 | 17.176 | -2849 | -1348 | -319 | 988 | 2064 | -292.8 | 40 | 20 | 0 | -20 | -40
2017-11-21 | 13:36 | 13.53 | 17.247 | -2866 | -1356 | -324 | 990 | 2072 | -296.8 | 40 | 20 | 0 | -20 | -40
2017-11-21 | 13:36 | 13.653 | 17.318 | -2880 | -1363 | -326 | 995 | 2082 | -298.4 | 40 | 20 | 0 | -20 | -40
2017-11-21 | 13:36 | 13.653 | 17.388 | -2888 | -1364 | -321 | 1004 | 2092 | -295.4 | 40 | 20 | 0 | -20 | -40
2017-11-21 | 13:36 | 13.776 | 17.459 | -2903 | -1374 | -327 | 1004 | 2099 | -300.2 | 40 | 20 | 0 | -20 | -40
2017-11-21 | 13:36 | 13.776 | 17.529 | -2918 | -1382 | -331 | 1009 | 2109 | -302.6 | 40 | 20 | 0 | -20 | -40
2017-11-21 | 13:36 | 13.899 | 17.6 | -2935 | -1390 | -334 | 1011 | 2117 | -306.2 | 40 | 20 | 0 | -20 | -40
2017-11-21 | 13:36 | 13.899 | 17.67 | -2940 | -1391 | -330 | 1019 | 2127 | -303 | 40 | 20 | 0 | -20 | -40
2017-11-21 | 13:36 | 13.899 | 17.706 | -2952 | -1397 | -331 | 1024 | 2138 | -303.6 | 40 | 20 | 0 | -20 | -40
2017-11-21 | 13:36 | 14.022 | 17.776 | -2970 | -1406 | -335 | 1026 | 2145 | -308 | 40 | 20 | 0 | -20 | -40
2017-11-21 | 13:36 | 14.145 | 17.847 | -2985 | -1412 | -337 | 1030 | 2155 | -309.8 | 40 | 20 | 0 | -20 | -40
2017-11-21 | 13:36 | 14.145 | 17.917 | -2992 | -1416 | -336 | 1036 | 2163 | -309 | 40 | 20 | 0 | -20 | -40
2017-11-21 | 13:36 | 14.268 | 17.988 | -3007 | -1421 | -337 | 1041 | 2173 | -310.2 | 40 | 20 | 0 | -20 | -40
2017-11-21 | 13:36 | 14.268 | 18.058 | -3025 | -1432 | -344 | 1042 | 2179 | -316 | 40 | 20 | 0 | -20 | -40
2017-11-21 | 13:36 | 14.391 | 18.129 | -3039 | -1439 | -345 | 1047 | 2191 | -317 | 40 | 20 | 0 | -20 | -40
2017-11-21 | 13:36 | 14.391 | 18.164 | -3046 | -1441 | -344 | 1052 | 2198 | -316.2 | 40 | 20 | 0 | -20 | -40
2017-11-21 | 13:36 | 14.391 | 18.235 | -3062 | -1448 | -346 | 1057 | 2209 | -318 | 40 | 20 | 0 | -20 | -40
2017-11-21 | 13:36 | 14.514 | 18.305 | -3079 | -1457 | -351 | 1059 | 2217 | -322.2 | 40 | 20 | 0 | -20 | -40
2017-11-21 | 13:36 | 14.637 | 18.376 | -3094 | -1464 | -353 | 1063 | 2225 | -324.6 | 40 | 20 | 0 | -20 | -40
2017-11-21 | 13:36 | 14.637 | 18.446 | -3108 | -1464 | -347 | 1071 | 2237 | -322.2 | 40 | 20 | 0 | -20 | -40
2017-11-21 | 13:36 | 14.637 | 18.481 | -3115 | -1473 | -353 | 1072 | 2243 | -325.2 | 40 | 20 | 0 | -20 | -40
2017-11-21 | 13:36 | 14.883 | 18.587 | -3128 | -1479 | -353 | 1078 | 2256 | -325.2 | 40 | 20 | 0 | -20 | -40
2017-11-21 | 13:36 | 14.76 | 18.623 | -3148 | -1490 | -360 | 1079 | 2261 | -331.6 | 40 | 20 | 0 | -20 | -40
2017-11-21 | 13:36 | 14.883 | 18.693 | -3162 | -1498 | -364 | 1083 | 2272 | -333.8 | 40 | 20 | 0 | -20 | -40
2017-11-21 | 13:36 | 14.883 | 18.764 | -3170 | -1499 | -360 | 1089 | 2280 | -332 | 40 | 20 | 0 | -20 | -40
2017-11-21 | 13:36 | 15.006 | 18.834 | -3184 | -1505 | -361 | 1094 | 2289 | -333.4 | 40 | 20 | 0 | -20 | -40
2017-11-21 | 13:36 | 15.006 | 18.905 | -3202 | -1516 | -367 | 1095 | 2297 | -338.6 | 40 | 20 | 0 | -20 | -40
2017-11-21 | 13:36 | 15.129 | 18.975 | -3216 | -1522 | -368 | 1100 | 2306 | -340 | 40 | 20 | 0 | -20 | -40
2017-11-21 | 13:36 | 15.129 | 19.011 | -3220 | -1521 | -363 | 1109 | 2317 | -335.6 | 40 | 20 | 0 | -20 | -40
2017-11-21 | 13:36 | 15.129 | 19.081 | -3240 | -1531 | -370 | 1108 | 2324 | -341.8 | 40 | 20 | 0 | -20 | -40
2017-11-21 | 13:36 | 15.252 | 19.187 | -3257 | -1539 | -374 | 1114 | 2333 | -344.6 | 40 | 20 | 0 | -20 | -40
2017-11-21 | 13:36 | 15.375 | 19.222 | -3272 | -1548 | -376 | 1116 | 2341 | -347.8 | 40 | 20 | 0 | -20 | -40
2017-11-21 | 13:36 | 15.375 | 19.293 | -3286 | -1555 | -377 | 1120 | 2352 | -349.2 | 40 | 20 | 0 | -20 | -40
2017-11-21 | 13:36 | 15.375 | 19.363 | -3294 | -1556 | -375 | 1125 | 2360 | -348 | 40 | 20 | 0 | -20 | -40
2017-11-21 | 13:36 | 15.498 | 19.434 | -3309 | -1563 | -378 | 1130 | 2369 | -350.2 | 40 | 20 | 0 | -20 | -40
2017-11-21 | 13:36 | 15.498 | 19.504 | -3323 | -1569 | -380 | 1136 | 2380 | -351.2 | 40 | 20 | 0 | -20 | -40
2017-11-21 | 13:36 | 15.621 | 19.54 | -3342 | -1579 | -385 | 1137 | 2387 | -356.4 | 40 | 20 | 0 | -20 | -40
2017-11-21 | 13:36 | 15.744 | 19.61 | -3357 | -1582 | -379 | 1145 | 2398 | -355 | 40 | 20 | 0 | -20 | -40
2017-11-21 | 13:36 | 15.744 | 19.681 | -3364 | -1588 | -384 | 1147 | 2405 | -356.8 | 40 | 20 | 0 | -20 | -40
2017-11-21 | 13:36 | 15.744 | 19.751 | -3377 | -1594 | -385 | 1153 | 2417 | -357.2 | 40 | 20 | 0 | -20 | -40
2017-11-21 | 13:36 | 15.867 | 19.822 | -3397 | -1605 | -392 | 1153 | 2422 | -363.8 | 40 | 20 | 0 | -20 | -40
2017-11-21 | 13:36 | 15.867 | 19.892 | -3411 | -1612 | -394 | 1159 | 2433 | -365 | 40 | 20 | 0 | -20 | -40
2017-11-21 | 13:36 | 15.99 | 19.963 | -3418 | -1613 | -391 | 1165 | 2442 | -363 | 40 | 20 | 0 | -20 | -40
2017-11-21 | 13:36 | 15.99 | 20.033 | -3434 | -1620 | -393 | 1170 | 2453 | -364.8 | 40 | 20 | 0 | -20 | -40
2017-11-21 | 13:36 | 15.99 | 20.104 | -3452 | -1629 | -398 | 1172 | 2460 | -369.4 | 40 | 20 | 0 | -20 | -40
2017-11-21 | 13:36 | 16.113 | 20.139 | -3468 | -1637 | -401 | 1176 | 2469 | -372.2 | 40 | 20 | 0 | -20 | -40
2017-11-21 | 13:36 | 16.236 | 20.21 | -3483 | -1643 | -402 | 1181 | 2480 | -373.4 | 40 | 20 | 0 | -20 | -40
2017-11-21 | 13:36 | 16.236 | 20.28 | -3489 | -1645 | -398 | 1186 | 2489 | -371.4 | 40 | 20 | 0 | -20 | -40
2017-11-21 | 13:36 | 16.236 | 20.351 | -3506 | -1652 | -402 | 1191 | 2498 | -374.2 | 40 | 20 | 0 | -20 | -40
2017-11-21 | 13:36 | 16.359 | 20.421 | -3525 | -1662 | -408 | 1192 | 2505 | -379.6 | 40 | 20 | 0 | -20 | -40
2017-11-21 | 13:36 | 16.359 | 20.492 | -3540 | -1668 | -409 | 1198 | 2515 | -380.8 | 40 | 20 | 0 | -20 | -40
2017-11-21 | 13:36 | 16.482 | 20.562 | -3560 | -1680 | -415 | 1197 | 2521 | -387.4 | 40 | 20 | 0 | -20 | -40
2017-11-21 | 13:36 | 16.605 | 20.598 | -3574 | -1679 | -409 | 1207 | 2533 | -384.4 | 40 | 20 | 0 | -20 | -40
2017-11-21 | 13:36 | 16.482 | 20.668 | -3582 | -1688 | -415 | 1208 | 2540 | -387.4 | 40 | 20 | 0 | -20 | -40
2017-11-21 | 13:36 | 16.605 | 20.739 | -3597 | -1696 | -417 | 1212 | 2550 | -389.6 | 40 | 20 | 0 | -20 | -40
2017-11-21 | 13:36 | 16.728 | 20.809 | -3614 | -1702 | -419 | 1217 | 2560 | -391.6 | 40 | 20 | 0 | -20 | -40
2017-11-21 | 13:36 | 16.728 | 20.88 | -3632 | -1713 | -426 | 1217 | 2566 | -397.6 | 40 | 20 | 0 | -20 | -40
2017-11-21 | 13:36 | 16.851 | 20.95 | -3648 | -1719 | -427 | 1222 | 2576 | -399.2 | 40 | 20 | 0 | -20 | -40
2017-11-21 | 13:36 | 16.851 | 20.986 | -3655 | -1720 | -424 | 1229 | 2586 | -396.8 | 40 | 20 | 0 | -20 | -40
2017-11-21 | 13:36 | 16.851 | 21.056 | -3670 | -1728 | -426 | 1233 | 2595 | -399.2 | 40 | 20 | 0 | -20 | -40
2017-11-21 | 13:36 | 16.974 | 21.127 | -3691 | -1739 | -432 | 1234 | 2603 | -405 | 40 | 20 | 0 | -20 | -40
2017-11-21 | 13:36 | 16.974 | 21.197 | -3707 | -1744 | -434 | 1240 | 2613 | -406.4 | 40 | 20 | 0 | -20 | -40
2017-11-21 | 13:36 | 17.097 | 21.268 | -3727 | -1756 | -440 | 1241 | 2620 | -412.4 | 40 | 20 | 0 | -20 | -40
2017-11-21 | 13:36 | 17.22 | 21.338 | -3742 | -1761 | -433 | 1251 | 2633 | -410.4 | 40 | 20 | 0 | -20 | -40
2017-11-21 | 13:36 | 17.097 | 21.409 | -3750 | -1764 | -439 | 1252 | 2639 | -412.4 | 40 | 20 | 0 | -20 | -40
2017-11-21 | 13:36 | 17.22 | 21.479 | -3766 | -1771 | -442 | 1257 | 2650 | -414.4 | 40 | 20 | 0 | -20 | -40
2017-11-21 | 13:36 | 17.22 | 21.515 | -3784 | -1778 | -444 | 1261 | 2659 | -417.2 | 40 | 20 | 0 | -20 | -40
2017-11-21 | 13:36 | 17.343 | 21.585 | -3802 | -1788 | -449 | 1264 | 2666 | -421.8 | 40 | 20 | 0 | -20 | -40
2017-11-21 | 13:36 | 17.466 | 21.656 | -3818 | -1795 | -452 | 1268 | 2677 | -424 | 40 | 20 | 0 | -20 | -40
2017-11-21 | 13:36 | 17.466 | 21.726 | -3837 | -1796 | -449 | 1275 | 2685 | -424.4 | 40 | 20 | 0 | -20 | -40
2017-11-21 | 13:36 | 17.466 | 21.797 | -3842 | -1802 | -452 | 1278 | 2695 | -424.6 | 40 | 20 | 0 | -20 | -40
2017-11-21 | 13:36 | 17.466 | 21.832 | -3863 | -1813 | -458 | 1280 | 2703 | -430.2 | 40 | 20 | 0 | -20 | -40
2017-11-21 | 13:37 | 17.589 | 21.903 | -3880 | -1821 | -460 | 1286 | 2713 | -432.4 | 40 | 20 | 0 | -20 | -40
2017-11-21 | 13:37 | 17.712 | 21.973 | -3899 | -1831 | -465 | 1287 | 2719 | -437.8 | 40 | 20 | 0 | -20 | -40
2017-11-21 | 13:37 | 17.712 | 22.044 | -3917 | -1838 | -469 | 1292 | 2730 | -440.4 | 40 | 20 | 0 | -20 | -40
2017-11-21 | 13:37 | 17.835 | 22.114 | -3936 | -1847 | -463 | 1299 | 2743 | -440.8 | 40 | 20 | 0 | -20 | -40
2017-11-21 | 13:37 | 17.835 | 22.185 | -3940 | -1845 | -468 | 1303 | 2751 | -439.8 | 40 | 20 | 0 | -20 | -40
2017-11-21 | 13:37 | 17.835 | 22.255 | -3960 | -1855 | -470 | 1307 | 2762 | -443.2 | 40 | 20 | 0 | -20 | -40
2017-11-21 | 13:37 | 17.958 | 22.326 | -3981 | -1865 | -477 | 1308 | 2769 | -449.2 | 40 | 20 | 0 | -20 | -40
2017-11-21 | 13:37 | 17.958 | 22.361 | -3997 | -1872 | -479 | 1313 | 2779 | -451.2 | 40 | 20 | 0 | -20 | -40
2017-11-21 | 13:37 | 18.081 | 22.432 | -4018 | -1883 | -485 | 1315 | 2786 | -457 | 40 | 20 | 0 | -20 | -40
2017-11-21 | 13:37 | 18.204 | 22.538 | -4035 | -1890 | -488 | 1320 | 2797 | -459.2 | 40 | 20 | 0 | -20 | -40
2017-11-21 | 13:37 | 18.081 | 22.573 | -4045 | -1891 | -485 | 1327 | 2807 | -457.4 | 40 | 20 | 0 | -20 | -40
2017-11-21 | 13:37 | 18.081 | 22.643 | -4062 | -1899 | -488 | 1331 | 2816 | -460.4 | 40 | 20 | 0 | -20 | -40
2017-11-21 | 13:37 | 18.204 | 22.714 | -4084 | -1911 | -495 | 1331 | 2823 | -467.2
2017-11-21 | 13:37 | 18.327 | 22.784 | -4102 | -1918 | -498 | 1337 | 2832 | -469.8
2017-11-21 | 13:37 | 18.327 | 22.855 | -4122 | -1927 | -501 | 1342 | 2844 | -472.8
2017-11-21 | 13:37 | 18.45 | 22.926 | -4143 | -1937 | -507 | 1343 | 2850 | -478.8
2017-11-21 | 13:37 | 18.45 | 22.961 | -4162 | -1944 | -509 | 1353 | 2862 | -480
2017-11-21 | 13:37 | 18.45 | 23.031 | -4170 | -1946 | -508 | 1354 | 2869 | -480.2
2017-11-21 | 13:37 | 18.45 | 23.102 | -4187 | -1954 | -510 | 1360 | 2879 | -482.4
2017-11-21 | 13:37 | 18.573 | 23.172 | -4209 | -1965 | -518 | 1361 | 2887 | -488.8
2017-11-21 | 13:37 | 18.573 | 23.243 | -4229 | -1973 | -521 | 1364 | 2898 | -492.2
2017-11-21 | 13:37 | 18.696 | 23.313 | -4251 | -1983 | -527 | 1366 | 2906 | -497.8
2017-11-21 | 13:37 | 18.696 | 23.384 | -4271 | -1993 | -532 | 1370 | 2915 | -502.2
2017-11-21 | 13:37 | 18.819 | 23.455 | -4292 | -1995 | -527 | 1378 | 2926 | -502
2017-11-21 | 13:37 | 18.696 | 23.49 | -4298 | -2000 | -531 | 1382 | 2934 | -502.6
2017-11-21 | 13:37 | 18.819 | 23.56 | -4317 | -2008 | -535 | 1386 | 2944 | -506
2017-11-21 | 13:37 | 18.819 | 23.631 | -4341 | -2020 | -543 | 1387 | 2951 | -513.2
2017-11-21 | 13:37 | 18.942 | 23.701 | -4359 | -2029 | -546 | 1390 | 2961 | -516.6
2017-11-21 | 13:37 | 19.065 | 23.772 | -4383 | -2040 | -554 | 1392 | 2967 | -523.6
2017-11-21 | 13:37 | 19.065 | 23.843 | -4403 | -2049 | -557 | 1396 | 2978 | -527
2017-11-21 | 13:37 | 19.188 | 23.913 | -4427 | -2059 | -564 | 1398 | 2987 | -533
2017-11-21 | 13:37 | 19.065 | 23.948 | -4432 | -2058 | -558 | 1407 | 2998 | -528.6
2017-11-21 | 13:37 | 19.065 | 24.019 | -4456 | -2069 | -565 | 1409 | 3006 | -535
2017-11-21 | 13:37 | 19.188 | 24.089 | -4476 | -2078 | -569 | 1413 | 3015 | -539
2017-11-21 | 13:37 | 19.311 | 24.195 | -4497 | -2086 | -575 | 1417 | 3025 | -543.2
2017-11-21 | 13:37 | 19.311 | 24.23 | -4519 | -2099 | -583 | 1418 | 3032 | -550.2
2017-11-21 | 13:37 | 19.557 | 24.301 | -4540 | -2107 | -587 | 1422 | 3044 | -553.6
2017-11-21 | 13:37 | 19.434 | 24.372 | -4564 | -2119 | -596 | 1423 | 3050 | -561.2
2017-11-21 | 13:37 | 19.557 | 24.442 | -4585 | -2128 | -600 | 1433 | 3063 | -563.4
2017-11-21 | 13:37 | 19.434 | 24.513 | -4594 | -2128 | -597 | 1434 | 3070 | -563
2017-11-21 | 13:37 | 19.557 | 24.548 | -4615 | -2137 | -603 | 1438 | 3080 | -567.4
2017-11-21 | 13:37 | 19.557 | 24.618 | -4637 | -2149 | -609 | 1440 | 3087 | -573.6
2017-11-21 | 13:37 | 19.68 | 24.689 | -4658 | -2158 | -615 | 1444 | 3096 | -578.2
2017-11-21 | 13:37 | 19.68 | 24.76 | -4682 | -2168 | -623 | 1444 | 3105 | -584.8
2017-11-21 | 13:37 | 19.68 | 24.83 | -4703 | -2179 | -629 | 1448 | 3114 | -589.8
2017-11-21 | 13:37 | 19.803 | 24.901 | -4724 | -2186 | -633 | 1453 | 3124 | -593.2
2017-11-21 | 13:37 | 19.803 | 24.936 | -4749 | -2199 | -640 | 1454 | 3133 | -600.2
2017-11-21 | 13:37 | 19.803 | 25.042 | -4756 | -2196 | -636 | 1463 | 3143 | -596.4
2017-11-21 | 13:37 | 19.803 | 25.112 | -4780 | -2209 | -644 | 1464 | 3150 | -603.8
2017-11-21 | 13:37 | 19.926 | 25.148 | -4800 | -2217 | -648 | 1468 | 3160 | -607.4
2017-11-21 | 13:37 | 19.926 | 25.218 | -4826 | -2229 | -658 | 1468 | 3166 | -615.8
2017-11-21 | 13:37 | 20.049 | 25.289 | -4846 | -2238 | -661 | 1473 | 3178 | -618.8
2017-11-21 | 13:37 | 20.049 | 25.359 | -4871 | -2250 | -672 | 1474 | 3185 | -626.8
2017-11-21 | 13:37 | 20.172 | 25.43 | -4894 | -2258 | -676 | 1477 | 3194 | -631.4
2017-11-21 | 13:37 | 20.172 | 25.5 | -4920 | -2270 | -684 | 1477 | 3202 | -639
2017-11-21 | 13:37 | 20.295 | 25.571 | -4926 | -2267 | -679 | 1488 | 3215 | -633.8
2017-11-21 | 13:37 | 20.172 | 25.641 | -4949 | -2278 | -686 | 1490 | 3224 | -639.8
2017-11-21 | 13:37 | 20.172 | 25.712 | -4973 | -2288 | -691 | 1492 | 3231 | -645.8
2017-11-21 | 13:37 | 20.295 | 25.747 | -4997 | -2297 | -699 | 1496 | 3241 | -651.2
2017-11-21 | 13:37 | 20.295 | 25.818 | -5024 | -2309 | -706 | 1496 | 3248 | -659
2017-11-21 | 13:37 | 20.418 | 25.888 | -5046 | -2318 | -712 | 1500 | 3258 | -663.6
2017-11-21 | 13:37 | 20.418 | 25.959 | -5088 | -2336 | -722 | 1500 | 3264 | -676.4
2017-11-21 | 13:37 | 20.418 | 26.029 | -5113 | -2344 | -729 | 1503 | 3275 | -681.6
2017-11-21 | 13:37 | 20.541 | 26.065 | -5143 | -2357 | -737 | 1503 | 3282 | -690.4
2017-11-21 | 13:37 | 20.541 | 26.17 | -5166 | -2365 | -741 | 1507 | 3292 | -694.6
2017-11-21 | 13:37 | 20.541 | 26.241 | -5182 | -2366 | -740 | 1513 | 3301 | -694.8
2017-11-21 | 13:37 | 20.541 | 26.276 | -5207 | -2376 | -746 | 1516 | 3311 | -700.4
2017-11-21 | 13:37 | 20.664 | 26.347 | -5231 | -2384 | -750 | 1520 | 3322 | -704.6
2017-11-21 | 13:37 | 20.664 | 26.417 | -5263 | -2397 | -760 | 1519 | 3326 | -715
2017-11-21 | 13:37 | 20.787 | 26.488 | -5290 | -2405 | -766 | 1524 | 3336 | -720.2
2017-11-21 | 13:37 | 20.787 | 26.558 | -5321 | -2418 | -776 | 1523 | 3342 | -730
2017-11-21 | 13:37 | 20.787 | 26.594 | -5347 | -2426 | -781 | 1526 | 3352 | -735.2
2017-11-21 | 13:37 | 20.91 | 26.664 | -5378 | -2439 | -790 | 1526 | 3357 | -744.8
2017-11-21 | 13:38 | 20.91 | 26.735 | -5407 | -2448 | -798 | 1529 | 3368 | -751.2
2017-11-21 | 13:38 | 20.91 | 26.805 | -5418 | -2445 | -793 | 1539 | 3381 | -747.2
2017-11-21 | 13:38 | 20.91 | 26.876 | -5449 | -2458 | -803 | 1539 | 3386 | -757
2017-11-21 | 13:38 | 21.033 | 26.946 | -5475 | -2467 | -808 | 1543 | 3396 | -762.2
2017-11-21 | 13:38 | 21.033 | 27.017 | -5509 | -2480 | -818 | 1542 | 3401 | -772.8
2017-11-21 | 13:38 | 21.156 | 27.087 | -5537 | -2489 | -825 | 1544 | 3411 | -779.2
2017-11-21 | 13:38 | 21.156 | 27.123 | -5567 | -2501 | -835 | 1544 | 3417 | -788.4
2017-11-21 | 13:38 | 21.156 | 27.228 | -5596 | -2510 | -841 | 1548 | 3426 | -794.6
2017-11-21 | 13:38 | 21.279 | 27.264 | -5628 | -2522 | -851 | 1547 | 3434 | -804
2017-11-21 | 13:38 | 21.279 | 27.334 | -5658 | -2532 | -860 | 1549 | 3443 | -811.6
2017-11-21 | 13:38 | 21.402 | 27.405 | -5690 | -2542 | -869 | 1550 | 3448 | -820.6
2017-11-21 | 13:38 | 21.279 | 27.475 | -5708 | -2544 | -868 | 1555 | 3459 | -821.2
2017-11-21 | 13:38 | 21.402 | 27.511 | -5739 | -2554 | -875 | 1557 | 3468 | -828.6
2017-11-21 | 13:38 | 21.402 | 27.581 | -5770 | -2566 | -885 | 1558 | 3474 | -837.8
2017-11-21 | 13:38 | 21.525 | 27.652 | -5800 | -2575 | -892 | 1561 | 3483 | -844.6
2017-11-21 | 13:38 | 21.525 | 27.722 | -5835 | -2587 | -902 | 1559 | 3489 | -855.2
2017-11-21 | 13:38 | 21.525 | 27.793 | -5866 | -2597 | -909 | 1562 | 3498 | -862.4
2017-11-21 | 13:38 | 21.648 | 27.863 | -5900 | -2610 | -920 | 1562 | 3504 | -872.8
2017-11-21 | 13:38 | 21.648 | 27.934 | -5931 | -2618 | -926 | 1564 | 3513 | -879.6
2017-11-21 | 13:38 | 21.771 | 28.004 | -5966 | -2631 | -938 | 1563 | 3519 | -890.6
2017-11-21 | 13:38 | 21.771 | 28.04 | -5997 | -2640 | -944 | 1566 | 3528 | -897.4
2017-11-21 | 13:38 | 21.648 | 28.11 | -6012 | -2637 | -940 | 1575 | 3539 | -895
2017-11-21 | 13:38 | 21.771 | 28.181 | -6044 | -2650 | -949 | 1574 | 3546 | -904.6
2017-11-21 | 13:38 | 21.771 | 28.251 | -6074 | -2659 | -956 | 1578 | 3557 | -910.8
2017-11-21 | 13:38 | 21.771 | 28.322 | -6109 | -2671 | -967 | 1576 | 3563 | -921.6
2017-11-21 | 13:38 | 21.894 | 28.392 | -6139 | -2680 | -974 | 1579 | 3572 | -928.4
2017-11-21 | 13:38 | 21.894 | 28.463 | -6174 | -2692 | -985 | 1579 | 3578 | -938.8
2017-11-21 | 13:38 | 21.894 | 28.533 | -6206 | -2704 | -994 | 1579 | 3587 | -947.6
2017-11-21 | 13:38 | 22.017 | 28.569 | -6239 | -2715 | -1003 | 1580 | 3592 | -957
2017-11-21 | 13:38 | 22.017 | 28.675 | -6271 | -2724 | -1012 | 1582 | 3602 | -964.6
2017-11-21 | 13:38 | 22.14 | 28.71 | -6302 | -2734 | -1020 | 1584 | 3610 | -972.4
2017-11-21 | 13:38 | 22.14 | 28.78 | -6335 | -2746 | -1032 | 1583 | 3616 | -982.8
2017-11-21 | 13:38 | 22.017 | 28.851 | -6348 | -2743 | -1027 | 1592 | 3627 | -979.8
2017-11-21 | 13:38 | 22.14 | 28.921 | -6381 | -2757 | -1038 | 1591 | 3634 | -990.2
2017-11-21 | 13:38 | 22.14 | 28.992 | -6409 | -2765 | -1047 | 1592 | 3643 | -997.2
2017-11-21 | 13:38 | 22.263 | 29.062 | -6440 | -2778 | -1057 | 1593 | 3649 | -1006.6
2017-11-21 | 13:38 | 22.263 | 29.098 | -6468 | -2788 | -1066 | 1593 | 3657 | -1014.4
2017-11-21 | 13:38 | 22.263 | 29.168 | -6499 | -2800 | -1076 | 1592 | 3664 | -1023.8
2017-11-21 | 13:38 | 22.386 | 29.239 | -6527 | -2809 | -1085 | 1594 | 3673 | -1030.8
2017-11-21 | 13:38 | 22.386 | 29.309 | -6557 | -2819 | -1094 | 1597 | 3683 | -1038
2017-11-21 | 13:38 | 22.386 | 29.38 | -6589 | -2831 | -1104 | 1595 | 3688 | -1048.2
2017-11-21 | 13:38 | 22.509 | 29.45 | -6617 | -2840 | -1114 | 1597 | 3698 | -1055.2
2017-11-21 | 13:38 | 22.509 | 29.486 | -6648 | -2853 | -1125 | 1595 | 3703 | -1065.6
2017-11-21 | 13:38 | 22.509 | 29.592 | -6678 | -2863 | -1133 | 1597 | 3711 | -1073.2
2017-11-21 | 13:38 | 22.509 | 29.627 | -6711 | -2869 | -1133 | 1602 | 3721 | -1078
2017-11-21 | 13:38 | 22.509 | 29.697 | -6720 | -2872 | -1141 | 1604 | 3730 | -1079.8
2017-11-21 | 13:38 | 22.509 | 29.768 | -6751 | -2885 | -1154 | 1603 | 3735 | -1090.4
2017-11-21 | 13:38 | 22.632 | 29.838 | -6779 | -2894 | -1161 | 1606 | 3744 | -1096.8
2017-11-21 | 13:38 | 22.632 | 29.909 | -6811 | -2906 | -1173 | 1605 | 3751 | -1106.8
2017-11-21 | 13:38 | 22.632 | 29.98 | -6838 | -2915 | -1181 | 1605 | 3758 | -1114.2
2017-11-21 | 13:38 | 22.755 | 30.05 | -6866 | -2926 | -1189 | 1608 | 3768 | -1121
2017-11-21 | 13:38 | 22.755 | 30.085 | -6897 | -2938 | -1201 | 1607 | 3773 | -1131.2
2017-11-21 | 13:38 | 22.755 | 30.191 | -6927 | -2947 | -1209 | 1609 | 3783 | -1138.2
2017-11-21 | 13:38 | 22.878 | 30.226 | -6957 | -2961 | -1220 | 1608 | 3788 | -1148.4
2017-11-21 | 13:38 | 22.878 | 30.297 | -6984 | -2970 | -1229 | 1610 | 3797 | -1155.2
2017-11-21 | 13:38 | 23.001 | 30.367 | -7017 | -2983 | -1242 | 1607 | 3803 | -1166.4
2017-11-21 | 13:38 | 23.001 | 30.438 | -7042 | -2991 | -1250 | 1609 | 3813 | -1172.2
2017-11-21 | 13:38 | 23.001 | 30.473 | -7072 | -3004 | -1261 | 1608 | 3819 | -1182
2017-11-21 | 13:38 | 22.878 | 30.544 | -7080 | -3001 | -1258 | 1616 | 3830 | -1178.6
2017-11-21 | 13:38 | 23.001 | 30.614 | -7110 | -3014 | -1269 | 1615 | 3835 | -1188.6
2017-11-21 | 13:38 | 23.001 | 30.685 | -7137 | -3024 | -1278 | 1617 | 3844 | -1195.6
2017-11-21 | 13:38 | 23.124 | 30.755 | -7161 | -3033 | -1286 | 1618 | 3855 | -1201.4
2017-11-21 | 13:38 | 23.124 | 30.826 | -7189 | -3047 | -1297 | 1619 | 3860 | -1210.8
2017-11-21 | 13:38 | 23.124 | 30.897 | -7215 | -3056 | -1306 | 1620 | 3869 | -1217.6
2017-11-21 | 13:38 | 23.247 | 30.967 | -7244 | -3068 | -1318 | 1619 | 3874 | -1227.4
2017-11-21 | 13:38 | 23.247 | 31.038 | -7269 | -3077 | -1327 | 1620 | 3882 | -1234.2
2017-11-21 | 13:38 | 23.247 | 31.073 | -7301 | -3092 | -1338 | 1620 | 3889 | -1244.4
2017-11-21 | 13:38 | 23.247 | 31.143 | -7326 | -3099 | -1347 | 1621 | 3898 | -1250.6
2017-11-21 | 13:38 | 23.37 | 31.214 | -7356 | -3111 | -1359 | 1619 | 3904 | -1260.6
2017-11-21 | 13:38 | 23.37 | 31.284 | -7383 | -3121 | -1366 | 1622 | 3914 | -1266.8
2017-11-21 | 13:38 | 23.37 | 31.355 | -7414 | -3134 | -1380 | 1621 | 3919 | -1277.6
2017-11-21 | 13:38 | 23.493 | 31.426 | -7438 | -3142 | -1389 | 1622 | 3928 | -1283.8
2017-11-21 | 13:38 | 23.37 | 31.496 | -7455 | -3148 | -1393 | 1624 | 3934 | -1287.6
2017-11-21 | 13:38 | 23.493 | 31.567 | -7478 | -3158 | -1401 | 1625 | 3943 | -1293.8
2017-11-21 | 13:38 | 23.493 | 31.602 | -7503 | -3169 | -1412 | 1625 | 3951 | -1301.6
2017-11-21 | 13:39 | 23.493 | 31.672 | -7523 | -3180 | -1423 | 1626 | 3959 | -1308.2
2017-11-21 | 13:39 | 23.616 | 31.743 | -7542 | -3189 | -1431 | 1628 | 3967 | -1313.4
2017-11-21 | 13:39 | 23.616 | 31.814 | -7565 | -3201 | -1443 | 1626 | 3972 | -1322.2
2017-11-21 | 13:39 | 23.616 | 31.884 | -7582 | -3211 | -1452 | 1627 | 3982 | -1327.2
2017-11-21 | 13:39 | 23.739 | 31.955 | -7602 | -3223 | -1464 | 1627 | 3988 | -1334.8
2017-11-21 | 13:39 | 23.739 | 32.025 | -7618 | -3233 | -1473 | 1628 | 3996 | -1340
2017-11-21 | 13:39 | 23.739 | 32.096 | -7638 | -3245 | -1485 | 1626 | 4003 | -1347.8
2017-11-21 | 13:39 | 23.862 | 32.166 | -7652 | -3253 | -1491 | 1634 | 4016 | -1349.2
2017-11-21 | 13:39 | 23.739 | 32.237 | -7654 | -3252 | -1492 | 1637 | 4024 | -1347.4
2017-11-21 | 13:39 | 23.862 | 32.272 | -7670 | -3262 | -1500 | 1637 | 4032 | -1352.6
2017-11-21 | 13:39 | 23.739 | 32.343 | -7684 | -3271 | -1508 | 1640 | 4041 | -1356.4
2017-11-21 | 13:39 | 23.862 | 32.413 | -7703 | -3283 | -1521 | 1636 | 4046 | -1365
2017-11-21 | 13:39 | 23.985 | 32.484 | -7716 | -3292 | -1529 | 1639 | 4056 | -1368.4
2017-11-21 | 13:39 | 23.985 | 32.554 | -7734 | -3304 | -1541 | 1638 | 4062 | -1375.8
2017-11-21 | 13:39 | 23.985 | 32.625 | -7749 | -3313 | -1551 | 1640 | 4070 | -1380.6
2017-11-21 | 13:39 | 23.985 | 32.66 | -7766 | -3325 | -1563 | 1639 | 4076 | -1387.8
2017-11-21 | 13:39 | 24.108 | 32.731 | -7781 | -3333 | -1572 | 1640 | 4085 | -1392.2
2017-11-21 | 13:39 | 24.108 | 32.836 | -7796 | -3345 | -1584 | 1639 | 4091 | -1399
2017-11-21 | 13:39 | 24.108 | 32.872 | -7811 | -3354 | -1593 | 1639 | 4101 | -1403.6
2017-11-21 | 13:39 | 24.231 | 32.942 | -7821 | -3362 | -1599 | 1643 | 4110 | -1405.8
2017-11-21 | 13:39 | 24.231 | 33.013 | -7836 | -3372 | -1611 | 1643 | 4115 | -1412.2
2017-11-21 | 13:39 | 24.231 | 33.083 | -7848 | -3380 | -1620 | 1645 | 4125 | -1415.6
2017-11-21 | 13:39 | 24.231 | 33.154 | -7863 | -3392 | -1634 | 1643 | 4131 | -1423
2017-11-21 | 13:39 | 24.354 | 33.224 | -7873 | -3401 | -1641 | 1645 | 4141 | -1425.8
2017-11-21 | 13:39 | 24.354 | 33.295 | -7889 | -3413 | -1654 | 1643 | 4146 | -1433.4
2017-11-21 | 13:39 | 24.354 | 33.33 | -7900 | -3421 | -1662 | 1646 | 4156 | -1436.2
2017-11-21 | 13:39 | 24.354 | 33.436 | -7914 | -3432 | -1674 | 1644 | 4162 | -1442.8
2017-11-21 | 13:39 | 24.477 | 33.471 | -7924 | -3441 | -1682 | 1646 | 4170 | -1446.2
2017-11-21 | 13:39 | 24.477 | 33.542 | -7933 | -3449 | -1691 | 1649 | 4180 | -1448.8
2017-11-21 | 13:39 | 24.477 | 33.612 | -7946 | -3460 | -1703 | 1647 | 4187 | -1455
2017-11-21 | 13:39 | 24.477 | 33.683 | -7954 | -3469 | -1711 | 1649 | 4196 | -1457.8
2017-11-21 | 13:39 | 24.477 | 33.753 | -7968 | -3482 | -1725 | 1647 | 4201 | -1465.4
2017-11-21 | 13:39 | 24.6 | 33.824 | -7976 | -3489 | -1733 | 1648 | 4209 | -1468.2
2017-11-21 | 13:39 | 24.6 | 33.859 | -7987 | -3500 | -1745 | 1646 | 4215 | -1474.2
2017-11-21 | 13:39 | 24.6 | 33.93 | -7995 | -3508 | -1755 | 1648 | 4223 | -1477.4
2017-11-21 | 13:39 | 24.6 | 34 | -8005 | -3519 | -1766 | 1647 | 4229 | -1482.8
2017-11-21 | 13:39 | 24.6 | 34.071 | -8012 | -3529 | -1776 | 1648 | 4238 | -1486.2
2017-11-21 | 13:39 | 24.723 | 34.141 | -8017 | -3537 | -1785 | 1650 | 4249 | -1488
2017-11-21 | 13:39 | 24.723 | 34.212 | -8028 | -3549 | -1797 | 1648 | 4254 | -1494.4
2017-11-21 | 13:39 | 24.723 | 34.282 | -8032 | -3556 | -1805 | 1651 | 4263 | -1495.8
2017-11-21 | 13:39 | 24.846 | 34.353 | -8041 | -3570 | -1819 | 1648 | 4269 | -1502.6
2017-11-21 | 13:39 | 24.846 | 34.388 | -8045 | -3577 | -1827 | 1651 | 4278 | -1504
2017-11-21 | 13:39 | 24.846 | 34.494 | -8054 | -3590 | -1842 | 1649 | 4283 | -1510.8
2017-11-21 | 13:39 | 24.846 | 34.529 | -8059 | -3598 | -1850 | 1650 | 4291 | -1513.2
2017-11-21 | 13:39 | 24.846 | 34.6 | -8066 | -3608 | -1860 | 1650 | 4301 | -1516.6
2017-11-21 | 13:39 | 24.846 | 34.67 | -8071 | -3618 | -1873 | 1649 | 4306 | -1521.4
2017-11-21 | 13:39 | 24.969 | 34.741 | -8074 | -3626 | -1881 | 1651 | 4314 | -1523.2
2017-11-21 | 13:39 | 24.969 | 34.811 | -8083 | -3640 | -1895 | 1648 | 4319 | -1530.2
2017-11-21 | 13:39 | 24.969 | 34.882 | -8086 | -3648 | -1905 | 1649 | 4327 | -1532.6
2017-11-21 | 13:39 | 24.969 | 34.953 | -8091 | -3661 | -1918 | 1648 | 4333 | -1537.8
2017-11-21 | 13:39 | 25.092 | 35.023 | -8094 | -3669 | -1926 | 1649 | 4344 | -1539.2
2017-11-21 | 13:39 | 25.092 | 35.094 | -8101 | -3680 | -1940 | 1647 | 4351 | -1544.6
2017-11-21 | 13:39 | 25.092 | 35.129 | -8103 | -3689 | -1949 | 1649 | 4358 | -1546.8
2017-11-21 | 13:39 | 25.092 | 35.199 | -8106 | -3697 | -1958 | 1651 | 4367 | -1548.6
2017-11-21 | 13:39 | 25.215 | 35.27 | -8113 | -3709 | -1971 | 1648 | 4372 | -1554.6
2017-11-21 | 13:39 | 25.215 | 35.341 | -8114 | -3717 | -1980 | 1651 | 4383 | -1555.4
2017-11-21 | 13:39 | 25.215 | 35.411 | -8119 | -3730 | -1994 | 1648 | 4387 | -1561.6
2017-11-21 | 13:39 | 25.215 | 35.482 | -8122 | -3738 | -2003 | 1650 | 4396 | -1563.4
2017-11-21 | 13:39 | 25.338 | 35.552 | -8127 | -3749 | -2017 | 1649 | 4402 | -1568.4
2017-11-21 | 13:39 | 25.215 | 35.623 | -8129 | -3759 | -2026 | 1649 | 4411 | -1570.8
2017-11-21 | 13:39 | 25.338 | 35.693 | -8131 | -3768 | -2036 | 1650 | 4419 | -1573.2
2017-11-21 | 13:39 | 25.338 | 35.729 | -8136 | -3779 | -2049 | 1649 | 4424 | -1578.2
2017-11-21 | 13:39 | 25.338 | 35.799 | -8137 | -3787 | -2058 | 1650 | 4434 | -1579.6
2017-11-21 | 13:39 | 25.338 | 35.87 | -8142 | -3799 | -2072 | 1647 | 4439 | -1585.4
2017-11-21 | 13:39 | 25.461 | 35.94 | -8144 | -3808 | -2082 | 1648 | 4449 | -1587.4
2017-11-21 | 13:39 | 25.461 | 36.011 | -8148 | -3819 | -2094 | 1647 | 4455 | -1591.8
2017-11-21 | 13:39 | 25.461 | 36.081 | -8148 | -3828 | -2104 | 1649 | 4463 | -1593.6
2017-11-21 | 13:39 | 25.584 | 36.152 | -8151 | -3839 | -2118 | 1647 | 4469 | -1598.4
2017-11-21 | 13:39 | 25.584 | 36.222 | -8151 | -3848 | -2127 | 1647 | 4478 | -1600.2
2017-11-21 | 13:39 | 25.584 | 36.293 | -8154 | -3859 | -2140 | 1486 | 4411 | -1651.2
2017-11-21 | 13:39 | 22.632 | 36.716 | -8586 | -4188 | -2463 | 1440 | 4390 | -1881.4
2017-11-21 | 13:39 | 22.632 | 36.716 | -8535 | -4205 | -2502 | 1422 | 4382 | -1887.6
2017-11-21 | 13:39 | 22.632 | 36.787 | -8492 | -4214 | -2531 | 1402 | 4370 | -1893
2017-11-21 | 13:40 | 22.632 | 36.751 | -8450 | -4216 | -2549 | 1391 | 4363 | -1892.2
2017-11-21 | 13:40 | 22.509 | 36.751 | -8421 | -4225 | -2569 | 1378 | 4352 | -1897
2017-11-21 | 13:40 | 22.509 | 36.751 | -8392 | -4227 | -2581 | 1370 | 4348 | -1896.4
2017-11-21 | 13:40 | 22.509 | 36.751 | -8372 | -4233 | -2598 | 1360 | 4341 | -1900.4
2017-11-21 | 13:40 | 22.509 | 36.751 | -8350 | -4236 | -2607 | 1353 | 4336 | -1900.8
2017-11-21 | 13:40 | 22.509 | 36.751 | -8333 | -4241 | -2619 | 1344 | 4330 | -1903.8
2017-11-21 | 13:40 | 22.386 | 36.751 | -8314 | -4242 | -2627 | 1339 | 4327 | -1903.4
2017-11-21 | 13:40 | 22.509 | 36.751 | -8298 | -4244 | -2635 | 1335 | 4325 | -1903.4
2017-11-21 | 13:40 | 22.386 | 36.751 | -8288 | -4250 | -2647 | 1328 | 4318 | -1907.8
2017-11-21 | 13:40 | 22.386 | 36.751 | -8271 | -4251 | -2652 | 1324 | 4318 | -1906.4
2017-11-21 | 13:40 | 22.386 | 36.751 | -8261 | -4256 | -2661 | 1317 | 4312 | -1909.8
2017-11-21 | 13:40 | 22.386 | 36.751 | -8249 | -4257 | -2668 | 1314 | 4310 | -1910
2017-11-21 | 13:40 | 22.386 | 36.751 | -8238 | -4258 | -2673 | 1311 | 4308 | -1910
2017-11-21 | 13:40 | 22.386 | 36.751 | -8229 | -4264 | -2681 | 1305 | 4303 | -1913.2
2017-11-21 | 13:40 | 22.386 | 36.751 | -8218 | -4265 | -2685 | 1304 | 4303 | -1912.2
2017-11-21 | 13:40 | 22.263 | 36.751 | -8212 | -4267 | -2693 | 1297 | 4299 | -1915.2
2017-11-21 | 13:40 | 22.263 | 36.751 | -8202 | -4268 | -2696 | 1296 | 4299 | -1914.2
2017-11-21 | 13:40 | 22.263 | 36.716 | -8195 | -4271 | -2704 | 1289 | 4293 | -1917.6
2017-11-21 | 13:40 | 22.263 | 36.751 | -8187 | -4273 | -2707 | 1288 | 4293 | -1917.2
2017-11-21 | 13:40 | 22.263 | 36.751 | -8181 | -4276 | -2714 | 1284 | 4288 | -1919.8
2017-11-21 | 13:40 | 22.263 | 36.751 | -8172 | -4277 | -2716 | 1281 | 4288 | -1919.2
2017-11-21 | 13:40 | 22.263 | 36.751 | -8167 | -4279 | -2723 | 1277 | 4286 | -1921.2
2017-11-21 | 13:40 | 22.263 | 36.751 | -8159 | -4280 | -2725 | 1276 | 4283 | -1921
2017-11-21 | 13:40 | 22.263 | 36.716 | -8151 | -4281 | -2727 | 1275 | 4284 | -1920
2017-11-21 | 13:40 | 22.263 | 36.716 | -8148 | -4285 | -2734 | 1270 | 4280 | -1923.4
2017-11-21 | 13:40 | 22.14 | 36.716 | -8141 | -4284 | -2736 | 1269 | 4279 | -1922.6

## 外弱曲げ破壊
ﾀｲﾄﾙ
CH |  | CH000 | CH001 | CH002 | CH003 | CH004 | CH005 | CH006 | 平均
CH名称
単位 |  | kN | mm | με | με | με | με | με
2017-11-21 | 13:16 | 0 | 0 | -1 | 0 | 0 | 1 | 1 | 0.2 | 40 | 20 | 0 | -20 | -40
2017-11-21 | 13:16 | 0 | 0 | -1 | 0 | -1 | 0 | 0 | -0.4 | 40 | 20 | 0 | -20 | -40
2017-11-21 | 13:16 | 0 | 0 | 0 | 1 | -1 | 1 | 0 | 0.2 | 40 | 20 | 0 | -20 | -40
2017-11-21 | 13:16 | 0 | 0 | -1 | -1 | 0 | 0 | 0 | -0.4 | 40 | 20 | 0 | -20 | -40
2017-11-21 | 13:16 | 0 | 0 | -1 | 0 | -1 | 0 | 0 | -0.4 | 40 | 20 | 0 | -20 | -40
2017-11-21 | 13:16 | 0 | 0 | -1 | 0 | -1 | 0 | -1 | -0.6 | 40 | 20 | 0 | -20 | -40
2017-11-21 | 13:16 | 0.123 | 0 | -1 | 1 | 1 | 0 | 0 | 0.2 | 40 | 20 | 0 | -20 | -40
2017-11-21 | 13:16 | 0 | 0 | -1 | 0 | -1 | -1 | 0 | -0.6 | 40 | 20 | 0 | -20 | -40
2017-11-21 | 13:16 | 0 | 0 | -2 | 0 | -1 | 0 | 0 | -0.6 | 40 | 20 | 0 | -20 | -40
2017-11-21 | 13:16 | 0 | 0 | -1 | -1 | -1 | -1 | -1 | -1 | 40 | 20 | 0 | -20 | -40
2017-11-21 | 13:16 | 0 | 0 | -1 | -1 | -1 | 0 | -1 | -0.8 | 40 | 20 | 0 | -20 | -40
2017-11-21 | 13:17 | 0 | 0 | 0 | 1 | 0 | 0 | 0 | 0.2 | 40 | 20 | 0 | -20 | -40
2017-11-21 | 13:17 | 0 | 0 | -1 | 0 | 0 | -1 | -1 | -0.6 | 40 | 20 | 0 | -20 | -40
2017-11-21 | 13:17 | 0 | 0 | -1 | 1 | 0 | 0 | 0 | 0 | 40 | 20 | 0 | -20 | -40
2017-11-21 | 13:17 | 0 | 0 | -1 | 0 | 0 | -1 | 0 | -0.4 | 40 | 20 | 0 | -20 | -40
2017-11-21 | 13:17 | 0 | 0 | 0 | 1 | 1 | 1 | 0 | 0.6 | 40 | 20 | 0 | -20 | -40
2017-11-21 | 13:17 | 0 | 0 | -1 | 0 | 0 | -1 | -1 | -0.6 | 40 | 20 | 0 | -20 | -40
2017-11-21 | 13:17 | 0 | 0 | -2 | -1 | 0 | -1 | -1 | -1 | 40 | 20 | 0 | -20 | -40
2017-11-21 | 13:17 | 0 | 0 | -1 | 0 | 0 | 0 | 0 | -0.2 | 40 | 20 | 0 | -20 | -40
2017-11-21 | 13:17 | 0 | 0 | -1 | 0 | 0 | -1 | -1 | -0.6 | 40 | 20 | 0 | -20 | -40
2017-11-21 | 13:17 | 0 | 0 | 0 | 1 | 0 | 0 | 0 | 0.2 | 40 | 20 | 0 | -20 | -40
2017-11-21 | 13:17 | 0 | 0 | 0 | 0 | 0 | -1 | 0 | -0.2 | 40 | 20 | 0 | -20 | -40
2017-11-21 | 13:17 | 0 | 0 | 0 | 1 | 0 | 0 | 0 | 0.2 | 40 | 20 | 0 | -20 | -40
2017-11-21 | 13:17 | 0 | 0.035 | -1 | 0 | 0 | 0 | -1 | -0.4 | 40 | 20 | 0 | -20 | -40
2017-11-21 | 13:17 | 0 | 0.071 | -1 | 0 | -1 | 0 | -2 | -0.8 | 40 | 20 | 0 | -20 | -40
2017-11-21 | 13:17 | 0 | 0.247 | -1 | 1 | 0 | -1 | 0 | -0.2 | 40 | 20 | 0 | -20 | -40
2017-11-21 | 13:17 | 0 | 0.494 | -2 | 0 | 0 | -1 | 0 | -0.6 | 40 | 20 | 0 | -20 | -40
2017-11-21 | 13:17 | 0 | 0.741 | 0 | 1 | 0 | 0 | 0 | 0.2 | 40 | 20 | 0 | -20 | -40
2017-11-21 | 13:17 | 0 | 0.988 | -1 | 1 | 0 | 0 | 0 | 0 | 40 | 20 | 0 | -20 | -40
2017-11-21 | 13:17 | 0 | 1.234 | 0 | 2 | 1 | 1 | 1 | 1 | 40 | 20 | 0 | -20 | -40
2017-11-21 | 13:17 | 0 | 1.481 | 0 | 0 | 1 | 1 | 1 | 0.6 | 40 | 20 | 0 | -20 | -40
2017-11-21 | 13:17 | 0 | 1.728 | 0 | 2 | 2 | 1 | 1 | 1.2 | 40 | 20 | 0 | -20 | -40
2017-11-21 | 13:17 | 0 | 2.01 | -1 | 1 | 1 | 1 | 0 | 0.4 | 40 | 20 | 0 | -20 | -40
2017-11-21 | 13:17 | 0 | 2.293 | -1 | 1 | 0 | 0 | -1 | -0.2 | 40 | 20 | 0 | -20 | -40
2017-11-21 | 13:17 | 0 | 2.575 | 1 | 2 | 2 | 2 | 1 | 1.6 | 40 | 20 | 0 | -20 | -40
2017-11-21 | 13:17 | 0 | 2.857 | -1 | 1 | 0 | 0 | 0 | 0 | 40 | 20 | 0 | -20 | -40
2017-11-21 | 13:17 | 0 | 3.139 | 1 | 2 | 1 | 2 | 1 | 1.4 | 40 | 20 | 0 | -20 | -40
2017-11-21 | 13:17 | 0 | 3.421 | 1 | 2 | 1 | 2 | 1 | 1.4 | 40 | 20 | 0 | -20 | -40
2017-11-21 | 13:17 | 0 | 3.703 | 1 | 3 | 2 | 3 | 3 | 2.4 | 40 | 20 | 0 | -20 | -40
2017-11-21 | 13:17 | 0 | 3.95 | 1 | 2 | 1 | 1 | 1 | 1.2 | 40 | 20 | 0 | -20 | -40
2017-11-21 | 13:17 | 0 | 4.162 | 0 | 1 | 1 | 0 | 1 | 0.6 | 40 | 20 | 0 | -20 | -40
2017-11-21 | 13:17 | 0 | 4.338 | -7 | -3 | 2 | 8 | 16 | 3.2 | 40 | 20 | 0 | -20 | -40
2017-11-21 | 13:17 | 0.123 | 4.515 | -31 | -14 | 0 | 18 | 37 | 2 | 40 | 20 | 0 | -20 | -40
2017-11-21 | 13:17 | 0.246 | 4.691 | -56 | -26 | 0 | 31 | 60 | 1.8 | 40 | 20 | 0 | -20 | -40
2017-11-21 | 13:17 | 0.369 | 4.832 | -83 | -39 | 0 | 42 | 83 | 0.6 | 40 | 20 | 0 | -20 | -40
2017-11-21 | 13:17 | 0.492 | 5.008 | -111 | -52 | -2 | 54 | 105 | -1.2 | 40 | 20 | 0 | -20 | -40
2017-11-21 | 13:17 | 0.615 | 5.185 | -137 | -64 | -2 | 67 | 129 | -1.4 | 40 | 20 | 0 | -20 | -40
2017-11-21 | 13:17 | 0.738 | 5.291 | -159 | -76 | -2 | 77 | 147 | -2.6 | 40 | 20 | 0 | -20 | -40
2017-11-21 | 13:17 | 0.738 | 5.432 | -179 | -85 | -2 | 86 | 166 | -2.8 | 40 | 20 | 0 | -20 | -40
2017-11-21 | 13:17 | 0.861 | 5.537 | -197 | -93 | -3 | 94 | 179 | -4 | 40 | 20 | 0 | -20 | -40
2017-11-21 | 13:17 | 0.984 | 5.643 | -213 | -102 | -2 | 103 | 196 | -3.6 | 40 | 20 | 0 | -20 | -40
2017-11-21 | 13:17 | 0.984 | 5.749 | -230 | -109 | -2 | 110 | 210 | -4.2 | 40 | 20 | 0 | -20 | -40
2017-11-21 | 13:17 | 1.107 | 5.855 | -245 | -115 | -1 | 119 | 226 | -3.2 | 40 | 20 | 0 | -20 | -40
2017-11-21 | 13:17 | 1.23 | 5.925 | -263 | -125 | -4 | 125 | 238 | -5.8 | 40 | 20 | 0 | -20 | -40
2017-11-21 | 13:17 | 1.23 | 6.031 | -279 | -132 | -3 | 133 | 255 | -5.2 | 40 | 20 | 0 | -20 | -40
2017-11-21 | 13:17 | 1.353 | 6.137 | -295 | -140 | -4 | 141 | 268 | -6 | 40 | 20 | 0 | -20 | -40
2017-11-21 | 13:17 | 1.353 | 6.243 | -312 | -149 | -5 | 148 | 282 | -7.2 | 40 | 20 | 0 | -20 | -40
2017-11-21 | 13:17 | 1.476 | 6.313 | -325 | -154 | -4 | 155 | 296 | -6.4 | 40 | 20 | 0 | -20 | -40
2017-11-21 | 13:17 | 1.476 | 6.384 | -341 | -162 | -4 | 163 | 310 | -6.8 | 40 | 20 | 0 | -20 | -40
2017-11-21 | 13:17 | 1.599 | 6.49 | -357 | -169 | -4 | 170 | 325 | -7 | 40 | 20 | 0 | -20 | -40
2017-11-21 | 13:17 | 1.722 | 6.56 | -373 | -178 | -5 | 178 | 338 | -8 | 40 | 20 | 0 | -20 | -40
2017-11-21 | 13:17 | 1.722 | 6.666 | -389 | -185 | -4 | 185 | 353 | -8 | 40 | 20 | 0 | -20 | -40
2017-11-21 | 13:17 | 1.845 | 6.772 | -405 | -193 | -4 | 193 | 366 | -8.6 | 40 | 20 | 0 | -20 | -40
2017-11-21 | 13:17 | 1.845 | 6.842 | -420 | -200 | -4 | 200 | 381 | -8.6 | 40 | 20 | 0 | -20 | -40
2017-11-21 | 13:17 | 1.968 | 6.948 | -435 | -207 | -5 | 207 | 394 | -9.2 | 40 | 20 | 0 | -20 | -40
2017-11-21 | 13:17 | 2.091 | 7.019 | -451 | -214 | -5 | 214 | 407 | -9.8 | 40 | 20 | 0 | -20 | -40
2017-11-21 | 13:17 | 2.091 | 7.125 | -465 | -220 | -5 | 222 | 421 | -9.4 | 40 | 20 | 0 | -20 | -40
2017-11-21 | 13:17 | 2.214 | 7.195 | -480 | -228 | -6 | 228 | 432 | -10.8 | 40 | 20 | 0 | -20 | -40
2017-11-21 | 13:17 | 2.214 | 7.266 | -495 | -235 | -5 | 235 | 448 | -10.4 | 40 | 20 | 0 | -20 | -40
2017-11-21 | 13:17 | 2.337 | 7.336 | -511 | -243 | -5 | 243 | 461 | -11 | 40 | 20 | 0 | -20 | -40
2017-11-21 | 13:17 | 2.337 | 7.442 | -526 | -249 | -5 | 249 | 474 | -11.4 | 40 | 20 | 0 | -20 | -40
2017-11-21 | 13:17 | 2.46 | 7.513 | -539 | -257 | -6 | 256 | 487 | -11.8 | 40 | 20 | 0 | -20 | -40
2017-11-21 | 13:17 | 2.583 | 7.618 | -554 | -264 | -6 | 263 | 499 | -12.4 | 40 | 20 | 0 | -20 | -40
2017-11-21 | 13:17 | 2.583 | 7.689 | -567 | -270 | -5 | 270 | 512 | -12 | 40 | 20 | 0 | -20 | -40
2017-11-21 | 13:17 | 2.706 | 7.759 | -583 | -277 | -7 | 276 | 526 | -13 | 40 | 20 | 0 | -20 | -40
2017-11-21 | 13:17 | 2.706 | 7.865 | -598 | -284 | -6 | 285 | 540 | -12.6 | 40 | 20 | 0 | -20 | -40
2017-11-21 | 13:17 | 2.829 | 7.936 | -615 | -293 | -6 | 292 | 554 | -13.6 | 40 | 20 | 0 | -20 | -40
2017-11-21 | 13:17 | 2.952 | 8.042 | -631 | -299 | -8 | 299 | 568 | -14.2 | 40 | 20 | 0 | -20 | -40
2017-11-21 | 13:17 | 2.952 | 8.112 | -646 | -308 | -7 | 307 | 583 | -14.2 | 40 | 20 | 0 | -20 | -40
2017-11-21 | 13:17 | 2.952 | 8.218 | -662 | -315 | -7 | 315 | 597 | -14.4 | 40 | 20 | 0 | -20 | -40
2017-11-21 | 13:17 | 3.075 | 8.288 | -678 | -322 | -7 | 322 | 611 | -14.8 | 40 | 20 | 0 | -20 | -40
2017-11-21 | 13:17 | 3.198 | 8.394 | -694 | -330 | -8 | 329 | 625 | -15.6 | 40 | 20 | 0 | -20 | -40
2017-11-21 | 13:17 | 3.198 | 8.465 | -710 | -338 | -8 | 337 | 639 | -16 | 40 | 20 | 0 | -20 | -40
2017-11-21 | 13:18 | 3.321 | 8.571 | -726 | -345 | -8 | 345 | 654 | -16 | 40 | 20 | 0 | -20 | -40
2017-11-21 | 13:18 | 3.321 | 8.641 | -742 | -353 | -8 | 351 | 668 | -16.8 | 40 | 20 | 0 | -20 | -40
2017-11-21 | 13:18 | 3.444 | 8.747 | -758 | -360 | -9 | 358 | 681 | -17.6 | 40 | 20 | 0 | -20 | -40
2017-11-21 | 13:18 | 3.567 | 8.817 | -774 | -369 | -9 | 366 | 695 | -18.2 | 40 | 20 | 0 | -20 | -40
2017-11-21 | 13:18 | 3.567 | 8.888 | -790 | -375 | -10 | 374 | 711 | -18 | 40 | 20 | 0 | -20 | -40
2017-11-21 | 13:18 | 3.69 | 8.994 | -805 | -384 | -10 | 381 | 723 | -19 | 40 | 20 | 0 | -20 | -40
2017-11-21 | 13:18 | 3.813 | 9.064 | -820 | -389 | -10 | 388 | 737 | -18.8 | 40 | 20 | 0 | -20 | -40
2017-11-21 | 13:18 | 3.813 | 9.17 | -834 | -397 | -10 | 395 | 751 | -19 | 40 | 20 | 0 | -20 | -40
2017-11-21 | 13:18 | 3.813 | 9.205 | -849 | -403 | -9 | 402 | 762 | -19.4 | 40 | 20 | 0 | -20 | -40
2017-11-21 | 13:18 | 3.936 | 9.276 | -861 | -410 | -9 | 407 | 774 | -19.8 | 40 | 20 | 0 | -20 | -40
2017-11-21 | 13:18 | 3.936 | 9.311 | -871 | -415 | -10 | 413 | 783 | -20 | 40 | 20 | 0 | -20 | -40
2017-11-21 | 13:18 | 4.059 | 9.382 | -881 | -419 | -9 | 418 | 792 | -19.8 | 40 | 20 | 0 | -20 | -40
2017-11-21 | 13:18 | 4.059 | 9.417 | -892 | -425 | -9 | 424 | 802 | -20 | 40 | 20 | 0 | -20 | -40
2017-11-21 | 13:18 | 4.182 | 9.452 | -901 | -428 | -10 | 428 | 812 | -19.8 | 40 | 20 | 0 | -20 | -40
2017-11-21 | 13:18 | 4.182 | 9.488 | -915 | -436 | -10 | 435 | 823 | -20.6 | 40 | 20 | 0 | -20 | -40
2017-11-21 | 13:18 | 4.182 | 9.558 | -928 | -442 | -11 | 438 | 831 | -22.4 | 40 | 20 | 0 | -20 | -40
2017-11-21 | 13:18 | 4.305 | 9.629 | -938 | -447 | -13 | 442 | 839 | -23.4 | 40 | 20 | 0 | -20 | -40
2017-11-21 | 13:18 | 4.305 | 9.664 | -949 | -454 | -15 | 444 | 843 | -26.2 | 40 | 20 | 0 | -20 | -40
2017-11-21 | 13:18 | 4.428 | 9.699 | -958 | -458 | -17 | 446 | 851 | -27.2 | 40 | 20 | 0 | -20 | -40
2017-11-21 | 13:18 | 4.428 | 9.77 | -972 | -466 | -18 | 449 | 857 | -30 | 40 | 20 | 0 | -20 | -40
2017-11-21 | 13:18 | 4.428 | 9.84 | -983 | -472 | -21 | 451 | 864 | -32.2 | 40 | 20 | 0 | -20 | -40
2017-11-21 | 13:18 | 4.551 | 9.911 | -999 | -481 | -23 | 457 | 876 | -34 | 40 | 20 | 0 | -20 | -40
2017-11-21 | 13:18 | 4.674 | 10.017 | -1018 | -490 | -23 | 467 | 895 | -33.8 | 40 | 20 | 0 | -20 | -40
2017-11-21 | 13:18 | 4.674 | 10.158 | -1038 | -500 | -24 | 475 | 911 | -35.2 | 40 | 20 | 0 | -20 | -40
2017-11-21 | 13:18 | 4.797 | 10.228 | -1050 | -505 | -23 | 481 | 920 | -35.4 | 40 | 20 | 0 | -20 | -40
2017-11-21 | 13:18 | 4.797 | 10.264 | -1058 | -508 | -22 | 487 | 930 | -34.2 | 40 | 20 | 0 | -20 | -40
2017-11-21 | 13:18 | 4.797 | 10.299 | -1066 | -512 | -21 | 491 | 938 | -34 | 40 | 20 | 0 | -20 | -40
2017-11-21 | 13:18 | 4.92 | 10.334 | -1073 | -514 | -20 | 497 | 948 | -32.4 | 40 | 20 | 0 | -20 | -40
2017-11-21 | 13:18 | 4.92 | 10.405 | -1081 | -517 | -18 | 501 | 956 | -31.8 | 40 | 20 | 0 | -20 | -40
2017-11-21 | 13:18 | 4.92 | 10.44 | -1086 | -520 | -18 | 505 | 961 | -31.6 | 40 | 20 | 0 | -20 | -40
2017-11-21 | 13:18 | 4.92 | 10.475 | -1091 | -522 | -17 | 509 | 967 | -30.8 | 40 | 20 | 0 | -20 | -40
2017-11-21 | 13:18 | 5.043 | 10.51 | -1098 | -525 | -17 | 512 | 972 | -31.2 | 40 | 20 | 0 | -20 | -40
2017-11-21 | 13:18 | 5.043 | 10.546 | -1103 | -526 | -16 | 517 | 981 | -29.4 | 40 | 20 | 0 | -20 | -40
2017-11-21 | 13:18 | 5.043 | 10.581 | -1110 | -530 | -16 | 520 | 987 | -29.8 | 40 | 20 | 0 | -20 | -40
2017-11-21 | 13:18 | 5.166 | 10.616 | -1118 | -533 | -15 | 525 | 997 | -28.8 | 40 | 20 | 0 | -20 | -40
2017-11-21 | 13:18 | 5.166 | 10.652 | -1125 | -537 | -15 | 529 | 1003 | -29 | 40 | 20 | 0 | -20 | -40
2017-11-21 | 13:18 | 5.166 | 10.722 | -1133 | -541 | -14 | 535 | 1011 | -28.4 | 40 | 20 | 0 | -20 | -40
2017-11-21 | 13:18 | 5.166 | 10.757 | -1140 | -544 | -14 | 538 | 1018 | -28.4 | 40 | 20 | 0 | -20 | -40
2017-11-21 | 13:18 | 5.289 | 10.793 | -1148 | -547 | -13 | 543 | 1028 | -27.4 | 40 | 20 | 0 | -20 | -40
2017-11-21 | 13:18 | 5.289 | 10.828 | -1157 | -552 | -14 | 546 | 1035 | -28.4 | 40 | 20 | 0 | -20 | -40
2017-11-21 | 13:18 | 5.289 | 10.898 | -1164 | -555 | -13 | 551 | 1042 | -27.8 | 40 | 20 | 0 | -20 | -40
2017-11-21 | 13:18 | 5.412 | 10.934 | -1173 | -560 | -13 | 556 | 1050 | -28 | 40 | 20 | 0 | -20 | -40
2017-11-21 | 13:18 | 5.412 | 11.004 | -1182 | -564 | -13 | 559 | 1058 | -28.4 | 40 | 20 | 0 | -20 | -40
2017-11-21 | 13:18 | 5.412 | 11.04 | -1189 | -568 | -13 | 565 | 1067 | -27.6 | 40 | 20 | 0 | -20 | -40
2017-11-21 | 13:18 | 5.535 | 11.11 | -1200 | -573 | -13 | 569 | 1077 | -28 | 40 | 20 | 0 | -20 | -40
2017-11-21 | 13:18 | 5.535 | 11.181 | -1210 | -578 | -13 | 574 | 1086 | -28.2 | 40 | 20 | 0 | -20 | -40
2017-11-21 | 13:18 | 5.658 | 11.216 | -1222 | -584 | -14 | 579 | 1095 | -29.2 | 40 | 20 | 0 | -20 | -40
2017-11-21 | 13:18 | 5.658 | 11.286 | -1232 | -589 | -14 | 584 | 1104 | -29.4 | 40 | 20 | 0 | -20 | -40
2017-11-21 | 13:18 | 5.658 | 11.357 | -1242 | -593 | -14 | 589 | 1113 | -29.4 | 40 | 20 | 0 | -20 | -40
2017-11-21 | 13:18 | 5.781 | 11.392 | -1253 | -599 | -15 | 593 | 1121 | -30.6 | 40 | 20 | 0 | -20 | -40
2017-11-21 | 13:18 | 5.781 | 11.463 | -1265 | -605 | -14 | 597 | 1131 | -31.2 | 40 | 20 | 0 | -20 | -40
2017-11-21 | 13:18 | 5.781 | 11.533 | -1276 | -610 | -16 | 601 | 1141 | -32 | 40 | 20 | 0 | -20 | -40
2017-11-21 | 13:18 | 5.904 | 11.604 | -1286 | -615 | -16 | 607 | 1149 | -32.2 | 40 | 20 | 0 | -20 | -40
2017-11-21 | 13:18 | 5.904 | 11.639 | -1297 | -621 | -17 | 611 | 1157 | -33.4 | 40 | 20 | 0 | -20 | -40
2017-11-21 | 13:18 | 6.027 | 11.71 | -1307 | -626 | -16 | 616 | 1168 | -33 | 40 | 20 | 0 | -20 | -40
2017-11-21 | 13:18 | 6.027 | 11.78 | -1319 | -632 | -17 | 622 | 1177 | -33.8 | 40 | 20 | 0 | -20 | -40
2017-11-21 | 13:18 | 6.15 | 11.851 | -1328 | -636 | -17 | 627 | 1188 | -33.2 | 40 | 20 | 0 | -20 | -40
2017-11-21 | 13:18 | 6.15 | 11.886 | -1340 | -642 | -17 | 633 | 1197 | -33.8 | 40 | 20 | 0 | -20 | -40
2017-11-21 | 13:18 | 6.15 | 11.957 | -1352 | -647 | -17 | 637 | 1206 | -34.6 | 40 | 20 | 0 | -20 | -40
2017-11-21 | 13:18 | 6.273 | 12.027 | -1362 | -653 | -17 | 642 | 1217 | -34.6 | 40 | 20 | 0 | -20 | -40
2017-11-21 | 13:18 | 6.273 | 12.062 | -1374 | -658 | -18 | 647 | 1225 | -35.6 | 40 | 20 | 0 | -20 | -40
2017-11-21 | 13:18 | 6.396 | 12.133 | -1384 | -662 | -17 | 653 | 1236 | -34.8 | 40 | 20 | 0 | -20 | -40
2017-11-21 | 13:18 | 6.396 | 12.203 | -1394 | -668 | -17 | 657 | 1244 | -35.6 | 40 | 20 | 0 | -20 | -40
2017-11-21 | 13:18 | 6.519 | 12.239 | -1402 | -671 | -16 | 663 | 1253 | -34.6 | 40 | 20 | 0 | -20 | -40
2017-11-21 | 13:18 | 6.519 | 12.309 | -1410 | -674 | -17 | 669 | 1262 | -34 | 40 | 20 | 0 | -20 | -40
2017-11-21 | 13:18 | 6.519 | 12.345 | -1417 | -678 | -15 | 673 | 1271 | -33.2 | 40 | 20 | 0 | -20 | -40
2017-11-21 | 13:18 | 6.519 | 12.415 | -1427 | -683 | -15 | 679 | 1280 | -33.2 | 40 | 20 | 0 | -20 | -40
2017-11-21 | 13:18 | 6.642 | 12.45 | -1438 | -688 | -15 | 683 | 1290 | -33.6 | 40 | 20 | 0 | -20 | -40
2017-11-21 | 13:18 | 6.642 | 12.521 | -1448 | -692 | -15 | 689 | 1300 | -33.2 | 40 | 20 | 0 | -20 | -40
2017-11-21 | 13:18 | 6.765 | 12.556 | -1461 | -699 | -16 | 694 | 1311 | -34.2 | 40 | 20 | 0 | -20 | -40
2017-11-21 | 13:18 | 6.765 | 12.627 | -1472 | -704 | -16 | 700 | 1321 | -34.2 | 40 | 20 | 0 | -20 | -40
2017-11-21 | 13:18 | 6.888 | 12.697 | -1484 | -711 | -16 | 705 | 1331 | -35 | 40 | 20 | 0 | -20 | -40
2017-11-21 | 13:18 | 6.888 | 12.768 | -1495 | -715 | -16 | 712 | 1342 | -34.4 | 40 | 20 | 0 | -20 | -40
2017-11-21 | 13:18 | 6.888 | 12.838 | -1508 | -722 | -17 | 717 | 1353 | -35.4 | 40 | 20 | 0 | -20 | -40
2017-11-21 | 13:18 | 7.011 | 12.909 | -1520 | -728 | -17 | 722 | 1363 | -36 | 40 | 20 | 0 | -20 | -40
2017-11-21 | 13:18 | 7.011 | 12.979 | -1532 | -735 | -18 | 727 | 1373 | -37 | 40 | 20 | 0 | -20 | -40
2017-11-21 | 13:19 | 7.134 | 13.015 | -1545 | -740 | -18 | 733 | 1384 | -37.2 | 40 | 20 | 0 | -20 | -40
2017-11-21 | 13:19 | 7.134 | 13.085 | -1558 | -746 | -19 | 738 | 1394 | -38.2 | 40 | 20 | 0 | -20 | -40
2017-11-21 | 13:19 | 7.257 | 13.156 | -1569 | -752 | -19 | 744 | 1405 | -38.2 | 40 | 20 | 0 | -20 | -40
2017-11-21 | 13:19 | 7.257 | 13.226 | -1582 | -758 | -19 | 750 | 1416 | -38.6 | 40 | 20 | 0 | -20 | -40
2017-11-21 | 13:19 | 7.257 | 13.297 | -1594 | -764 | -20 | 755 | 1425 | -39.6 | 40 | 20 | 0 | -20 | -40
2017-11-21 | 13:19 | 7.38 | 13.367 | -1606 | -770 | -19 | 762 | 1436 | -39.4 | 40 | 20 | 0 | -20 | -40
2017-11-21 | 13:19 | 7.503 | 13.438 | -1618 | -777 | -20 | 766 | 1448 | -40.2 | 40 | 20 | 0 | -20 | -40
2017-11-21 | 13:19 | 7.503 | 13.508 | -1631 | -782 | -20 | 771 | 1457 | -41 | 40 | 20 | 0 | -20 | -40
2017-11-21 | 13:19 | 7.503 | 13.579 | -1643 | -788 | -21 | 777 | 1469 | -41.2 | 40 | 20 | 0 | -20 | -40
2017-11-21 | 13:19 | 7.626 | 13.614 | -1657 | -795 | -21 | 783 | 1479 | -42.2 | 40 | 20 | 0 | -20 | -40
2017-11-21 | 13:19 | 7.626 | 13.685 | -1668 | -800 | -21 | 789 | 1490 | -42 | 40 | 20 | 0 | -20 | -40
2017-11-21 | 13:19 | 7.749 | 13.755 | -1681 | -806 | -23 | 793 | 1499 | -43.6 | 40 | 20 | 0 | -20 | -40
2017-11-21 | 13:19 | 7.749 | 13.826 | -1692 | -812 | -21 | 800 | 1511 | -42.8 | 40 | 20 | 0 | -20 | -40
2017-11-21 | 13:19 | 7.749 | 13.896 | -1704 | -819 | -23 | 805 | 1520 | -44.2 | 40 | 20 | 0 | -20 | -40
2017-11-21 | 13:19 | 7.872 | 13.967 | -1716 | -824 | -22 | 811 | 1533 | -43.6 | 40 | 20 | 0 | -20 | -40
2017-11-21 | 13:19 | 7.995 | 14.037 | -1729 | -829 | -22 | 817 | 1543 | -44 | 40 | 20 | 0 | -20 | -40
2017-11-21 | 13:19 | 7.995 | 14.108 | -1742 | -836 | -24 | 822 | 1554 | -45.2 | 40 | 20 | 0 | -20 | -40
2017-11-21 | 13:19 | 7.995 | 14.143 | -1754 | -842 | -24 | 828 | 1563 | -45.8 | 40 | 20 | 0 | -20 | -40
2017-11-21 | 13:19 | 8.118 | 14.214 | -1766 | -848 | -24 | 832 | 1574 | -46.4 | 40 | 20 | 0 | -20 | -40
2017-11-21 | 13:19 | 8.118 | 14.284 | -1777 | -852 | -23 | 839 | 1585 | -45.6 | 40 | 20 | 0 | -20 | -40
2017-11-21 | 13:19 | 8.241 | 14.355 | -1791 | -860 | -24 | 843 | 1594 | -47.6 | 40 | 20 | 0 | -20 | -40
2017-11-21 | 13:19 | 8.241 | 14.425 | -1802 | -865 | -23 | 850 | 1606 | -46.8 | 40 | 20 | 0 | -20 | -40
2017-11-21 | 13:19 | 8.364 | 14.496 | -1815 | -871 | -24 | 855 | 1616 | -47.8 | 40 | 20 | 0 | -20 | -40
2017-11-21 | 13:19 | 8.364 | 14.567 | -1827 | -877 | -24 | 860 | 1627 | -48.2 | 40 | 20 | 0 | -20 | -40
2017-11-21 | 13:19 | 8.364 | 14.637 | -1838 | -883 | -25 | 867 | 1639 | -48 | 40 | 20 | 0 | -20 | -40
2017-11-21 | 13:19 | 8.487 | 14.708 | -1851 | -889 | -26 | 872 | 1647 | -49.4 | 40 | 20 | 0 | -20 | -40
2017-11-21 | 13:19 | 8.487 | 14.743 | -1863 | -894 | -25 | 877 | 1658 | -49.4 | 40 | 20 | 0 | -20 | -40
2017-11-21 | 13:19 | 8.61 | 14.813 | -1876 | -901 | -25 | 883 | 1669 | -50 | 40 | 20 | 0 | -20 | -40
2017-11-21 | 13:19 | 8.61 | 14.884 | -1888 | -906 | -25 | 889 | 1680 | -50 | 40 | 20 | 0 | -20 | -40
2017-11-21 | 13:19 | 8.733 | 14.954 | -1901 | -913 | -26 | 894 | 1690 | -51.2 | 40 | 20 | 0 | -20 | -40
2017-11-21 | 13:19 | 8.733 | 15.025 | -1913 | -918 | -26 | 901 | 1701 | -51 | 40 | 20 | 0 | -20 | -40
2017-11-21 | 13:19 | 8.856 | 15.096 | -1924 | -924 | -26 | 907 | 1711 | -51.2 | 40 | 20 | 0 | -20 | -40
2017-11-21 | 13:19 | 8.856 | 15.166 | -1936 | -930 | -26 | 913 | 1723 | -51.2 | 40 | 20 | 0 | -20 | -40
2017-11-21 | 13:19 | 8.979 | 15.237 | -1949 | -935 | -26 | 919 | 1733 | -51.6 | 40 | 20 | 0 | -20 | -40
2017-11-21 | 13:19 | 8.979 | 15.307 | -1961 | -941 | -27 | 924 | 1744 | -52.2 | 40 | 20 | 0 | -20 | -40
2017-11-21 | 13:19 | 8.979 | 15.378 | -1973 | -948 | -26 | 930 | 1756 | -52.2 | 40 | 20 | 0 | -20 | -40
2017-11-21 | 13:19 | 9.102 | 15.413 | -1984 | -953 | -28 | 935 | 1765 | -53 | 40 | 20 | 0 | -20 | -40
2017-11-21 | 13:19 | 9.102 | 15.484 | -1996 | -958 | -27 | 941 | 1777 | -52.6 | 40 | 20 | 0 | -20 | -40
2017-11-21 | 13:19 | 9.225 | 15.554 | -2011 | -966 | -29 | 947 | 1788 | -54.2 | 40 | 20 | 0 | -20 | -40
2017-11-21 | 13:19 | 9.225 | 15.625 | -2021 | -971 | -28 | 952 | 1798 | -54 | 40 | 20 | 0 | -20 | -40
2017-11-21 | 13:19 | 9.348 | 15.695 | -2035 | -978 | -29 | 957 | 1808 | -55.4 | 40 | 20 | 0 | -20 | -40
2017-11-21 | 13:19 | 9.348 | 15.766 | -2046 | -982 | -28 | 964 | 1820 | -54.4 | 40 | 20 | 0 | -20 | -40
2017-11-21 | 13:19 | 9.471 | 15.836 | -2059 | -990 | -29 | 968 | 1829 | -56.2 | 40 | 20 | 0 | -20 | -40
2017-11-21 | 13:19 | 9.471 | 15.907 | -2070 | -995 | -28 | 975 | 1841 | -55.4 | 40 | 20 | 0 | -20 | -40
2017-11-21 | 13:19 | 9.471 | 15.942 | -2084 | -1001 | -29 | 980 | 1851 | -56.6 | 40 | 20 | 0 | -20 | -40
2017-11-21 | 13:19 | 9.594 | 16.048 | -2095 | -1007 | -29 | 985 | 1861 | -57 | 40 | 20 | 0 | -20 | -40
2017-11-21 | 13:19 | 9.594 | 16.118 | -2107 | -1013 | -29 | 992 | 1872 | -57 | 40 | 20 | 0 | -20 | -40
2017-11-21 | 13:19 | 9.717 | 16.154 | -2121 | -1018 | -30 | 997 | 1883 | -57.8 | 40 | 20 | 0 | -20 | -40
2017-11-21 | 13:19 | 9.717 | 16.224 | -2133 | -1026 | -30 | 1003 | 1894 | -58.4 | 40 | 20 | 0 | -20 | -40
2017-11-21 | 13:19 | 9.717 | 16.295 | -2146 | -1031 | -30 | 1008 | 1903 | -59.2 | 40 | 20 | 0 | -20 | -40
2017-11-21 | 13:19 | 9.84 | 16.365 | -2158 | -1037 | -30 | 1014 | 1916 | -59 | 40 | 20 | 0 | -20 | -40
2017-11-21 | 13:19 | 9.963 | 16.436 | -2172 | -1044 | -32 | 1019 | 1925 | -60.8 | 40 | 20 | 0 | -20 | -40
2017-11-21 | 13:19 | 9.963 | 16.471 | -2183 | -1048 | -31 | 1026 | 1937 | -59.8 | 40 | 20 | 0 | -20 | -40
2017-11-21 | 13:19 | 9.963 | 16.577 | -2196 | -1055 | -32 | 1030 | 1946 | -61.4 | 40 | 20 | 0 | -20 | -40
2017-11-21 | 13:19 | 10.086 | 16.647 | -2208 | -1061 | -31 | 1037 | 1958 | -61 | 40 | 20 | 0 | -20 | -40
2017-11-21 | 13:19 | 10.086 | 16.718 | -2221 | -1067 | -31 | 1042 | 1969 | -61.6 | 40 | 20 | 0 | -20 | -40
2017-11-21 | 13:19 | 10.209 | 16.753 | -2233 | -1073 | -31 | 1049 | 1980 | -61.6 | 40 | 20 | 0 | -20 | -40
2017-11-21 | 13:19 | 10.209 | 16.824 | -2245 | -1080 | -32 | 1054 | 1990 | -62.6 | 40 | 20 | 0 | -20 | -40
2017-11-21 | 13:19 | 10.332 | 16.894 | -2257 | -1085 | -33 | 1059 | 2000 | -63.2 | 40 | 20 | 0 | -20 | -40
2017-11-21 | 13:19 | 10.332 | 16.965 | -2271 | -1091 | -33 | 1065 | 2011 | -63.8 | 40 | 20 | 0 | -20 | -40
2017-11-21 | 13:19 | 10.455 | 17.035 | -2282 | -1097 | -33 | 1071 | 2022 | -63.8 | 40 | 20 | 0 | -20 | -40
2017-11-21 | 13:19 | 10.455 | 17.106 | -2295 | -1103 | -33 | 1077 | 2033 | -64.2 | 40 | 20 | 0 | -20 | -40
2017-11-21 | 13:19 | 10.578 | 17.176 | -2308 | -1111 | -35 | 1082 | 2042 | -66 | 40 | 20 | 0 | -20 | -40
2017-11-21 | 13:19 | 10.578 | 17.247 | -2321 | -1115 | -34 | 1087 | 2054 | -65.8 | 40 | 20 | 0 | -20 | -40
2017-11-21 | 13:19 | 10.578 | 17.318 | -2335 | -1124 | -35 | 1092 | 2063 | -67.8 | 40 | 20 | 0 | -20 | -40
2017-11-21 | 13:19 | 10.701 | 17.353 | -2346 | -1129 | -36 | 1099 | 2075 | -67.4 | 40 | 20 | 0 | -20 | -40
2017-11-21 | 13:19 | 10.701 | 17.423 | -2361 | -1136 | -37 | 1104 | 2085 | -69 | 40 | 20 | 0 | -20 | -40
2017-11-21 | 13:19 | 10.824 | 17.494 | -2374 | -1142 | -36 | 1110 | 2097 | -69 | 40 | 20 | 0 | -20 | -40
2017-11-21 | 13:19 | 10.824 | 17.564 | -2385 | -1147 | -37 | 1114 | 2107 | -69.6 | 40 | 20 | 0 | -20 | -40
2017-11-21 | 13:19 | 10.947 | 17.635 | -2398 | -1155 | -39 | 1120 | 2116 | -71.2 | 40 | 20 | 0 | -20 | -40
2017-11-21 | 13:19 | 10.947 | 17.706 | -2411 | -1159 | -38 | 1126 | 2129 | -70.6 | 40 | 20 | 0 | -20 | -40
2017-11-21 | 13:19 | 10.947 | 17.776 | -2423 | -1165 | -38 | 1132 | 2140 | -70.8 | 40 | 20 | 0 | -20 | -40
2017-11-21 | 13:20 | 11.07 | 17.847 | -2435 | -1172 | -38 | 1138 | 2150 | -71.4 | 40 | 20 | 0 | -20 | -40
2017-11-21 | 13:20 | 11.193 | 17.882 | -2450 | -1177 | -38 | 1143 | 2161 | -72.2 | 40 | 20 | 0 | -20 | -40
2017-11-21 | 13:20 | 11.193 | 17.952 | -2460 | -1183 | -38 | 1149 | 2172 | -72 | 40 | 20 | 0 | -20 | -40
2017-11-21 | 13:20 | 11.193 | 18.023 | -2474 | -1191 | -40 | 1154 | 2182 | -73.8 | 40 | 20 | 0 | -20 | -40
2017-11-21 | 13:20 | 11.316 | 18.094 | -2486 | -1195 | -39 | 1161 | 2193 | -73.2 | 40 | 20 | 0 | -20 | -40
2017-11-21 | 13:20 | 11.316 | 18.164 | -2500 | -1201 | -40 | 1166 | 2203 | -74.4 | 40 | 20 | 0 | -20 | -40
2017-11-21 | 13:20 | 11.439 | 18.235 | -2512 | -1207 | -40 | 1171 | 2214 | -74.8 | 40 | 20 | 0 | -20 | -40
2017-11-21 | 13:20 | 11.439 | 18.305 | -2524 | -1214 | -40 | 1178 | 2225 | -75 | 40 | 20 | 0 | -20 | -40
2017-11-21 | 13:20 | 11.562 | 18.376 | -2537 | -1220 | -41 | 1182 | 2235 | -76.2 | 40 | 20 | 0 | -20 | -40
2017-11-21 | 13:20 | 11.562 | 18.446 | -2549 | -1226 | -41 | 1188 | 2246 | -76.4 | 40 | 20 | 0 | -20 | -40
2017-11-21 | 13:20 | 11.685 | 18.481 | -2563 | -1233 | -42 | 1194 | 2256 | -77.6 | 40 | 20 | 0 | -20 | -40
2017-11-21 | 13:20 | 11.685 | 18.587 | -2574 | -1238 | -43 | 1199 | 2267 | -77.8 | 40 | 20 | 0 | -20 | -40
2017-11-21 | 13:20 | 11.685 | 18.658 | -2588 | -1245 | -43 | 1204 | 2277 | -79 | 40 | 20 | 0 | -20 | -40
2017-11-21 | 13:20 | 11.808 | 18.728 | -2600 | -1250 | -42 | 1211 | 2288 | -78.6 | 40 | 20 | 0 | -20 | -40
2017-11-21 | 13:20 | 11.808 | 18.764 | -2614 | -1258 | -44 | 1216 | 2300 | -80 | 40 | 20 | 0 | -20 | -40
2017-11-21 | 13:20 | 11.808 | 18.834 | -2624 | -1261 | -42 | 1223 | 2311 | -78.6 | 40 | 20 | 0 | -20 | -40
2017-11-21 | 13:20 | 11.931 | 18.905 | -2639 | -1270 | -45 | 1228 | 2321 | -81 | 40 | 20 | 0 | -20 | -40
2017-11-21 | 13:20 | 12.054 | 18.975 | -2650 | -1273 | -43 | 1234 | 2333 | -79.8 | 40 | 20 | 0 | -20 | -40
2017-11-21 | 13:20 | 12.054 | 19.046 | -2662 | -1280 | -43 | 1239 | 2343 | -80.6 | 40 | 20 | 0 | -20 | -40
2017-11-21 | 13:20 | 12.054 | 19.116 | -2678 | -1289 | -46 | 1246 | 2353 | -82.8 | 40 | 20 | 0 | -20 | -40
2017-11-21 | 13:20 | 12.177 | 19.187 | -2687 | -1292 | -44 | 1251 | 2365 | -81.4 | 40 | 20 | 0 | -20 | -40
2017-11-21 | 13:20 | 12.177 | 19.222 | -2704 | -1301 | -46 | 1256 | 2374 | -84.2 | 40 | 20 | 0 | -20 | -40
2017-11-21 | 13:20 | 12.177 | 19.328 | -2712 | -1305 | -44 | 1263 | 2386 | -82.4 | 40 | 20 | 0 | -20 | -40
2017-11-21 | 13:20 | 12.3 | 19.363 | -2729 | -1314 | -48 | 1266 | 2394 | -86.2 | 40 | 20 | 0 | -20 | -40
2017-11-21 | 13:20 | 12.423 | 19.434 | -2738 | -1317 | -46 | 1274 | 2406 | -84.2 | 40 | 20 | 0 | -20 | -40
2017-11-21 | 13:20 | 12.423 | 19.504 | -2754 | -1325 | -47 | 1278 | 2417 | -86.2 | 40 | 20 | 0 | -20 | -40
2017-11-21 | 13:20 | 12.423 | 19.575 | -2762 | -1330 | -46 | 1285 | 2427 | -85.2 | 40 | 20 | 0 | -20 | -40
2017-11-21 | 13:20 | 12.546 | 19.645 | -2778 | -1337 | -47 | 1291 | 2439 | -86.4 | 40 | 20 | 0 | -20 | -40
2017-11-21 | 13:20 | 12.546 | 19.681 | -2789 | -1341 | -47 | 1296 | 2449 | -86.4 | 40 | 20 | 0 | -20 | -40
2017-11-21 | 13:20 | 12.669 | 19.786 | -2802 | -1349 | -48 | 1302 | 2461 | -87.2 | 40 | 20 | 0 | -20 | -40
2017-11-21 | 13:20 | 12.669 | 19.857 | -2818 | -1357 | -49 | 1307 | 2471 | -89.2 | 40 | 20 | 0 | -20 | -40
2017-11-21 | 13:20 | 12.792 | 19.892 | -2827 | -1359 | -47 | 1314 | 2483 | -87.2 | 40 | 20 | 0 | -20 | -40
2017-11-21 | 13:20 | 12.792 | 19.998 | -2843 | -1368 | -51 | 1318 | 2492 | -90.4 | 40 | 20 | 0 | -20 | -40
2017-11-21 | 13:20 | 12.915 | 20.033 | -2851 | -1372 | -48 | 1325 | 2504 | -88.4 | 40 | 20 | 0 | -20 | -40
2017-11-21 | 13:20 | 12.915 | 20.104 | -2868 | -1381 | -50 | 1330 | 2514 | -91 | 40 | 20 | 0 | -20 | -40
2017-11-21 | 13:20 | 13.038 | 20.174 | -2878 | -1384 | -49 | 1337 | 2525 | -89.8 | 40 | 20 | 0 | -20 | -40
2017-11-21 | 13:20 | 13.038 | 20.245 | -2892 | -1392 | -49 | 1341 | 2536 | -91.2 | 40 | 20 | 0 | -20 | -40
2017-11-21 | 13:20 | 13.038 | 20.316 | -2909 | -1401 | -52 | 1347 | 2546 | -93.8 | 40 | 20 | 0 | -20 | -40
2017-11-21 | 13:20 | 13.038 | 20.351 | -2918 | -1403 | -50 | 1353 | 2557 | -92.2 | 40 | 20 | 0 | -20 | -40
2017-11-21 | 13:20 | 13.161 | 20.421 | -2935 | -1412 | -53 | 1358 | 2566 | -95.2 | 40 | 20 | 0 | -20 | -40
2017-11-21 | 13:20 | 13.161 | 20.492 | -2942 | -1415 | -50 | 1366 | 2579 | -92.4 | 40 | 20 | 0 | -20 | -40
2017-11-21 | 13:20 | 13.284 | 20.562 | -2959 | -1424 | -54 | 1369 | 2588 | -96 | 40 | 20 | 0 | -20 | -40
2017-11-21 | 13:20 | 13.407 | 20.633 | -2974 | -1432 | -53 | 1377 | 2600 | -96.4 | 40 | 20 | 0 | -20 | -40
2017-11-21 | 13:20 | 13.407 | 20.703 | -2982 | -1435 | -52 | 1382 | 2611 | -95.2 | 40 | 20 | 0 | -20 | -40
2017-11-21 | 13:20 | 13.407 | 20.774 | -2999 | -1444 | -54 | 1386 | 2622 | -97.8 | 40 | 20 | 0 | -20 | -40
2017-11-21 | 13:20 | 13.53 | 20.845 | -3007 | -1447 | -52 | 1393 | 2633 | -96 | 40 | 20 | 0 | -20 | -40
2017-11-21 | 13:20 | 13.53 | 20.915 | -3023 | -1455 | -54 | 1397 | 2642 | -98.6 | 40 | 20 | 0 | -20 | -40
2017-11-21 | 13:20 | 13.653 | 20.95 | -3038 | -1462 | -55 | 1404 | 2654 | -99.4 | 40 | 20 | 0 | -20 | -40
2017-11-21 | 13:20 | 13.653 | 21.021 | -3047 | -1466 | -54 | 1410 | 2664 | -98.6 | 40 | 20 | 0 | -20 | -40
2017-11-21 | 13:20 | 13.653 | 21.091 | -3062 | -1473 | -55 | 1416 | 2676 | -99.6 | 40 | 20 | 0 | -20 | -40
2017-11-21 | 13:20 | 13.776 | 21.162 | -3078 | -1480 | -54 | 1422 | 2686 | -100.8 | 40 | 20 | 0 | -20 | -40
2017-11-21 | 13:20 | 13.776 | 21.233 | -3087 | -1485 | -55 | 1427 | 2697 | -100.6 | 40 | 20 | 0 | -20 | -40
2017-11-21 | 13:20 | 13.899 | 21.303 | -3103 | -1492 | -56 | 1432 | 2708 | -102.2 | 40 | 20 | 0 | -20 | -40
2017-11-21 | 13:20 | 13.899 | 21.374 | -3112 | -1497 | -55 | 1439 | 2717 | -101.6 | 40 | 20 | 0 | -20 | -40
2017-11-21 | 13:20 | 14.022 | 21.444 | -3127 | -1503 | -56 | 1444 | 2729 | -102.6 | 40 | 20 | 0 | -20 | -40
2017-11-21 | 13:20 | 14.022 | 21.515 | -3143 | -1512 | -59 | 1448 | 2739 | -105.4 | 40 | 20 | 0 | -20 | -40
2017-11-21 | 13:20 | 14.022 | 21.585 | -3152 | -1514 | -55 | 1456 | 2751 | -102.8 | 40 | 20 | 0 | -20 | -40
2017-11-21 | 13:20 | 14.145 | 21.621 | -3168 | -1523 | -58 | 1459 | 2761 | -105.8 | 40 | 20 | 0 | -20 | -40
2017-11-21 | 13:20 | 14.268 | 21.691 | -3182 | -1531 | -59 | 1466 | 2773 | -106.6 | 40 | 20 | 0 | -20 | -40
2017-11-21 | 13:20 | 14.268 | 21.762 | -3190 | -1534 | -57 | 1473 | 2784 | -104.8 | 40 | 20 | 0 | -20 | -40
2017-11-21 | 13:20 | 14.268 | 21.832 | -3209 | -1543 | -60 | 1476 | 2793 | -108.6 | 40 | 20 | 0 | -20 | -40
2017-11-21 | 13:20 | 14.391 | 21.903 | -3223 | -1551 | -61 | 1481 | 2805 | -109.8 | 40 | 20 | 0 | -20 | -40
2017-11-21 | 13:20 | 14.391 | 21.973 | -3233 | -1555 | -60 | 1487 | 2815 | -109.2 | 40 | 20 | 0 | -20 | -40
2017-11-21 | 13:20 | 14.514 | 22.044 | -3247 | -1562 | -61 | 1493 | 2826 | -110.2 | 40 | 20 | 0 | -20 | -40
2017-11-21 | 13:20 | 14.514 | 22.114 | -3265 | -1572 | -64 | 1499 | 2835 | -113.4 | 40 | 20 | 0 | -20 | -40
2017-11-21 | 13:20 | 14.514 | 22.185 | -3273 | -1574 | -61 | 1505 | 2847 | -111.2 | 40 | 20 | 0 | -20 | -40
2017-11-21 | 13:20 | 14.637 | 22.22 | -3289 | -1582 | -63 | 1509 | 2857 | -113.6 | 40 | 20 | 0 | -20 | -40
2017-11-21 | 13:20 | 14.637 | 22.291 | -3305 | -1591 | -65 | 1515 | 2868 | -115.6 | 40 | 20 | 0 | -20 | -40
2017-11-21 | 13:20 | 14.637 | 22.361 | -3314 | -1593 | -63 | 1521 | 2878 | -114.2 | 40 | 20 | 0 | -20 | -40
2017-11-21 | 13:20 | 14.76 | 22.432 | -3330 | -1601 | -65 | 1525 | 2887 | -116.8 | 40 | 20 | 0 | -20 | -40
2017-11-21 | 13:20 | 14.883 | 22.502 | -3345 | -1609 | -66 | 1532 | 2901 | -117.4 | 40 | 20 | 0 | -20 | -40
2017-11-21 | 13:20 | 14.883 | 22.573 | -3356 | -1614 | -66 | 1538 | 2910 | -117.6 | 40 | 20 | 0 | -20 | -40
2017-11-21 | 13:20 | 15.006 | 22.643 | -3370 | -1621 | -66 | 1543 | 2922 | -118.4 | 40 | 20 | 0 | -20 | -40
2017-11-21 | 13:20 | 15.006 | 22.714 | -3381 | -1625 | -65 | 1550 | 2933 | -117.6 | 40 | 20 | 0 | -20 | -40
2017-11-21 | 13:20 | 15.006 | 22.784 | -3398 | -1634 | -68 | 1554 | 2942 | -120.8 | 40 | 20 | 0 | -20 | -40
2017-11-21 | 13:20 | 15.129 | 22.855 | -3414 | -1642 | -69 | 1559 | 2952 | -122.8 | 40 | 20 | 0 | -20 | -40
2017-11-21 | 13:21 | 15.252 | 22.89 | -3430 | -1650 | -70 | 1564 | 2963 | -124.6 | 40 | 20 | 0 | -20 | -40
2017-11-21 | 13:21 | 15.252 | 22.996 | -3439 | -1653 | -69 | 1569 | 2968 | -124.8 | 40 | 20 | 0 | -20 | -40
2017-11-21 | 13:21 | 15.129 | 23.031 | -3449 | -1657 | -70 | 1574 | 2976 | -125.2 | 40 | 20 | 0 | -20 | -40
2017-11-21 | 13:21 | 15.252 | 23.102 | -3465 | -1665 | -70 | 1581 | 2988 | -126.2 | 40 | 20 | 0 | -20 | -40
2017-11-21 | 13:21 | 15.375 | 23.172 | -3481 | -1674 | -72 | 1585 | 2998 | -128.8 | 40 | 20 | 0 | -20 | -40
2017-11-21 | 13:21 | 15.375 | 23.243 | -3490 | -1676 | -69 | 1593 | 3008 | -126.8 | 40 | 20 | 0 | -20 | -40
2017-11-21 | 13:21 | 15.498 | 23.313 | -3505 | -1683 | -71 | 1597 | 3019 | -128.6 | 40 | 20 | 0 | -20 | -40
2017-11-21 | 13:21 | 15.498 | 23.384 | -3523 | -1693 | -73 | 1601 | 3030 | -131.6 | 40 | 20 | 0 | -20 | -40
2017-11-21 | 13:21 | 15.498 | 23.455 | -3530 | -1694 | -70 | 1609 | 3042 | -128.6 | 40 | 20 | 0 | -20 | -40
2017-11-21 | 13:21 | 15.621 | 23.525 | -3546 | -1704 | -73 | 1613 | 3050 | -132 | 40 | 20 | 0 | -20 | -40
2017-11-21 | 13:21 | 15.744 | 23.56 | -3564 | -1712 | -75 | 1618 | 3062 | -134.2 | 40 | 20 | 0 | -20 | -40
2017-11-21 | 13:21 | 15.744 | 23.631 | -3579 | -1716 | -73 | 1625 | 3073 | -134 | 40 | 20 | 0 | -20 | -40
2017-11-21 | 13:21 | 15.744 | 23.701 | -3588 | -1724 | -75 | 1630 | 3083 | -134.8 | 40 | 20 | 0 | -20 | -40
2017-11-21 | 13:21 | 15.867 | 23.772 | -3605 | -1731 | -76 | 1635 | 3093 | -136.8 | 40 | 20 | 0 | -20 | -40
2017-11-21 | 13:21 | 15.867 | 23.843 | -3622 | -1741 | -79 | 1638 | 3104 | -140 | 40 | 20 | 0 | -20 | -40
2017-11-21 | 13:21 | 15.867 | 23.913 | -3629 | -1743 | -76 | 1647 | 3114 | -137.4 | 40 | 20 | 0 | -20 | -40
2017-11-21 | 13:21 | 15.99 | 23.984 | -3648 | -1753 | -79 | 1650 | 3124 | -141.2 | 40 | 20 | 0 | -20 | -40
2017-11-21 | 13:21 | 15.99 | 24.054 | -3664 | -1761 | -80 | 1655 | 3135 | -143 | 40 | 20 | 0 | -20 | -40
2017-11-21 | 13:21 | 16.113 | 24.089 | -3671 | -1763 | -78 | 1662 | 3147 | -140.6 | 40 | 20 | 0 | -20 | -40
2017-11-21 | 13:21 | 16.113 | 24.195 | -3688 | -1772 | -80 | 1668 | 3157 | -143 | 40 | 20 | 0 | -20 | -40
2017-11-21 | 13:21 | 16.236 | 24.23 | -3703 | -1780 | -81 | 1672 | 3168 | -144.8 | 40 | 20 | 0 | -20 | -40
2017-11-21 | 13:21 | 16.236 | 24.301 | -3722 | -1789 | -84 | 1677 | 3178 | -148 | 40 | 20 | 0 | -20 | -40
2017-11-21 | 13:21 | 16.236 | 24.372 | -3728 | -1790 | -81 | 1686 | 3189 | -144.8 | 40 | 20 | 0 | -20 | -40
2017-11-21 | 13:21 | 16.359 | 24.442 | -3745 | -1799 | -83 | 1689 | 3199 | -147.8 | 40 | 20 | 0 | -20 | -40
2017-11-21 | 13:21 | 16.482 | 24.513 | -3762 | -1807 | -84 | 1694 | 3209 | -150 | 40 | 20 | 0 | -20 | -40
2017-11-21 | 13:21 | 16.482 | 24.583 | -3778 | -1810 | -82 | 1701 | 3221 | -149.6 | 40 | 20 | 0 | -20 | -40
2017-11-21 | 13:21 | 16.482 | 24.654 | -3787 | -1819 | -84 | 1706 | 3231 | -150.6 | 40 | 20 | 0 | -20 | -40
2017-11-21 | 13:21 | 16.605 | 24.724 | -3803 | -1827 | -86 | 1711 | 3242 | -152.6 | 40 | 20 | 0 | -20 | -40
2017-11-21 | 13:21 | 16.605 | 24.76 | -3821 | -1837 | -89 | 1715 | 3250 | -156.4 | 40 | 20 | 0 | -20 | -40
2017-11-21 | 13:21 | 16.605 | 24.83 | -3828 | -1838 | -84 | 1723 | 3264 | -152.6 | 40 | 20 | 0 | -20 | -40
2017-11-21 | 13:21 | 16.728 | 24.901 | -3845 | -1845 | -87 | 1729 | 3274 | -154.8 | 40 | 20 | 0 | -20 | -40
2017-11-21 | 13:21 | 16.728 | 24.971 | -3861 | -1855 | -89 | 1732 | 3281 | -158.4 | 40 | 20 | 0 | -20 | -40
2017-11-21 | 13:21 | 16.851 | 25.042 | -3877 | -1863 | -90 | 1736 | 3291 | -160.6 | 40 | 20 | 0 | -20 | -40
2017-11-21 | 13:21 | 16.851 | 25.112 | -3886 | -1865 | -88 | 1744 | 3302 | -158.6 | 40 | 20 | 0 | -20 | -40
2017-11-21 | 13:21 | 16.851 | 25.183 | -3902 | -1874 | -90 | 1749 | 3312 | -161 | 40 | 20 | 0 | -20 | -40
2017-11-21 | 13:21 | 16.974 | 25.253 | -3920 | -1883 | -92 | 1753 | 3321 | -164.2 | 40 | 20 | 0 | -20 | -40
2017-11-21 | 13:21 | 17.097 | 25.324 | -3937 | -1890 | -95 | 1758 | 3333 | -166.2 | 40 | 20 | 0 | -20 | -40
2017-11-21 | 13:21 | 16.974 | 25.359 | -3945 | -1893 | -92 | 1765 | 3342 | -164.6 | 40 | 20 | 0 | -20 | -40
2017-11-21 | 13:21 | 17.097 | 25.43 | -3962 | -1902 | -94 | 1770 | 3352 | -167.2 | 40 | 20 | 0 | -20 | -40
2017-11-21 | 13:21 | 17.22 | 25.5 | -3979 | -1910 | -96 | 1775 | 3362 | -169.6 | 40 | 20 | 0 | -20 | -40
2017-11-21 | 13:21 | 17.22 | 25.571 | -3997 | -1919 | -98 | 1781 | 3372 | -172.2 | 40 | 20 | 0 | -20 | -40
2017-11-21 | 13:21 | 17.22 | 25.641 | -4002 | -1921 | -95 | 1787 | 3383 | -169.6 | 40 | 20 | 0 | -20 | -40
2017-11-21 | 13:21 | 17.343 | 25.712 | -4020 | -1930 | -98 | 1792 | 3392 | -172.8 | 40 | 20 | 0 | -20 | -40
2017-11-21 | 13:21 | 17.343 | 25.782 | -4037 | -1938 | -99 | 1796 | 3404 | -174.8 | 40 | 20 | 0 | -20 | -40
2017-11-21 | 13:21 | 17.466 | 25.853 | -4054 | -1947 | -101 | 1800 | 3414 | -177.6 | 40 | 20 | 0 | -20 | -40
2017-11-21 | 13:21 | 16.113 | 26.029 | -4302 | -2123 | -251 | 1729 | 3405 | -308.4 | 40 | 20 | 0 | -20 | -40
2017-11-21 | 13:21 | 16.113 | 26.1 | -4333 | -2141 | -261 | 1728 | 3411 | -319.2 | 40 | 20 | 0 | -20 | -40
2017-11-21 | 13:21 | 16.236 | 26.17 | -4360 | -2155 | -268 | 1728 | 3419 | -327.2 | 40 | 20 | 0 | -20 | -40
2017-11-21 | 13:21 | 16.236 | 26.241 | -4382 | -2165 | -272 | 1731 | 3429 | -331.8 | 40 | 20 | 0 | -20 | -40
2017-11-21 | 13:21 | 16.359 | 26.311 | -4405 | -2176 | -276 | 1734 | 3436 | -337.4 | 40 | 20 | 0 | -20 | -40
2017-11-21 | 13:21 | 16.482 | 26.382 | -4427 | -2187 | -281 | 1735 | 3445 | -343 | 40 | 20 | 0 | -20 | -40
2017-11-21 | 13:21 | 16.482 | 26.453 | -4449 | -2196 | -285 | 1739 | 3454 | -347.4 | 40 | 20 | 0 | -20 | -40
2017-11-21 | 13:21 | 16.605 | 26.523 | -4470 | -2208 | -290 | 1741 | 3463 | -352.8 | 40 | 20 | 0 | -20 | -40
2017-11-21 | 13:21 | 16.605 | 26.594 | -4490 | -2218 | -293 | 1744 | 3472 | -357 | 40 | 20 | 0 | -20 | -40
2017-11-21 | 13:21 | 16.605 | 26.699 | -4513 | -2229 | -298 | 1747 | 3479 | -362.8 | 40 | 20 | 0 | -20 | -40
2017-11-21 | 13:21 | 16.728 | 26.699 | -4532 | -2238 | -300 | 1751 | 3490 | -365.8 | 40 | 20 | 0 | -20 | -40
2017-11-21 | 13:21 | 16.728 | 26.77 | -4550 | -2247 | -304 | 1754 | 3499 | -369.6 | 40 | 20 | 0 | -20 | -40
2017-11-21 | 13:21 | 16.851 | 26.84 | -4570 | -2257 | -307 | 1757 | 3508 | -373.8
2017-11-21 | 13:21 | 16.851 | 26.911 | -4585 | -2262 | -307 | 1762 | 3519 | -374.6
2017-11-21 | 13:21 | 16.851 | 26.982 | -4604 | -2272 | -310 | 1767 | 3528 | -378.2
2017-11-21 | 13:21 | 16.974 | 27.052 | -4622 | -2280 | -313 | 1773 | 3539 | -380.6
2017-11-21 | 13:21 | 16.851 | 27.123 | -4643 | -2291 | -317 | 1775 | 3548 | -385.6
2017-11-21 | 13:21 | 16.974 | 27.193 | -4654 | -2294 | -315 | 1783 | 3559 | -384.2
2017-11-21 | 13:21 | 17.097 | 27.264 | -4674 | -2305 | -320 | 1786 | 3568 | -389
2017-11-21 | 13:21 | 17.097 | 27.334 | -4693 | -2313 | -321 | 1790 | 3578 | -391.8
2017-11-21 | 13:21 | 17.22 | 27.37 | -4712 | -2323 | -325 | 1795 | 3589 | -395.2
2017-11-21 | 13:21 | 17.097 | 27.44 | -4724 | -2327 | -326 | 1799 | 3597 | -396.2
2017-11-21 | 13:21 | 17.22 | 27.511 | -4742 | -2336 | -328 | 1804 | 3609 | -398.6
2017-11-21 | 13:21 | 17.22 | 27.581 | -4763 | -2346 | -331 | 1807 | 3617 | -403.2
2017-11-21 | 13:21 | 17.343 | 27.652 | -4779 | -2355 | -333 | 1813 | 3630 | -404.8
2017-11-21 | 13:21 | 17.343 | 27.722 | -4792 | -2360 | -333 | 1819 | 3637 | -405.8
2017-11-21 | 13:21 | 17.466 | 27.793 | -4810 | -2369 | -335 | 1823 | 3648 | -408.6
2017-11-21 | 13:22 | 17.466 | 27.863 | -4830 | -2379 | -339 | 1826 | 3658 | -412.8
2017-11-21 | 13:22 | 17.589 | 27.899 | -4849 | -2388 | -341 | 1831 | 3668 | -415.8
2017-11-21 | 13:22 | 17.589 | 27.969 | -4859 | -2390 | -340 | 1838 | 3680 | -414.2
2017-11-21 | 13:22 | 17.589 | 28.075 | -4882 | -2401 | -344 | 1841 | 3690 | -419.2
2017-11-21 | 13:22 | 17.712 | 28.11 | -4900 | -2411 | -346 | 1846 | 3699 | -422.4
2017-11-21 | 13:22 | 17.712 | 28.181 | -4919 | -2420 | -350 | 1848 | 3707 | -426.8
2017-11-21 | 13:22 | 17.712 | 28.251 | -4933 | -2426 | -352 | 1853 | 3718 | -428
2017-11-21 | 13:22 | 17.835 | 28.322 | -4954 | -2437 | -354 | 1856 | 3725 | -432.8
2017-11-21 | 13:22 | 17.835 | 28.392 | -4972 | -2445 | -357 | 1861 | 3737 | -435.2
2017-11-21 | 13:22 | 17.835 | 28.463 | -4982 | -2449 | -357 | 1868 | 3745 | -435
2017-11-21 | 13:22 | 17.958 | 28.498 | -5002 | -2458 | -359 | 1871 | 3756 | -438.4
2017-11-21 | 13:22 | 17.835 | 28.569 | -5020 | -2467 | -362 | 1876 | 3768 | -441
2017-11-21 | 13:22 | 18.081 | 28.639 | -5041 | -2478 | -366 | 1878 | 3777 | -446
2017-11-21 | 13:22 | 18.081 | 28.71 | -5050 | -2481 | -363 | 1886 | 3787 | -444.2
2017-11-21 | 13:22 | 18.081 | 28.78 | -5069 | -2490 | -367 | 1890 | 3798 | -447.6
2017-11-21 | 13:22 | 18.204 | 28.851 | -5088 | -2498 | -369 | 1895 | 3808 | -450.4
2017-11-21 | 13:22 | 18.204 | 28.886 | -5109 | -2509 | -373 | 1898 | 3815 | -455.6
2017-11-21 | 13:22 | 18.204 | 28.957 | -5125 | -2516 | -374 | 1906 | 3828 | -456.2
2017-11-21 | 13:22 | 18.327 | 29.027 | -5138 | -2522 | -374 | 1908 | 3836 | -458
2017-11-21 | 13:22 | 18.327 | 29.098 | -5156 | -2530 | -376 | 1913 | 3847 | -460.4
2017-11-21 | 13:22 | 18.45 | 29.168 | -5176 | -2538 | -380 | 1917 | 3856 | -464.2
2017-11-21 | 13:22 | 18.327 | 29.239 | -5196 | -2548 | -383 | 1920 | 3866 | -468.2
2017-11-21 | 13:22 | 18.45 | 29.309 | -5206 | -2551 | -381 | 1928 | 3877 | -466.6
2017-11-21 | 13:22 | 18.573 | 29.38 | -5227 | -2561 | -385 | 1932 | 3888 | -470.6
2017-11-21 | 13:22 | 18.45 | 29.45 | -5244 | -2570 | -388 | 1936 | 3898 | -473.6
2017-11-21 | 13:22 | 18.573 | 29.486 | -5263 | -2581 | -391 | 1940 | 3907 | -477.6
2017-11-21 | 13:22 | 18.696 | 29.556 | -5282 | -2588 | -390 | 1946 | 3916 | -479.6
2017-11-21 | 13:22 | 18.573 | 29.627 | -5294 | -2592 | -393 | 1950 | 3925 | -480.8
2017-11-21 | 13:22 | 18.696 | 29.697 | -5312 | -2601 | -394 | 1955 | 3937 | -483
2017-11-21 | 13:22 | 18.819 | 29.768 | -5332 | -2612 | -399 | 1958 | 3944 | -488.2
2017-11-21 | 13:22 | 18.696 | 29.838 | -5350 | -2620 | -400 | 1962 | 3955 | -490.6
2017-11-21 | 13:22 | 18.942 | 29.909 | -5361 | -2623 | -399 | 1969 | 3965 | -489.8
2017-11-21 | 13:22 | 18.696 | 29.98 | -5380 | -2632 | -402 | 1973 | 3975 | -493.2
2017-11-21 | 13:22 | 18.942 | 30.05 | -5400 | -2642 | -405 | 1977 | 3985 | -497
2017-11-21 | 13:22 | 19.065 | 30.085 | -5420 | -2651 | -408 | 1981 | 3995 | -500.6
2017-11-21 | 13:22 | 19.065 | 30.191 | -5439 | -2661 | -411 | 1985 | 4005 | -504.2
2017-11-21 | 13:22 | 19.065 | 30.262 | -5448 | -2664 | -410 | 1986 | 3977 | -511.8
2017-11-21 | 13:22 | 19.065 | 30.297 | -5464 | -2670 | -411 | 1990 | 3982 | -514.6
2017-11-21 | 13:22 | 19.188 | 30.367 | -5484 | -2681 | -415 | 1994 | 3989 | -519.4
2017-11-21 | 13:22 | 19.188 | 30.438 | -5503 | -2689 | -416 | 1999 | 3999 | -522
2017-11-21 | 13:22 | 19.311 | 30.509 | -5523 | -2699 | -421 | 2003 | 4007 | -526.6
2017-11-21 | 13:22 | 19.188 | 30.579 | -5534 | -2701 | -418 | 2011 | 4018 | -524.8
2017-11-21 | 13:22 | 19.311 | 30.65 | -5552 | -2709 | -420 | 2014 | 4026 | -528.2
2017-11-21 | 13:22 | 19.311 | 30.72 | -5571 | -2720 | -424 | 2019 | 4037 | -531.8
2017-11-21 | 13:22 | 5.043 | 31.214 | -3457 | -457 | 2493 | 999999 | 999999 | -284.2
2017-11-21 | 13:22 | 4.797 | 30.967 | -3460 | -447 | 2514 | 999999 | 999999 | -278.6
2017-11-21 | 13:22 | 5.043 | 31.108 | -3472 | -447 | 2526 | 999999 | 999999 | -278.6
2017-11-21 | 13:22 | 5.166 | 31.214 | -3479 | -447 | 2532 | 999999 | 999999 | -278.8
2017-11-21 | 13:22 | 5.166 | 31.214 | -3474 | -444 | 2535 | 999999 | 999999 | -276.6
2017-11-21 | 13:22 | 5.043 | 31.179 | -3474 | -444 | 2536 | 999999 | 999999 | -276.4
2017-11-21 | 13:22 | 5.043 | 31.214 | -3472 | -441 | 2540 | 999999 | 999999 | -274.6
2017-11-21 | 13:22 | 5.043 | 31.214 | -3472 | -441 | 2541 | 999999 | 999999 | -274.4
2017-11-21 | 13:22 | 5.043 | 31.179 | -3471 | -439 | 2542 | 999999 | 999999 | -273.6
2017-11-21 | 13:22 | 5.043 | 31.179 | -3469 | -438 | 2543 | 999999 | 999999 | -272.8
2017-11-21 | 13:22 | 5.043 | 31.214 | -3467 | -438 | 2544 | 999999 | 999999 | -272.2
2017-11-21 | 13:22 | 5.043 | 31.179 | -3467 | -436 | 2545 | 999999 | 999999 | -271.6
2017-11-21 | 13:22 | 5.043 | 31.179 | -3467 | -437 | 2544 | 999999 | 999999 | -272
2017-11-21 | 13:22 | 5.043 | 31.214 | -3465 | -434 | 2547 | 999999 | 999999 | -270.4
2017-11-21 | 13:22 | 5.043 | 31.214 | -3466 | -435 | 2547 | 999999 | 999999 | -270.8
2017-11-21 | 13:22 | 5.043 | 31.214 | -3465 | -435 | 2548 | 999999 | 999999 | -270.4
2017-11-21 | 13:22 | 5.289 | 31.179 | -3464 | -434 | 2547 | 999999 | 999999 | -270.2
2017-11-21 | 13:22 | 5.166 | 31.179 | -3464 | -434 | 2548 | 999999 | 999999 | -270
2017-11-21 | 13:22 | 5.043 | 31.214 | -3463 | -433 | 2548 | 999999 | 999999 | -269.6
2017-11-21 | 13:22 | 5.043 | 31.179 | -3463 | -433 | 2549 | 999999 | 999999 | -269.4
2017-11-21 | 13:22 | 5.166 | 31.179 | -3462 | -431 | 2550 | 999999 | 999999 | -268.6
2017-11-21 | 13:22 | 5.166 | 31.179 | -3463 | -432 | 2549 | 999999 | 999999 | -269.2
2017-11-21 | 13:22 | 5.166 | 31.214 | -3461 | -430 | 2551 | 999999 | 999999 | -268
2017-11-21 | 13:22 | 5.043 | 31.179 | -3462 | -431 | 2550 | 999999 | 999999 | -268.6
2017-11-21 | 13:22 | 5.043 | 31.179 | -3462 | -432 | 2550 | 999999 | 999999 | -268.8
2017-11-21 | 13:22 | 5.166 | 31.179 | -3460 | -431 | 2551 | 999999 | 999999 | -268
2017-11-21 | 13:22 | 5.166 | 31.179 | -3461 | -431 | 2550 | 999999 | 999999 | -268.4
2017-11-21 | 13:22 | 5.166 | 31.179 | -3459 | -429 | 2553 | 999999 | 999999 | -267
2017-11-21 | 13:22 | 5.043 | 31.179 | -3459 | -429 | 2552 | 999999 | 999999 | -267.2
2017-11-21 | 13:22 | 5.166 | 31.179 | -3459 | -428 | 2553 | 999999 | 999999 | -266.8
2017-11-21 | 13:22 | 5.166 | 31.179 | -3459 | -429 | 2553 | 999999 | 999999 | -267
2017-11-21 | 13:23 | 5.166 | 31.214 | -3459 | -429 | 2553 | 999999 | 999999 | -267
2017-11-21 | 13:23 | 5.043 | 31.179 | -3459 | -429 | 2553 | 999999 | 999999 | -267
2017-11-21 | 13:23 | 5.043 | 31.179 | -3459 | -429 | 2553 | 999999 | 999999 | -267
2017-11-21 | 13:23 | 5.043 | 31.179 | -3458 | -427 | 2553 | 999999 | 999999 | -266.4
2017-11-21 | 13:23 | 5.166 | 31.179 | -3459 | -428 | 2554 | 999999 | 999999 | -266.6
2017-11-21 | 13:23 | 5.043 | 31.179 | -3458 | -428 | 2555 | 999999 | 999999 | -266.2
2017-11-21 | 13:23 | 5.166 | 31.179 | -3459 | -428 | 2553 | 999999 | 999999 | -266.8
2017-11-21 | 13:23 | 5.043 | 31.179 | -3459 | -429 | 2552 | 999999 | 999999 | -267.2
2017-11-21 | 13:23 | 5.166 | 31.179 | -3460 | -428 | 2552 | 999999 | 999999 | -267.2
2017-11-21 | 13:23 | 5.166 | 31.179 | -3460 | -429 | 2552 | 999999 | 999999 | -267.4
2017-11-21 | 13:23 | 5.166 | 31.179 | -3459 | -428 | 2554 | 999999 | 999999 | -266.6
2017-11-21 | 13:23 | 5.043 | 31.179 | -3460 | -428 | 2552 | 999999 | 999999 | -267.2
2017-11-21 | 13:23 | 5.289 | 31.179 | -3459 | -427 | 2553 | 999999 | 999999 | -266.6
2017-11-21 | 13:23 | 5.043 | 31.179 | -3460 | -429 | 2553 | 999999 | 999999 | -267.2
2017-11-21 | 13:23 | 5.043 | 31.179 | -3458 | -428 | 2552 | 999999 | 999999 | -266.8
2017-11-21 | 13:23 | 5.166 | 31.179 | -3459 | -428 | 2553 | 999999 | 999999 | -266.8
2017-11-21 | 13:23 | 5.043 | 31.179 | -3458 | -428 | 2554 | 999999 | 999999 | -266.4
2017-11-21 | 13:23 | 5.043 | 31.179 | -3458 | -427 | 2554 | 999999 | 999999 | -266.2
2017-11-21 | 13:23 | 5.166 | 31.179 | -3458 | -428 | 2553 | 999999 | 999999 | -266.6
2017-11-21 | 13:23 | 5.043 | 31.179 | -3459 | -427 | 2553 | 999999 | 999999 | -266.6
2017-11-21 | 13:23 | 5.043 | 31.179 | -3459 | -429 | 2553 | 999999 | 999999 | -267
2017-11-21 | 13:23 | 5.166 | 31.179 | -3458 | -427 | 2554 | 999999 | 999999 | -266.2
2017-11-21 | 13:23 | 5.166 | 31.179 | -3458 | -427 | 2553 | 999999 | 999999 | -266.4
2017-11-21 | 13:23 | 5.166 | 31.179 | -3459 | -428 | 2553 | 999999 | 999999 | -266.8
2017-11-21 | 13:23 | 5.166 | 31.179 | -3458 | -427 | 2553 | 999999 | 999999 | -266.4
2017-11-21 | 13:23 | 5.043 | 31.179 | -3459 | -429 | 2552 | 999999 | 999999 | -267.2
2017-11-21 | 13:23 | 5.166 | 31.179 | -3459 | -427 | 2553 | 999999 | 999999 | -266.6
2017-11-21 | 13:23 | 5.043 | 31.179 | -3459 | -428 | 2552 | 999999 | 999999 | -267
2017-11-21 | 13:23 | 5.166 | 31.179 | -3457 | -427 | 2554 | 999999 | 999999 | -266
2017-11-21 | 13:23 | 5.166 | 31.179 | -3459 | -427 | 2553 | 999999 | 999999 | -266.6
2017-11-21 | 13:23 | 5.166 | 31.179 | -3458 | -428 | 2553 | 999999 | 999999 | -266.6
2017-11-21 | 13:23 | 5.166 | 31.179 | -3458 | -427 | 2553 | 999999 | 999999 | -266.4
2017-11-21 | 13:23 | 5.043 | 31.179 | -3458 | -427 | 2554 | 999999 | 999999 | -266.2
2017-11-21 | 13:23 | 5.166 | 31.179 | -3458 | -427 | 2554 | 999999 | 999999 | -266.2
2017-11-21 | 13:23 | 5.166 | 31.179 | -3458 | -428 | 2553 | 999999 | 999999 | -266.6
2017-11-21 | 13:23 | 5.166 | 31.179 | -3457 | -426 | 2554 | 999999 | 999999 | -265.8

## 外強縦圧縮
ﾀｲﾄﾙ
CH |  | CH000 | CH001 | CH002 | CH003 | CH004 | CH005
CH名称 |  | ロードセル（荷重） | 250mm変位計（全体） | 150mm変位計（区間） | 150mm変位計（区間） | ひずみゲージ | ひずみゲージ | 150mm変位平均 | 20mm変位平均
単位 |  | kN | mm | mm | mm | με | με
2017-11-28 | 13:50 | 0 | -0.012 | 0 | 0 | -1 | -1 | 0 | 1
2017-11-28 | 13:50 | 0 | -0.012 | 0 | 0 | -1 | -1 | 0 | 1
2017-11-28 | 13:50 | -0.123 | -0.015 | 0 | 0 | -1 | -1 | 0 | 1
2017-11-28 | 13:50 | 0 | -0.015 | 0 | 0.0011 | 0 | -1 | 0.00055 | 0.5
2017-11-28 | 13:50 | 0 | -0.015 | 0 | 0.0011 | 0 | -1 | 0.00055 | 0.5
2017-11-28 | 13:50 | 0 | -0.015 | 0 | 0.0011 | -1 | -1 | 0.00055 | 1
2017-11-28 | 13:50 | 0 | -0.015 | 0 | 0 | -1 | -1 | 0 | 1
2017-11-28 | 13:50 | 0 | -0.012 | 0 | 0.0011 | 0 | -1 | 0.00055 | 0.5
2017-11-28 | 13:50 | 0 | -0.012 | 0 | 0 | -1 | -1 | 0 | 1
2017-11-28 | 13:50 | 0 | -0.009 | -0.0011 | 0 | -1 | -2 | -0.00055 | 1.5
2017-11-28 | 13:50 | -0.123 | -0.009 | 0 | 0 | 0 | -1 | 0 | 0.5
2017-11-28 | 13:50 | 0 | -0.006 | -0.0011 | 0 | -1 | -2 | -0.00055 | 1.5
2017-11-28 | 13:50 | 0 | -0.003 | 0 | 0.0011 | -1 | 0 | 0.00055 | 0.5
2017-11-28 | 13:50 | 0 | -0.003 | 0 | 0.0011 | -2 | -1 | 0.00055 | 1.5
2017-11-28 | 13:50 | 0 | -0.003 | 0 | 0.0011 | -1 | -1 | 0.00055 | 1
2017-11-28 | 13:50 | -0.123 | -0.003 | 0 | 0 | -1 | -1 | 0 | 1
2017-11-28 | 13:50 | 0 | 0 | 0 | 0 | -3 | -1 | 0 | 2
2017-11-28 | 13:50 | -0.123 | -0.003 | 0 | 0 | -2 | -1 | 0 | 1.5
2017-11-28 | 13:50 | -0.123 | 0 | 0 | 0.0011 | -2 | -1 | 0.00055 | 1.5
2017-11-28 | 13:50 | 0 | 0 | 0 | 0.0011 | -2 | -1 | 0.00055 | 1.5
2017-11-28 | 13:50 | 0 | 0.003 | 0 | 0 | -2 | -1 | 0 | 1.5
2017-11-28 | 13:50 | 0 | 0.003 | 0 | 0 | -2 | -1 | 0 | 1.5
2017-11-28 | 13:50 | -0.123 | 0.009 | 0 | 0.0011 | -2 | -1 | 0.00055 | 1.5
2017-11-28 | 13:50 | 0 | 0.012 | 0 | 0.0011 | -2 | -1 | 0.00055 | 1.5
2017-11-28 | 13:50 | 0 | 0.021 | 0 | 0 | -3 | 0 | 0 | 1.5
2017-11-28 | 13:50 | 0 | 0.027 | 0 | 0.0011 | -2 | -1 | 0.00055 | 1.5
2017-11-28 | 13:50 | 0 | 0.03 | -0.0011 | 0 | -2 | -1 | -0.00055 | 1.5
2017-11-28 | 13:50 | -0.123 | 0.042 | 0 | 0 | -2 | 0 | 0 | 1
2017-11-28 | 13:50 | 0 | 0.054 | 0 | 0 | -2 | -1 | 0 | 1.5
2017-11-28 | 13:50 | 0 | 0.069 | 0 | 0 | -1 | 0 | 0 | 0.5
2017-11-28 | 13:50 | 0 | 0.0871 | 0 | 0.0011 | -1 | -1 | 0.00055 | 1
2017-11-28 | 13:50 | 0 | 0.1051 | 0 | 0.0011 | -1 | -1 | 0.00055 | 1
2017-11-28 | 13:50 | -0.123 | 0.1201 | -0.0011 | 0.0011 | -1 | 0 | 0 | 0.5
2017-11-28 | 13:50 | -0.123 | 0.1381 | 0 | 0.0011 | -1 | 0 | 0.00055 | 0.5
2017-11-28 | 13:50 | 0 | 0.1591 | -0.0011 | 0.0011 | -1 | 1 | 0 | 0
2017-11-28 | 13:50 | -0.123 | 0.1801 | -0.0011 | 0 | -1 | 0 | -0.00055 | 0.5
2017-11-28 | 13:50 | 0 | 0.1981 | 0 | 0 | -1 | 0 | 0 | 0.5
2017-11-28 | 13:50 | 0 | 0.2191 | 0 | 0.0011 | -1 | 0 | 0.00055 | 0.5
2017-11-28 | 13:50 | 0 | 0.2432 | 0 | 0 | -1 | 0 | 0 | 0.5
2017-11-28 | 13:50 | 0 | 0.2702 | 0 | 0 | -1 | 1 | 0 | 0
2017-11-28 | 13:50 | 0 | 0.2942 | 0 | 0 | -2 | 1 | 0 | 0.5
2017-11-28 | 13:50 | -0.123 | 0.3182 | 0 | 0.0011 | -1 | 0 | 0.00055 | 0.5
2017-11-28 | 13:50 | 0 | 0.3452 | 0 | 0.0011 | -1 | 0 | 0.00055 | 0.5
2017-11-28 | 13:50 | -0.123 | 0.3753 | 0 | 0 | -2 | -1 | 0 | 1.5
2017-11-28 | 13:50 | 0 | 0.4083 | -0.0011 | 0 | -1 | 0 | -0.00055 | 0.5
2017-11-28 | 13:50 | 0 | 0.4413 | 0 | 0.0011 | -2 | 0 | 0.00055 | 1
2017-11-28 | 13:50 | -0.123 | 0.4773 | -0.0011 | 0 | -1 | 2 | -0.00055 | -0.5
2017-11-28 | 13:50 | 0 | 0.5133 | 0 | 0 | -1 | 0 | 0 | 0.5
2017-11-28 | 13:50 | -0.123 | 0.5554 | -0.0011 | 0 | 0 | 1 | -0.00055 | -0.5
2017-11-28 | 13:50 | -0.123 | 0.5944 | 0 | 0.0011 | -1 | 1 | 0.00055 | 0
2017-11-28 | 13:50 | -0.123 | 0.6394 | -0.0011 | 0 | -1 | 2 | -0.00055 | -0.5
2017-11-28 | 13:50 | 0 | 0.6845 | -0.0011 | 0.0011 | -1 | 2 | 0 | -0.5
2017-11-28 | 13:50 | 0 | 0.7325 | 0 | 0 | -2 | 2 | 0 | 0
2017-11-28 | 13:50 | 0 | 0.7805 | -0.0011 | 0.0011 | 0 | 1 | 0 | -0.5
2017-11-28 | 13:50 | 0 | 0.8316 | 0 | 0 | -1 | 1 | 0 | 0
2017-11-28 | 13:50 | -0.123 | 0.8796 | 0 | 0.0011 | -2 | 1 | 0.00055 | 0.5
2017-11-28 | 13:50 | 0 | 0.9306 | 0 | 0.0011 | -1 | 1 | 0.00055 | 0
2017-11-28 | 13:50 | 0 | 0.9817 | -0.0011 | 0.0011 | -2 | 0 | 0 | 1
2017-11-28 | 13:50 | -0.123 | 1.0297 | -0.0011 | 0.0011 | -2 | 1 | 0 | 0.5
2017-11-28 | 13:50 | 0 | 1.0807 | -0.0011 | 0 | -1 | 1 | -0.00055 | 0
2017-11-28 | 13:50 | 0 | 1.1348 | -0.0011 | 0 | -1 | 1 | -0.00055 | 0
2017-11-28 | 13:50 | 0 | 1.1858 | 0 | 0 | -1 | 1 | 0 | 0
2017-11-28 | 13:50 | -0.123 | 1.2368 | -0.0011 | 0 | -1 | 1 | -0.00055 | 0
2017-11-28 | 13:50 | -0.123 | 1.2909 | -0.0011 | 0 | -1 | 2 | -0.00055 | -0.5
2017-11-28 | 13:51 | -0.123 | 1.3419 | 0 | 0.0011 | -1 | 1 | 0.00055 | 0
2017-11-28 | 13:51 | -0.123 | 1.3929 | 0 | 0.0011 | -1 | 1 | 0.00055 | 0
2017-11-28 | 13:51 | -0.123 | 1.447 | 0 | 0.0011 | -1 | 1 | 0.00055 | 0
2017-11-28 | 13:51 | -0.123 | 1.498 | -0.0011 | 0 | -1 | 1 | -0.00055 | 0
2017-11-28 | 13:51 | 0 | 1.552 | -0.0011 | 0.0011 | -1 | 1 | 0 | 0
2017-11-28 | 13:51 | 0 | 1.6031 | 0 | 0 | -1 | 1 | 0 | 0
2017-11-28 | 13:51 | -0.123 | 1.6541 | -0.0011 | 0.0011 | -1 | 1 | 0 | 0
2017-11-28 | 13:51 | 0 | 1.7081 | -0.0011 | 0.0011 | -2 | 2 | 0 | 0
2017-11-28 | 13:51 | -0.123 | 1.7592 | -0.0011 | 0 | -1 | 1 | -0.00055 | 0
2017-11-28 | 13:51 | 0 | 1.8072 | -0.0011 | 0 | -1 | 2 | -0.00055 | -0.5
2017-11-28 | 13:51 | 0 | 1.8582 | -0.0011 | 0.0011 | -1 | 1 | 0 | 0
2017-11-28 | 13:51 | -0.123 | 1.9003 | 0 | 0 | -1 | 1 | 0 | 0
2017-11-28 | 13:51 | -0.123 | 1.9453 | -0.0011 | 0 | -1 | 2 | -0.00055 | -0.5
2017-11-28 | 13:51 | 0 | 1.9843 | -0.0011 | 0 | -1 | 1 | -0.00055 | 0
2017-11-28 | 13:51 | -0.123 | 2.0294 | 0 | 0 | -1 | 0 | 0 | 0.5
2017-11-28 | 13:51 | 0 | 2.0714 | -0.0011 | 0.0011 | -2 | 0 | 0 | 1
2017-11-28 | 13:51 | -0.123 | 2.1164 | -0.0011 | 0 | -2 | 0 | -0.00055 | 1
2017-11-28 | 13:51 | -0.123 | 2.1554 | -0.0011 | 0 | -2 | 0 | -0.00055 | 1
2017-11-28 | 13:51 | -0.123 | 2.1945 | -0.0011 | 0.0011 | -2 | 0 | 0 | 1
2017-11-28 | 13:51 | 0 | 2.2365 | -0.0011 | 0 | -2 | 1 | -0.00055 | 0.5
2017-11-28 | 13:51 | 0 | 2.2755 | -0.0011 | 0 | -2 | 0 | -0.00055 | 1
2017-11-28 | 13:51 | 0 | 2.3205 | -0.0011 | 0.0011 | -3 | 0 | 0 | 1.5
2017-11-28 | 13:51 | 0 | 2.3596 | -0.0011 | 0 | -4 | -1 | -0.00055 | 2.5
2017-11-28 | 13:51 | 0.123 | 2.3986 | -0.0011 | 0 | -6 | -3 | -0.00055 | 4.5
2017-11-28 | 13:51 | 0.246 | 2.4346 | -0.0011 | -0.0011 | -10 | -7 | -0.0011 | 8.5
2017-11-28 | 13:51 | 0.615 | 2.4616 | -0.0011 | -0.0022 | -14 | -15 | -0.00165 | 14.5
2017-11-28 | 13:51 | 0.984 | 2.4857 | -0.0011 | -0.0044 | -17 | -20 | -0.00275 | 18.5
2017-11-28 | 13:51 | 1.353 | 2.5007 | -0.0022 | -0.0044 | -22 | -25 | -0.0033 | 23.5
2017-11-28 | 13:51 | 1.599 | 2.5097 | -0.0022 | -0.0033 | -25 | -28 | -0.00275 | 26.5
2017-11-28 | 13:51 | 1.968 | 2.5187 | -0.0033 | -0.0033 | -30 | -33 | -0.0033 | 31.5
2017-11-28 | 13:51 | 2.337 | 2.5247 | -0.0044 | -0.0033 | -34 | -36 | -0.00385 | 35
2017-11-28 | 13:51 | 2.583 | 2.5277 | -0.0055 | -0.0033 | -38 | -37 | -0.0044 | 37.5
2017-11-28 | 13:51 | 2.952 | 2.5337 | -0.0055 | -0.0022 | -42 | -41 | -0.00385 | 41.5
2017-11-28 | 13:51 | 3.198 | 2.5337 | -0.0055 | -0.0022 | -46 | -42 | -0.00385 | 44
2017-11-28 | 13:51 | 3.321 | 2.5367 | -0.0055 | -0.0011 | -48 | -44 | -0.0033 | 46
2017-11-28 | 13:51 | 3.567 | 2.5397 | -0.0055 | -0.0011 | -52 | -46 | -0.0033 | 49
2017-11-28 | 13:51 | 3.813 | 2.5427 | -0.0055 | -0.0011 | -54 | -47 | -0.0033 | 50.5
2017-11-28 | 13:51 | 3.936 | 2.5427 | -0.0055 | -0.0011 | -56 | -48 | -0.0033 | 52
2017-11-28 | 13:51 | 3.936 | 2.5427 | -0.0055 | -0.0011 | -56 | -48 | -0.0033 | 52
2017-11-28 | 13:51 | 3.936 | 2.5457 | -0.0044 | -0.0011 | -57 | -50 | -0.00275 | 53.5
2017-11-28 | 13:51 | 4.059 | 2.5457 | -0.0044 | 0 | -58 | -49 | -0.0022 | 53.5
2017-11-28 | 13:51 | 4.059 | 2.5487 | -0.0044 | 0 | -58 | -49 | -0.0022 | 53.5
2017-11-28 | 13:51 | 4.059 | 2.5487 | -0.0044 | 0 | -59 | -50 | -0.0022 | 54.5
2017-11-28 | 13:51 | 4.059 | 2.5517 | -0.0044 | 0 | -59 | -50 | -0.0022 | 54.5
2017-11-28 | 13:51 | 4.059 | 2.5547 | -0.0033 | 0 | -60 | -50 | -0.00165 | 55
2017-11-28 | 13:51 | 4.059 | 2.5547 | -0.0033 | 0 | -59 | -50 | -0.00165 | 54.5
2017-11-28 | 13:51 | 4.059 | 2.5607 | -0.0033 | 0 | -60 | -51 | -0.00165 | 55.5
2017-11-28 | 13:51 | 4.182 | 2.5607 | -0.0033 | 0.0011 | -61 | -50 | -0.0011 | 55.5
2017-11-28 | 13:51 | 4.182 | 2.5637 | -0.0033 | 0.0011 | -61 | -50 | -0.0011 | 55.5
2017-11-28 | 13:51 | 4.182 | 2.5667 | -0.0022 | 0.0011 | -62 | -50 | -0.00055 | 56
2017-11-28 | 13:51 | 4.182 | 2.5697 | -0.0011 | 0.0011 | -63 | -49 | 0 | 56
2017-11-28 | 13:51 | 4.182 | 2.5727 | -0.0011 | 0.0011 | -63 | -50 | 0 | 56.5
2017-11-28 | 13:51 | 4.305 | 2.5727 | 0 | 0.0022 | -62 | -50 | 0.0011 | 56
2017-11-28 | 13:51 | 4.182 | 2.5787 | 0 | 0.0022 | -64 | -49 | 0.0011 | 56.5
2017-11-28 | 13:51 | 4.305 | 2.5817 | 0 | 0.0022 | -65 | -48 | 0.0011 | 56.5
2017-11-28 | 13:51 | 4.305 | 2.5847 | 0 | 0.0033 | -65 | -48 | 0.00165 | 56.5
2017-11-28 | 13:51 | 4.305 | 2.5907 | 0 | 0.0033 | -66 | -49 | 0.00165 | 57.5
2017-11-28 | 13:51 | 4.305 | 2.5967 | -0.0011 | 0.0033 | -65 | -47 | 0.0011 | 56
2017-11-28 | 13:51 | 4.428 | 2.6027 | -0.0011 | 0.0044 | -66 | -48 | 0.00165 | 57
2017-11-28 | 13:51 | 4.428 | 2.6057 | -0.0011 | 0.0044 | -66 | -47 | 0.00165 | 56.5
2017-11-28 | 13:51 | 4.551 | 2.6117 | -0.0011 | 0.0054 | -67 | -46 | 0.00215 | 56.5
2017-11-28 | 13:51 | 4.428 | 2.6147 | -0.0011 | 0.0054 | -66 | -46 | 0.00215 | 56
2017-11-28 | 13:51 | 4.551 | 2.6207 | -0.0011 | 0.0054 | -67 | -44 | 0.00215 | 55.5
2017-11-28 | 13:51 | 4.551 | 2.6237 | -0.0011 | 0.0065 | -67 | -43 | 0.0027 | 55
2017-11-28 | 13:51 | 4.551 | 2.6268 | -0.0022 | 0.0065 | -68 | -44 | 0.00215 | 56
2017-11-28 | 13:51 | 4.551 | 2.6268 | -0.0011 | 0.0065 | -67 | -44 | 0.0027 | 55.5
2017-11-28 | 13:51 | 4.551 | 2.6268 | -0.0022 | 0.0065 | -67 | -44 | 0.00215 | 55.5
2017-11-28 | 13:51 | 4.551 | 2.6268 | -0.0011 | 0.0065 | -68 | -46 | 0.0027 | 57
2017-11-28 | 13:51 | 4.674 | 2.6237 | -0.0022 | 0.0065 | -68 | -45 | 0.00215 | 56.5
2017-11-28 | 13:51 | 4.674 | 2.6237 | -0.0022 | 0.0065 | -67 | -45 | 0.00215 | 56
2017-11-28 | 13:51 | 4.551 | 2.6207 | -0.0022 | 0.0065 | -68 | -46 | 0.00215 | 57
2017-11-28 | 13:51 | 4.674 | 2.6207 | -0.0022 | 0.0065 | -69 | -46 | 0.00215 | 57.5
2017-11-28 | 13:51 | 4.674 | 2.6177 | -0.0022 | 0.0065 | -69 | -46 | 0.00215 | 57.5
2017-11-28 | 13:51 | 4.674 | 2.6177 | -0.0022 | 0.0076 | -69 | -46 | 0.0027 | 57.5
2017-11-28 | 13:51 | 4.674 | 2.6147 | -0.0022 | 0.0065 | -69 | -46 | 0.00215 | 57.5
2017-11-28 | 13:51 | 4.797 | 2.6147 | -0.0022 | 0.0065 | -70 | -47 | 0.00215 | 58.5
2017-11-28 | 13:51 | 4.797 | 2.6117 | -0.0022 | 0.0065 | -71 | -47 | 0.00215 | 59
2017-11-28 | 13:51 | 4.797 | 2.6117 | -0.0022 | 0.0065 | -71 | -48 | 0.00215 | 59.5
2017-11-28 | 13:51 | 4.797 | 2.6087 | -0.0022 | 0.0076 | -71 | -47 | 0.0027 | 59
2017-11-28 | 13:51 | 4.92 | 2.6057 | -0.0022 | 0.0076 | -72 | -48 | 0.0027 | 60
2017-11-28 | 13:51 | 4.92 | 2.6027 | -0.0033 | 0.0076 | -73 | -49 | 0.00215 | 61
2017-11-28 | 13:51 | 4.92 | 2.6027 | -0.0033 | 0.0076 | -75 | -50 | 0.00215 | 62.5
2017-11-28 | 13:51 | 5.043 | 2.5997 | -0.0033 | 0.0087 | -74 | -50 | 0.0027 | 62
2017-11-28 | 13:51 | 5.043 | 2.5967 | -0.0044 | 0.0098 | -75 | -51 | 0.0027 | 63
2017-11-28 | 13:51 | 5.043 | 2.5937 | -0.0044 | 0.0098 | -76 | -52 | 0.0027 | 64
2017-11-28 | 13:51 | 5.166 | 2.5907 | -0.0055 | 0.012 | -77 | -53 | 0.00325 | 65
2017-11-28 | 13:51 | 5.166 | 2.5877 | -0.0065 | 0.0131 | -78 | -54 | 0.0033 | 66
2017-11-28 | 13:51 | 5.289 | 2.5847 | -0.0065 | 0.0142 | -78 | -55 | 0.00385 | 66.5
2017-11-28 | 13:51 | 5.289 | 2.5817 | -0.0065 | 0.0153 | -79 | -56 | 0.0044 | 67.5
2017-11-28 | 13:51 | 5.412 | 2.5787 | -0.0065 | 0.0164 | -79 | -58 | 0.00495 | 68.5
2017-11-28 | 13:51 | 5.412 | 2.5757 | -0.0055 | 0.0164 | -79 | -61 | 0.00545 | 70
2017-11-28 | 13:51 | 5.535 | 2.5757 | -0.0055 | 0.0164 | -79 | -63 | 0.00545 | 71
2017-11-28 | 13:51 | 5.658 | 2.5727 | -0.0055 | 0.0164 | -78 | -65 | 0.00545 | 71.5
2017-11-28 | 13:51 | 5.658 | 2.5757 | -0.0055 | 0.0164 | -79 | -66 | 0.00545 | 72.5
2017-11-28 | 13:51 | 5.781 | 2.5757 | -0.0055 | 0.0153 | -79 | -67 | 0.0049 | 73
2017-11-28 | 13:51 | 5.781 | 2.5727 | -0.0055 | 0.0153 | -81 | -70 | 0.0049 | 75.5
2017-11-28 | 13:51 | 6.027 | 2.5757 | -0.0044 | 0.0153 | -84 | -69 | 0.00545 | 76.5
2017-11-28 | 13:52 | 6.027 | 2.5757 | -0.0044 | 0.0153 | -85 | -68 | 0.00545 | 76.5
2017-11-28 | 13:52 | 6.027 | 2.5757 | -0.0044 | 0.0142 | -84 | -66 | 0.0049 | 75
2017-11-28 | 13:52 | 6.027 | 2.5757 | -0.0044 | 0.0142 | -85 | -66 | 0.0049 | 75.5
2017-11-28 | 13:52 | 5.904 | 2.5757 | -0.0044 | 0.0153 | -84 | -66 | 0.00545 | 75
2017-11-28 | 13:52 | 5.904 | 2.5727 | -0.0044 | 0.0153 | -85 | -65 | 0.00545 | 75
2017-11-28 | 13:52 | 5.904 | 2.5727 | -0.0044 | 0.0153 | -85 | -65 | 0.00545 | 75
2017-11-28 | 13:52 | 5.904 | 2.5757 | -0.0044 | 0.0153 | -85 | -64 | 0.00545 | 74.5
2017-11-28 | 13:52 | 5.904 | 2.5727 | -0.0044 | 0.0153 | -85 | -64 | 0.00545 | 74.5
2017-11-28 | 13:52 | 5.904 | 2.5757 | -0.0044 | 0.0142 | -84 | -65 | 0.0049 | 74.5
2017-11-28 | 13:52 | 5.904 | 2.5757 | -0.0044 | 0.0142 | -86 | -64 | 0.0049 | 75
2017-11-28 | 13:52 | 5.904 | 2.5727 | -0.0044 | 0.0153 | -87 | -64 | 0.00545 | 75.5
2017-11-28 | 13:52 | 5.904 | 2.5697 | -0.0044 | 0.0153 | -88 | -64 | 0.00545 | 76
2017-11-28 | 13:52 | 6.027 | 2.5697 | -0.0044 | 0.0153 | -89 | -65 | 0.00545 | 77
2017-11-28 | 13:52 | 6.027 | 2.5667 | -0.0044 | 0.0153 | -90 | -67 | 0.00545 | 78.5
2017-11-28 | 13:52 | 6.15 | 2.5667 | -0.0033 | 0.0153 | -89 | -70 | 0.006 | 79.5
2017-11-28 | 13:52 | 6.273 | 2.5667 | -0.0033 | 0.0153 | -91 | -72 | 0.006 | 81.5
2017-11-28 | 13:52 | 6.519 | 2.5727 | -0.0033 | 0.0142 | -89 | -78 | 0.00545 | 83.5
2017-11-28 | 13:52 | 6.765 | 2.5757 | -0.0033 | 0.012 | -89 | -84 | 0.00435 | 86.5
2017-11-28 | 13:52 | 6.888 | 2.5817 | -0.0033 | 0.0098 | -91 | -88 | 0.00325 | 89.5
2017-11-28 | 13:52 | 7.134 | 2.5847 | -0.0033 | 0.0087 | -90 | -92 | 0.0027 | 91
2017-11-28 | 13:52 | 7.257 | 2.5907 | -0.0022 | 0.0076 | -89 | -96 | 0.0027 | 92.5
2017-11-28 | 13:52 | 7.257 | 2.5937 | -0.0022 | 0.0065 | -88 | -99 | 0.00215 | 93.5
2017-11-28 | 13:52 | 7.503 | 2.5967 | -0.0022 | 0.0054 | -88 | -102 | 0.0016 | 95
2017-11-28 | 13:52 | 7.749 | 2.5997 | -0.0022 | 0.0054 | -88 | -107 | 0.0016 | 97.5
2017-11-28 | 13:52 | 7.872 | 2.6027 | -0.0022 | 0.0054 | -87 | -111 | 0.0016 | 99
2017-11-28 | 13:52 | 7.995 | 2.6087 | -0.0022 | 0.0065 | -86 | -113 | 0.00215 | 99.5
2017-11-28 | 13:52 | 8.241 | 2.6117 | -0.0022 | 0.0065 | -88 | -119 | 0.00215 | 103.5
2017-11-28 | 13:52 | 8.487 | 2.6177 | -0.0022 | 0.0076 | -88 | -125 | 0.0027 | 106.5
2017-11-28 | 13:52 | 8.856 | 2.6207 | -0.0011 | 0.0076 | -91 | -128 | 0.00325 | 109.5
2017-11-28 | 13:52 | 9.102 | 2.6237 | -0.0022 | 0.0087 | -91 | -131 | 0.00325 | 111
2017-11-28 | 13:52 | 9.225 | 2.6268 | -0.0011 | 0.0087 | -93 | -130 | 0.0038 | 111.5
2017-11-28 | 13:52 | 9.348 | 2.6268 | -0.0011 | 0.0087 | -95 | -134 | 0.0038 | 114.5
2017-11-28 | 13:52 | 9.348 | 2.6298 | -0.0011 | 0.0087 | -94 | -136 | 0.0038 | 115
2017-11-28 | 13:52 | 9.594 | 2.6298 | -0.0011 | 0.0098 | -95 | -139 | 0.00435 | 117
2017-11-28 | 13:52 | 9.717 | 2.6328 | -0.0011 | 0.0098 | -97 | -141 | 0.00435 | 119
2017-11-28 | 13:52 | 9.84 | 2.6328 | -0.0011 | 0.0109 | -98 | -142 | 0.0049 | 120
2017-11-28 | 13:52 | 9.84 | 2.6358 | -0.0011 | 0.0109 | -100 | -144 | 0.0049 | 122
2017-11-28 | 13:52 | 10.086 | 2.6388 | -0.0011 | 0.0109 | -101 | -146 | 0.0049 | 123.5
2017-11-28 | 13:52 | 10.332 | 2.6388 | -0.0011 | 0.0109 | -102 | -149 | 0.0049 | 125.5
2017-11-28 | 13:52 | 10.332 | 2.6418 | -0.0011 | 0.0109 | -102 | -151 | 0.0049 | 126.5
2017-11-28 | 13:52 | 10.455 | 2.6418 | -0.0011 | 0.012 | -104 | -152 | 0.00545 | 128
2017-11-28 | 13:52 | 10.701 | 2.6448 | -0.0011 | 0.012 | -104 | -155 | 0.00545 | 129.5
2017-11-28 | 13:52 | 10.824 | 2.6478 | 0 | 0.012 | -105 | -157 | 0.006 | 131
2017-11-28 | 13:52 | 11.07 | 2.6508 | 0 | 0.0131 | -105 | -160 | 0.00655 | 132.5
2017-11-28 | 13:52 | 11.193 | 2.6538 | 0 | 0.0131 | -107 | -162 | 0.00655 | 134.5
2017-11-28 | 13:52 | 11.316 | 2.6538 | 0 | 0.0131 | -107 | -162 | 0.00655 | 134.5
2017-11-28 | 13:52 | 11.439 | 2.6538 | 0 | 0.0131 | -108 | -167 | 0.00655 | 137.5
2017-11-28 | 13:52 | 11.562 | 2.6568 | 0 | 0.0142 | -108 | -170 | 0.0071 | 139
2017-11-28 | 13:52 | 11.685 | 2.6598 | 0 | 0.0142 | -109 | -173 | 0.0071 | 141
2017-11-28 | 13:52 | 11.808 | 2.6598 | 0 | 0.0153 | -110 | -174 | 0.00765 | 142
2017-11-28 | 13:52 | 12.054 | 2.6628 | 0 | 0.0153 | -110 | -177 | 0.00765 | 143.5
2017-11-28 | 13:52 | 12.054 | 2.6658 | 0.0011 | 0.0153 | -112 | -179 | 0.0082 | 145.5
2017-11-28 | 13:52 | 12.3 | 2.6688 | 0.0011 | 0.0153 | -112 | -181 | 0.0082 | 146.5
2017-11-28 | 13:52 | 12.546 | 2.6688 | 0.0011 | 0.0164 | -114 | -186 | 0.00875 | 150
2017-11-28 | 13:52 | 12.792 | 2.6718 | 0.0011 | 0.0164 | -116 | -188 | 0.00875 | 152
2017-11-28 | 13:52 | 12.915 | 2.6748 | 0.0011 | 0.0164 | -117 | -188 | 0.00875 | 152.5
2017-11-28 | 13:52 | 13.161 | 2.6778 | 0.0011 | 0.0174 | -120 | -193 | 0.00925 | 156.5
2017-11-28 | 13:52 | 13.407 | 2.6778 | 0.0022 | 0.0174 | -121 | -197 | 0.0098 | 159
2017-11-28 | 13:52 | 13.653 | 2.6808 | 0.0022 | 0.0185 | -122 | -201 | 0.01035 | 161.5
2017-11-28 | 13:52 | 13.899 | 2.6838 | 0.0022 | 0.0185 | -123 | -202 | 0.01035 | 162.5
2017-11-28 | 13:52 | 14.022 | 2.6868 | 0.0022 | 0.0185 | -126 | -205 | 0.01035 | 165.5
2017-11-28 | 13:52 | 14.391 | 2.6868 | 0.0022 | 0.0196 | -128 | -208 | 0.0109 | 168
2017-11-28 | 13:52 | 14.514 | 2.6898 | 0.0033 | 0.0207 | -129 | -211 | 0.012 | 170
2017-11-28 | 13:52 | 14.76 | 2.6928 | 0.0033 | 0.0207 | -130 | -214 | 0.012 | 172
2017-11-28 | 13:52 | 15.006 | 2.6958 | 0.0033 | 0.0218 | -133 | -218 | 0.01255 | 175.5
2017-11-28 | 13:52 | 15.129 | 2.6958 | 0.0033 | 0.0218 | -135 | -221 | 0.01255 | 178
2017-11-28 | 13:52 | 15.375 | 2.6988 | 0.0033 | 0.0218 | -137 | -223 | 0.01255 | 180
2017-11-28 | 13:52 | 15.621 | 2.7018 | 0.0044 | 0.0218 | -139 | -227 | 0.0131 | 183
2017-11-28 | 13:52 | 15.867 | 2.7018 | 0.0044 | 0.0229 | -141 | -230 | 0.01365 | 185.5
2017-11-28 | 13:52 | 16.113 | 2.7048 | 0.0044 | 0.0229 | -142 | -232 | 0.01365 | 187
2017-11-28 | 13:52 | 16.359 | 2.7078 | 0.0044 | 0.024 | -144 | -234 | 0.0142 | 189
2017-11-28 | 13:52 | 16.482 | 2.7108 | 0.0054 | 0.024 | -146 | -238 | 0.0147 | 192
2017-11-28 | 13:52 | 16.851 | 2.7138 | 0.0054 | 0.0251 | -148 | -244 | 0.01525 | 196
2017-11-28 | 13:52 | 17.097 | 2.7168 | 0.0054 | 0.0251 | -149 | -246 | 0.01525 | 197.5
2017-11-28 | 13:52 | 17.343 | 2.7168 | 0.0054 | 0.0262 | -153 | -250 | 0.0158 | 201.5
2017-11-28 | 13:52 | 17.589 | 2.7198 | 0.0065 | 0.0262 | -155 | -251 | 0.01635 | 203
2017-11-28 | 13:52 | 17.835 | 2.7228 | 0.0065 | 0.0262 | -155 | -255 | 0.01635 | 205
2017-11-28 | 13:52 | 18.081 | 2.7228 | 0.0065 | 0.0273 | -158 | -260 | 0.0169 | 209
2017-11-28 | 13:52 | 18.327 | 2.7258 | 0.0065 | 0.0273 | -160 | -262 | 0.0169 | 211
2017-11-28 | 13:52 | 18.573 | 2.7288 | 0.0076 | 0.0294 | -164 | -266 | 0.0185 | 215
2017-11-28 | 13:52 | 18.696 | 2.7318 | 0.0076 | 0.0283 | -166 | -269 | 0.01795 | 217.5
2017-11-28 | 13:52 | 18.942 | 2.7348 | 0.0076 | 0.0283 | -167 | -271 | 0.01795 | 219
2017-11-28 | 13:52 | 19.311 | 2.7348 | 0.0076 | 0.0294 | -170 | -275 | 0.0185 | 222.5
2017-11-28 | 13:52 | 19.557 | 2.7378 | 0.0076 | 0.0294 | -171 | -278 | 0.0185 | 224.5
2017-11-28 | 13:52 | 19.803 | 2.7408 | 0.0087 | 0.0305 | -174 | -281 | 0.0196 | 227.5
2017-11-28 | 13:52 | 19.926 | 2.7438 | 0.0087 | 0.0305 | -175 | -283 | 0.0196 | 229
2017-11-28 | 13:52 | 20.295 | 2.7468 | 0.0087 | 0.0305 | -178 | -288 | 0.0196 | 233
2017-11-28 | 13:52 | 20.664 | 2.7468 | 0.0098 | 0.0316 | -179 | -292 | 0.0207 | 235.5
2017-11-28 | 13:52 | 20.91 | 2.7498 | 0.0098 | 0.0316 | -182 | -295 | 0.0207 | 238.5
2017-11-28 | 13:52 | 21.156 | 2.7528 | 0.0098 | 0.0327 | -185 | -298 | 0.02125 | 241.5
2017-11-28 | 13:52 | 21.402 | 2.7528 | 0.0109 | 0.0327 | -188 | -300 | 0.0218 | 244
2017-11-28 | 13:52 | 21.648 | 2.7558 | 0.0109 | 0.0327 | -190 | -306 | 0.0218 | 248
2017-11-28 | 13:52 | 22.017 | 2.7588 | 0.0109 | 0.0338 | -192 | -308 | 0.02235 | 250
2017-11-28 | 13:52 | 22.263 | 2.7588 | 0.0109 | 0.0349 | -196 | -313 | 0.0229 | 254.5
2017-11-28 | 13:52 | 22.509 | 2.7618 | 0.0109 | 0.036 | -199 | -315 | 0.02345 | 257
2017-11-28 | 13:52 | 22.632 | 2.7648 | 0.012 | 0.0349 | -200 | -317 | 0.02345 | 258.5
2017-11-28 | 13:52 | 23.001 | 2.7678 | 0.012 | 0.0349 | -203 | -322 | 0.02345 | 262.5
2017-11-28 | 13:52 | 23.37 | 2.7708 | 0.012 | 0.036 | -204 | -324 | 0.024 | 264
2017-11-28 | 13:52 | 23.739 | 2.7738 | 0.012 | 0.0371 | -209 | -329 | 0.02455 | 269
2017-11-28 | 13:52 | 23.985 | 2.7738 | 0.0131 | 0.0371 | -211 | -331 | 0.0251 | 271
2017-11-28 | 13:53 | 24.108 | 2.7769 | 0.0131 | 0.0382 | -213 | -334 | 0.02565 | 273.5
2017-11-28 | 13:53 | 24.477 | 2.7799 | 0.0142 | 0.0382 | -216 | -339 | 0.0262 | 277.5
2017-11-28 | 13:53 | 24.846 | 2.7829 | 0.0142 | 0.0382 | -217 | -344 | 0.0262 | 280.5
2017-11-28 | 13:53 | 25.215 | 2.7829 | 0.0142 | 0.0392 | -221 | -346 | 0.0267 | 283.5
2017-11-28 | 13:53 | 25.461 | 2.7859 | 0.0142 | 0.0414 | -225 | -348 | 0.0278 | 286.5
2017-11-28 | 13:53 | 25.707 | 2.7889 | 0.0153 | 0.0403 | -227 | -353 | 0.0278 | 290
2017-11-28 | 13:53 | 26.076 | 2.7919 | 0.0153 | 0.0403 | -230 | -356 | 0.0278 | 293
2017-11-28 | 13:53 | 26.322 | 2.7919 | 0.0164 | 0.0414 | -232 | -362 | 0.0289 | 297
2017-11-28 | 13:53 | 26.691 | 2.7949 | 0.0153 | 0.0425 | -236 | -365 | 0.0289 | 300.5
2017-11-28 | 13:53 | 27.06 | 2.7979 | 0.0164 | 0.0436 | -238 | -368 | 0.03 | 303
2017-11-28 | 13:53 | 27.183 | 2.8009 | 0.0174 | 0.0436 | -243 | -372 | 0.0305 | 307.5
2017-11-28 | 13:53 | 27.552 | 2.8039 | 0.0174 | 0.0436 | -245 | -375 | 0.0305 | 310
2017-11-28 | 13:53 | 28.044 | 2.8039 | 0.0174 | 0.0447 | -248 | -380 | 0.03105 | 314
2017-11-28 | 13:53 | 28.413 | 2.8069 | 0.0185 | 0.0447 | -252 | -385 | 0.0316 | 318.5
2017-11-28 | 13:53 | 28.659 | 2.8099 | 0.0185 | 0.0458 | -254 | -386 | 0.03215 | 320
2017-11-28 | 13:53 | 28.905 | 2.8129 | 0.0185 | 0.0469 | -258 | -389 | 0.0327 | 323.5
2017-11-28 | 13:53 | 29.274 | 2.8129 | 0.0185 | 0.0469 | -259 | -395 | 0.0327 | 327
2017-11-28 | 13:53 | 29.643 | 2.8159 | 0.0196 | 0.048 | -263 | -401 | 0.0338 | 332
2017-11-28 | 13:53 | 30.135 | 2.8189 | 0.0196 | 0.0491 | -266 | -403 | 0.03435 | 334.5
2017-11-28 | 13:53 | 30.381 | 2.8219 | 0.0207 | 0.0501 | -269 | -406 | 0.0354 | 337.5
2017-11-28 | 13:53 | 30.75 | 2.8219 | 0.0207 | 0.0501 | -274 | -410 | 0.0354 | 342
2017-11-28 | 13:53 | 31.119 | 2.8249 | 0.0218 | 0.0501 | -276 | -416 | 0.03595 | 346
2017-11-28 | 13:53 | 31.365 | 2.8279 | 0.0218 | 0.0512 | -279 | -422 | 0.0365 | 350.5
2017-11-28 | 13:53 | 31.734 | 2.8309 | 0.0218 | 0.0512 | -284 | -426 | 0.0365 | 355
2017-11-28 | 13:53 | 32.103 | 2.8309 | 0.0218 | 0.0534 | -287 | -429 | 0.0376 | 358
2017-11-28 | 13:53 | 32.349 | 2.8339 | 0.0229 | 0.0534 | -291 | -433 | 0.03815 | 362
2017-11-28 | 13:53 | 32.841 | 2.8369 | 0.0229 | 0.0534 | -294 | -437 | 0.03815 | 365.5
2017-11-28 | 13:53 | 33.21 | 2.8399 | 0.024 | 0.0545 | -297 | -442 | 0.03925 | 369.5
2017-11-28 | 13:53 | 33.579 | 2.8399 | 0.024 | 0.0545 | -301 | -445 | 0.03925 | 373
2017-11-28 | 13:53 | 33.948 | 2.8429 | 0.024 | 0.0556 | -304 | -450 | 0.0398 | 377
2017-11-28 | 13:53 | 34.071 | 2.8459 | 0.0251 | 0.0567 | -308 | -453 | 0.0409 | 380.5
2017-11-28 | 13:53 | 34.563 | 2.8489 | 0.0251 | 0.0567 | -311 | -459 | 0.0409 | 385
2017-11-28 | 13:53 | 34.932 | 2.8489 | 0.0262 | 0.0567 | -312 | -463 | 0.04145 | 387.5
2017-11-28 | 13:53 | 35.424 | 2.8519 | 0.0262 | 0.0578 | -318 | -468 | 0.042 | 393
2017-11-28 | 13:53 | 35.793 | 2.8549 | 0.0262 | 0.06 | -321 | -471 | 0.0431 | 396
2017-11-28 | 13:53 | 36.039 | 2.8579 | 0.0273 | 0.06 | -325 | -473 | 0.04365 | 399
2017-11-28 | 13:53 | 36.408 | 2.8579 | 0.0273 | 0.06 | -328 | -479 | 0.04365 | 403.5
2017-11-28 | 13:53 | 36.777 | 2.8609 | 0.0283 | 0.06 | -330 | -483 | 0.04415 | 406.5
2017-11-28 | 13:53 | 37.269 | 2.8639 | 0.0283 | 0.061 | -335 | -490 | 0.04465 | 412.5
2017-11-28 | 13:53 | 37.638 | 2.8639 | 0.0283 | 0.0632 | -339 | -493 | 0.04575 | 416
2017-11-28 | 13:53 | 37.761 | 2.8669 | 0.0294 | 0.0632 | -343 | -497 | 0.0463 | 420
2017-11-28 | 13:53 | 38.13 | 2.8699 | 0.0294 | 0.0632 | -347 | -502 | 0.0463 | 424.5
2017-11-28 | 13:53 | 38.622 | 2.8729 | 0.0305 | 0.0643 | -348 | -506 | 0.0474 | 427
2017-11-28 | 13:53 | 39.114 | 2.8759 | 0.0305 | 0.0643 | -352 | -511 | 0.0474 | 431.5
2017-11-28 | 13:53 | 39.483 | 2.8759 | 0.0305 | 0.0654 | -357 | -515 | 0.04795 | 436
2017-11-28 | 13:53 | 39.606 | 2.8789 | 0.0316 | 0.0665 | -359 | -517 | 0.04905 | 438
2017-11-28 | 13:53 | 39.975 | 2.8819 | 0.0316 | 0.0665 | -364 | -523 | 0.04905 | 443.5
2017-11-28 | 13:53 | 40.467 | 2.8849 | 0.0327 | 0.0676 | -366 | -528 | 0.05015 | 447
2017-11-28 | 13:53 | 40.959 | 2.8879 | 0.0327 | 0.0676 | -371 | -534 | 0.05015 | 452.5
2017-11-28 | 13:53 | 41.328 | 2.8879 | 0.0338 | 0.0698 | -375 | -538 | 0.0518 | 456.5
2017-11-28 | 13:53 | 41.574 | 2.8909 | 0.0338 | 0.0709 | -379 | -539 | 0.05235 | 459
2017-11-28 | 13:53 | 42.066 | 2.8939 | 0.0338 | 0.0698 | -383 | -546 | 0.0518 | 464.5
2017-11-28 | 13:53 | 42.435 | 2.8969 | 0.0349 | 0.0709 | -384 | -552 | 0.0529 | 468
2017-11-28 | 13:53 | 42.927 | 2.8969 | 0.0349 | 0.0709 | -388 | -556 | 0.0529 | 472
2017-11-28 | 13:53 | 43.296 | 2.8999 | 0.036 | 0.073 | -393 | -560 | 0.0545 | 476.5
2017-11-28 | 13:53 | 43.542 | 2.9029 | 0.036 | 0.073 | -397 | -564 | 0.0545 | 480.5
2017-11-28 | 13:53 | 43.665 | 2.9059 | 0.0371 | 0.073 | -401 | -568 | 0.05505 | 484.5
2017-11-28 | 13:53 | 44.28 | 2.9089 | 0.0371 | 0.0741 | -403 | -574 | 0.0556 | 488.5
2017-11-28 | 13:53 | 44.649 | 2.9089 | 0.0382 | 0.0741 | -407 | -577 | 0.05615 | 492
2017-11-28 | 13:53 | 45.018 | 2.9089 | 0.0371 | 0.0763 | -412 | -582 | 0.0567 | 497
2017-11-28 | 13:53 | 45.387 | 2.9119 | 0.0382 | 0.0763 | -415 | -585 | 0.05725 | 500
2017-11-28 | 13:53 | 45.51 | 2.9149 | 0.0382 | 0.0763 | -418 | -591 | 0.05725 | 504.5
2017-11-28 | 13:53 | 46.125 | 2.9179 | 0.0392 | 0.0774 | -421 | -595 | 0.0583 | 508
2017-11-28 | 13:53 | 46.494 | 2.9209 | 0.0392 | 0.0774 | -425 | -600 | 0.0583 | 512.5
2017-11-28 | 13:53 | 46.863 | 2.9239 | 0.0403 | 0.0785 | -429 | -605 | 0.0594 | 517
2017-11-28 | 13:53 | 47.232 | 2.9239 | 0.0403 | 0.0796 | -433 | -606 | 0.05995 | 519.5
2017-11-28 | 13:53 | 47.601 | 2.927 | 0.0403 | 0.0796 | -437 | -611 | 0.05995 | 524
2017-11-28 | 13:53 | 47.97 | 2.93 | 0.0414 | 0.0796 | -439 | -617 | 0.0605 | 528
2017-11-28 | 13:53 | 48.339 | 2.93 | 0.0414 | 0.0807 | -441 | -621 | 0.06105 | 531
2017-11-28 | 13:53 | 48.708 | 2.933 | 0.0414 | 0.0818 | -447 | -626 | 0.0616 | 536.5
2017-11-28 | 13:53 | 49.077 | 2.936 | 0.0425 | 0.0839 | -451 | -628 | 0.0632 | 539.5
2017-11-28 | 13:53 | 49.2 | 2.936 | 0.0425 | 0.0828 | -453 | -635 | 0.06265 | 544
2017-11-28 | 13:53 | 49.815 | 2.939 | 0.0436 | 0.0828 | -456 | -639 | 0.0632 | 547.5
2017-11-28 | 13:53 | 50.184 | 2.942 | 0.0436 | 0.0839 | -461 | -643 | 0.06375 | 552
2017-11-28 | 13:53 | 50.553 | 2.945 | 0.0447 | 0.085 | -464 | -646 | 0.06485 | 555
2017-11-28 | 13:53 | 50.922 | 2.945 | 0.0447 | 0.0861 | -468 | -650 | 0.0654 | 559
2017-11-28 | 13:53 | 51.045 | 2.948 | 0.0458 | 0.0861 | -471 | -653 | 0.06595 | 562
2017-11-28 | 13:53 | 51.537 | 2.951 | 0.0458 | 0.0872 | -474 | -659 | 0.0665 | 566.5
2017-11-28 | 13:53 | 52.029 | 2.954 | 0.0458 | 0.0872 | -477 | -665 | 0.0665 | 571
2017-11-28 | 13:53 | 52.398 | 2.954 | 0.0469 | 0.0883 | -482 | -669 | 0.0676 | 575.5
2017-11-28 | 13:53 | 52.767 | 2.957 | 0.0469 | 0.0905 | -486 | -672 | 0.0687 | 579
2017-11-28 | 13:53 | 53.136 | 2.96 | 0.048 | 0.0894 | -489 | -674 | 0.0687 | 581.5
2017-11-28 | 13:53 | 53.505 | 2.963 | 0.048 | 0.0894 | -492 | -681 | 0.0687 | 586.5
2017-11-28 | 13:53 | 53.874 | 2.963 | 0.0491 | 0.0905 | -494 | -686 | 0.0698 | 590
2017-11-28 | 13:53 | 54.243 | 2.966 | 0.0491 | 0.0916 | -498 | -691 | 0.07035 | 594.5
2017-11-28 | 13:53 | 54.612 | 2.969 | 0.0501 | 0.0926 | -503 | -694 | 0.07135 | 598.5
2017-11-28 | 13:53 | 54.858 | 2.972 | 0.0501 | 0.0926 | -507 | -698 | 0.07135 | 602.5
2017-11-28 | 13:53 | 55.227 | 2.972 | 0.0512 | 0.0926 | -509 | -704 | 0.0719 | 606.5
2017-11-28 | 13:53 | 55.719 | 2.975 | 0.0512 | 0.0937 | -513 | -708 | 0.07245 | 610.5
2017-11-28 | 13:53 | 56.211 | 2.978 | 0.0512 | 0.0948 | -517 | -711 | 0.073 | 614
2017-11-28 | 13:53 | 56.58 | 2.978 | 0.0523 | 0.0959 | -520 | -716 | 0.0741 | 618
2017-11-28 | 13:53 | 56.703 | 2.981 | 0.0523 | 0.0959 | -525 | -718 | 0.0741 | 621.5
2017-11-28 | 13:53 | 57.072 | 2.984 | 0.0534 | 0.097 | -528 | -725 | 0.0752 | 626.5
2017-11-28 | 13:53 | 57.687 | 2.987 | 0.0534 | 0.097 | -529 | -729 | 0.0752 | 629
2017-11-28 | 13:53 | 58.056 | 2.99 | 0.0545 | 0.097 | -535 | -734 | 0.07575 | 634.5
2017-11-28 | 13:53 | 58.425 | 2.99 | 0.0545 | 0.0992 | -539 | -738 | 0.07685 | 638.5
2017-11-28 | 13:53 | 58.671 | 2.993 | 0.0545 | 0.0992 | -543 | -740 | 0.07685 | 641.5
2017-11-28 | 13:54 | 59.163 | 2.996 | 0.0556 | 0.0992 | -546 | -747 | 0.0774 | 646.5
2017-11-28 | 13:54 | 59.655 | 2.999 | 0.0567 | 0.1003 | -547 | -751 | 0.0785 | 649
2017-11-28 | 13:54 | 60.024 | 2.999 | 0.0567 | 0.1003 | -552 | -757 | 0.0785 | 654.5
2017-11-28 | 13:54 | 60.393 | 3.002 | 0.0567 | 0.1025 | -556 | -760 | 0.0796 | 658
2017-11-28 | 13:54 | 60.639 | 3.005 | 0.0578 | 0.1025 | -561 | -763 | 0.08015 | 662
2017-11-28 | 13:54 | 60.885 | 3.005 | 0.0589 | 0.1025 | -564 | -769 | 0.0807 | 666.5
2017-11-28 | 13:54 | 61.5 | 3.008 | 0.0589 | 0.1025 | -566 | -772 | 0.0807 | 669
2017-11-28 | 13:54 | 61.869 | 3.011 | 0.0589 | 0.1036 | -571 | -777 | 0.08125 | 674
2017-11-28 | 13:54 | 62.238 | 3.011 | 0.06 | 0.1046 | -574 | -781 | 0.0823 | 677.5
2017-11-28 | 13:54 | 62.607 | 3.014 | 0.061 | 0.1046 | -578 | -785 | 0.0828 | 681.5
2017-11-28 | 13:54 | 62.73 | 3.017 | 0.061 | 0.1057 | -581 | -787 | 0.08335 | 684
2017-11-28 | 13:54 | 63.345 | 3.017 | 0.061 | 0.1068 | -584 | -795 | 0.0839 | 689.5
2017-11-28 | 13:54 | 63.837 | 3.02 | 0.0621 | 0.1068 | -587 | -799 | 0.08445 | 693
2017-11-28 | 13:54 | 64.206 | 3.023 | 0.0621 | 0.1079 | -592 | -803 | 0.085 | 697.5
2017-11-28 | 13:54 | 64.575 | 3.026 | 0.0632 | 0.1101 | -596 | -806 | 0.08665 | 701
2017-11-28 | 13:54 | 64.821 | 3.029 | 0.0632 | 0.109 | -599 | -809 | 0.0861 | 704
2017-11-28 | 13:54 | 65.436 | 3.029 | 0.0643 | 0.109 | -602 | -817 | 0.08665 | 709.5
2017-11-28 | 13:54 | 65.682 | 3.032 | 0.0643 | 0.1101 | -604 | -822 | 0.0872 | 713
2017-11-28 | 13:54 | 66.174 | 3.032 | 0.0654 | 0.1112 | -610 | -827 | 0.0883 | 718.5
2017-11-28 | 13:54 | 66.543 | 3.035 | 0.0654 | 0.1134 | -614 | -830 | 0.0894 | 722
2017-11-28 | 13:54 | 66.666 | 3.038 | 0.0665 | 0.1123 | -618 | -836 | 0.0894 | 727
2017-11-28 | 13:54 | 67.281 | 3.041 | 0.0665 | 0.1123 | -621 | -841 | 0.0894 | 731
2017-11-28 | 13:54 | 67.65 | 3.041 | 0.0665 | 0.1134 | -625 | -844 | 0.08995 | 734.5
2017-11-28 | 13:54 | 68.019 | 3.044 | 0.0676 | 0.1144 | -629 | -850 | 0.091 | 739.5
2017-11-28 | 13:54 | 68.511 | 3.047 | 0.0687 | 0.1144 | -633 | -853 | 0.09155 | 743
2017-11-28 | 13:54 | 68.634 | 3.047 | 0.0687 | 0.1155 | -636 | -856 | 0.0921 | 746
2017-11-28 | 13:54 | 69.126 | 3.05 | 0.0698 | 0.1155 | -641 | -863 | 0.09265 | 752
2017-11-28 | 13:54 | 69.618 | 3.053 | 0.0698 | 0.1166 | -643 | -866 | 0.0932 | 754.5
2017-11-28 | 13:54 | 69.987 | 3.056 | 0.0709 | 0.1166 | -648 | -871 | 0.09375 | 759.5
2017-11-28 | 13:54 | 70.356 | 3.056 | 0.0709 | 0.1188 | -651 | -876 | 0.09485 | 763.5
2017-11-28 | 13:54 | 70.725 | 3.059 | 0.0719 | 0.1188 | -654 | -877 | 0.09535 | 765.5
2017-11-28 | 13:54 | 71.094 | 3.062 | 0.0719 | 0.1188 | -658 | -884 | 0.09535 | 771
2017-11-28 | 13:54 | 71.586 | 3.065 | 0.0719 | 0.1199 | -662 | -890 | 0.0959 | 776
2017-11-28 | 13:54 | 71.955 | 3.065 | 0.073 | 0.1199 | -665 | -894 | 0.09645 | 779.5
2017-11-28 | 13:54 | 72.324 | 3.068 | 0.0741 | 0.1221 | -669 | -899 | 0.0981 | 784
2017-11-28 | 13:54 | 72.693 | 3.071 | 0.0741 | 0.1232 | -673 | -902 | 0.09865 | 787.5
2017-11-28 | 13:54 | 72.939 | 3.071 | 0.0752 | 0.1221 | -677 | -907 | 0.09865 | 792
2017-11-28 | 13:54 | 73.554 | 3.074 | 0.0752 | 0.1232 | -680 | -913 | 0.0992 | 796.5
2017-11-28 | 13:54 | 73.923 | 3.0771 | 0.0763 | 0.1243 | -685 | -917 | 0.1003 | 801
2017-11-28 | 13:54 | 74.415 | 3.0771 | 0.0763 | 0.1253 | -689 | -921 | 0.1008 | 805
2017-11-28 | 13:54 | 74.661 | 3.0801 | 0.0774 | 0.1253 | -693 | -925 | 0.10135 | 809
2017-11-28 | 13:54 | 74.907 | 3.0831 | 0.0774 | 0.1264 | -696 | -929 | 0.1019 | 812.5
2017-11-28 | 13:54 | 75.522 | 3.0861 | 0.0785 | 0.1264 | -699 | -934 | 0.10245 | 816.5
2017-11-28 | 13:54 | 75.891 | 3.0861 | 0.0785 | 0.1275 | -701 | -940 | 0.103 | 820.5
2017-11-28 | 13:54 | 76.383 | 3.0891 | 0.0796 | 0.1286 | -707 | -944 | 0.1041 | 825.5
2017-11-28 | 13:54 | 76.629 | 3.0921 | 0.0796 | 0.1297 | -711 | -947 | 0.10465 | 829
2017-11-28 | 13:54 | 77.121 | 3.0921 | 0.0807 | 0.1286 | -715 | -952 | 0.10465 | 833.5
2017-11-28 | 13:54 | 77.49 | 3.0951 | 0.0807 | 0.1297 | -718 | -958 | 0.1052 | 838
2017-11-28 | 13:54 | 77.859 | 3.0981 | 0.0807 | 0.1297 | -720 | -962 | 0.1052 | 841
2017-11-28 | 13:54 | 78.351 | 3.0981 | 0.0818 | 0.1319 | -726 | -968 | 0.10685 | 847
2017-11-28 | 13:54 | 78.72 | 3.1011 | 0.0828 | 0.133 | -730 | -972 | 0.1079 | 851
2017-11-28 | 13:54 | 78.966 | 3.1041 | 0.0828 | 0.133 | -734 | -976 | 0.1079 | 855
2017-11-28 | 13:54 | 79.335 | 3.1041 | 0.0839 | 0.133 | -738 | -981 | 0.10845 | 859.5
2017-11-28 | 13:54 | 79.95 | 3.1071 | 0.0839 | 0.1341 | -742 | -986 | 0.109 | 864
2017-11-28 | 13:54 | 80.319 | 3.1101 | 0.0839 | 0.1341 | -746 | -991 | 0.109 | 868.5
2017-11-28 | 13:54 | 80.688 | 3.1131 | 0.085 | 0.1362 | -750 | -996 | 0.1106 | 873
2017-11-28 | 13:54 | 81.057 | 3.1131 | 0.085 | 0.1362 | -754 | -999 | 0.1106 | 876.5
2017-11-28 | 13:54 | 81.18 | 3.1161 | 0.0861 | 0.1373 | -758 | -1005 | 0.1117 | 881.5
2017-11-28 | 13:54 | 81.918 | 3.1191 | 0.0861 | 0.1373 | -760 | -1009 | 0.1117 | 884.5
2017-11-28 | 13:54 | 82.287 | 3.1191 | 0.0872 | 0.1384 | -765 | -1014 | 0.1128 | 889.5
2017-11-28 | 13:54 | 82.656 | 3.1251 | 0.0872 | 0.1395 | -770 | -1019 | 0.11335 | 894.5
2017-11-28 | 13:54 | 83.025 | 3.1251 | 0.0883 | 0.1406 | -773 | -1022 | 0.11445 | 897.5
2017-11-28 | 13:54 | 83.394 | 3.1281 | 0.0883 | 0.1395 | -777 | -1026 | 0.1139 | 901.5
2017-11-28 | 13:54 | 83.886 | 3.1311 | 0.0894 | 0.1406 | -780 | -1034 | 0.115 | 907
2017-11-28 | 13:54 | 84.255 | 3.1311 | 0.0894 | 0.1417 | -783 | -1038 | 0.11555 | 910.5
2017-11-28 | 13:54 | 84.747 | 3.1341 | 0.0905 | 0.1428 | -789 | -1043 | 0.11665 | 916
2017-11-28 | 13:54 | 84.993 | 3.1341 | 0.0905 | 0.145 | -793 | -1046 | 0.11775 | 919.5
2017-11-28 | 13:54 | 85.239 | 3.1371 | 0.0916 | 0.1439 | -797 | -1053 | 0.11775 | 925
2017-11-28 | 13:54 | 85.854 | 3.1401 | 0.0916 | 0.1439 | -800 | -1057 | 0.11775 | 928.5
2017-11-28 | 13:54 | 86.223 | 3.1401 | 0.0916 | 0.145 | -804 | -1063 | 0.1183 | 933.5
2017-11-28 | 13:54 | 86.592 | 3.1431 | 0.0926 | 0.1461 | -809 | -1066 | 0.11935 | 937.5
2017-11-28 | 13:54 | 87.084 | 3.1461 | 0.0937 | 0.1461 | -811 | -1070 | 0.1199 | 940.5
2017-11-28 | 13:54 | 87.33 | 3.1491 | 0.0937 | 0.1472 | -817 | -1072 | 0.12045 | 944.5
2017-11-28 | 13:54 | 87.699 | 3.1491 | 0.0948 | 0.1482 | -819 | -1080 | 0.1215 | 949.5
2017-11-28 | 13:54 | 88.314 | 3.1521 | 0.0948 | 0.1482 | -822 | -1085 | 0.1215 | 953.5
2017-11-28 | 13:54 | 88.683 | 3.1551 | 0.0959 | 0.1493 | -827 | -1090 | 0.1226 | 958.5
2017-11-28 | 13:54 | 89.052 | 3.1581 | 0.097 | 0.1504 | -832 | -1094 | 0.1237 | 963
2017-11-28 | 13:54 | 89.421 | 3.1581 | 0.097 | 0.1504 | -836 | -1097 | 0.1237 | 966.5
2017-11-28 | 13:54 | 89.913 | 3.1611 | 0.0981 | 0.1515 | -839 | -1103 | 0.1248 | 971
2017-11-28 | 13:54 | 90.159 | 3.1641 | 0.0981 | 0.1515 | -842 | -1108 | 0.1248 | 975
2017-11-28 | 13:54 | 90.651 | 3.1671 | 0.0981 | 0.1526 | -846 | -1112 | 0.12535 | 979
2017-11-28 | 13:54 | 91.02 | 3.1671 | 0.0992 | 0.1537 | -851 | -1117 | 0.12645 | 984
2017-11-28 | 13:54 | 91.389 | 3.1701 | 0.0992 | 0.1548 | -855 | -1120 | 0.127 | 987.5
2017-11-28 | 13:54 | 91.635 | 3.1731 | 0.1003 | 0.1537 | -858 | -1126 | 0.127 | 992
2017-11-28 | 13:54 | 92.25 | 3.1761 | 0.1014 | 0.1548 | -860 | -1130 | 0.1281 | 995
2017-11-28 | 13:54 | 92.619 | 3.1761 | 0.1014 | 0.1559 | -867 | -1137 | 0.12865 | 1002
2017-11-28 | 13:54 | 92.988 | 3.1791 | 0.1014 | 0.157 | -869 | -1140 | 0.1292 | 1004.5
2017-11-28 | 13:54 | 93.48 | 3.1791 | 0.1025 | 0.157 | -874 | -1143 | 0.12975 | 1008.5
2017-11-28 | 13:54 | 93.603 | 3.1821 | 0.1036 | 0.158 | -878 | -1147 | 0.1308 | 1012.5
2017-11-28 | 13:54 | 94.095 | 3.1851 | 0.1036 | 0.158 | -880 | -1153 | 0.1308 | 1016.5
2017-11-28 | 13:54 | 94.587 | 3.1881 | 0.1046 | 0.1591 | -883 | -1157 | 0.13185 | 1020
2017-11-28 | 13:54 | 95.079 | 3.1881 | 0.1046 | 0.1602 | -890 | -1163 | 0.1324 | 1026.5
2017-11-28 | 13:54 | 95.448 | 3.1911 | 0.1057 | 0.1613 | -893 | -1166 | 0.1335 | 1029.5
2017-11-28 | 13:54 | 95.694 | 3.1941 | 0.1057 | 0.1613 | -896 | -1169 | 0.1335 | 1032.5
2017-11-28 | 13:54 | 96.309 | 3.1971 | 0.1068 | 0.1613 | -900 | -1177 | 0.13405 | 1038.5
2017-11-28 | 13:54 | 96.555 | 3.1971 | 0.1079 | 0.1624 | -902 | -1181 | 0.13515 | 1041.5
2017-11-28 | 13:54 | 97.047 | 3.2001 | 0.1079 | 0.1635 | -907 | -1185 | 0.1357 | 1046
2017-11-28 | 13:54 | 97.416 | 3.2001 | 0.1079 | 0.1646 | -911 | -1190 | 0.13625 | 1050.5
2017-11-28 | 13:54 | 97.785 | 3.2031 | 0.109 | 0.1657 | -916 | -1193 | 0.13735 | 1054.5
2017-11-28 | 13:54 | 97.908 | 3.2061 | 0.1101 | 0.1657 | -919 | -1199 | 0.1379 | 1059
2017-11-28 | 13:54 | 98.646 | 3.2091 | 0.1101 | 0.1657 | -923 | -1203 | 0.1379 | 1063
2017-11-28 | 13:55 | 99.015 | 3.2091 | 0.1112 | 0.1668 | -926 | -1209 | 0.139 | 1067.5
2017-11-28 | 13:55 | 99.507 | 3.2121 | 0.1112 | 0.1679 | -930 | -1213 | 0.13955 | 1071.5
2017-11-28 | 13:55 | 99.753 | 3.2151 | 0.1112 | 0.1679 | -935 | -1216 | 0.13955 | 1075.5
2017-11-28 | 13:55 | 99.999 | 3.2151 | 0.1123 | 0.17 | -938 | -1219 | 0.14115 | 1078.5
2017-11-28 | 13:55 | 100.614 | 3.2181 | 0.1134 | 0.1689 | -941 | -1226 | 0.14115 | 1083.5
2017-11-28 | 13:55 | 100.983 | 3.2211 | 0.1134 | 0.17 | -943 | -1231 | 0.1417 | 1087
2017-11-28 | 13:55 | 101.475 | 3.2241 | 0.1144 | 0.1711 | -950 | -1236 | 0.14275 | 1093
2017-11-28 | 13:55 | 101.844 | 3.2241 | 0.1144 | 0.1722 | -954 | -1240 | 0.1433 | 1097
2017-11-28 | 13:55 | 102.09 | 3.2272 | 0.1155 | 0.1733 | -957 | -1242 | 0.1444 | 1099.5
2017-11-28 | 13:55 | 102.705 | 3.2272 | 0.1166 | 0.1722 | -961 | -1249 | 0.1444 | 1105
2017-11-28 | 13:55 | 102.951 | 3.2302 | 0.1166 | 0.1733 | -963 | -1253 | 0.14495 | 1108
2017-11-28 | 13:55 | 103.566 | 3.2332 | 0.1177 | 0.1744 | -968 | -1259 | 0.14605 | 1113.5
2017-11-28 | 13:55 | 103.812 | 3.2332 | 0.1177 | 0.1755 | -972 | -1262 | 0.1466 | 1117
2017-11-28 | 13:55 | 104.181 | 3.2362 | 0.1188 | 0.1766 | -977 | -1267 | 0.1477 | 1122
2017-11-28 | 13:55 | 104.304 | 3.2392 | 0.1188 | 0.1766 | -980 | -1272 | 0.1477 | 1126
2017-11-28 | 13:55 | 105.042 | 3.2422 | 0.1199 | 0.1766 | -984 | -1275 | 0.14825 | 1129.5
2017-11-28 | 13:55 | 105.411 | 3.2422 | 0.1199 | 0.1777 | -989 | -1283 | 0.1488 | 1136
2017-11-28 | 13:55 | 105.903 | 3.2452 | 0.121 | 0.1788 | -992 | -1286 | 0.1499 | 1139
2017-11-28 | 13:55 | 106.272 | 3.2452 | 0.121 | 0.1788 | -997 | -1288 | 0.1499 | 1142.5
2017-11-28 | 13:55 | 106.518 | 3.2482 | 0.1221 | 0.1799 | -1000 | -1293 | 0.151 | 1146.5
2017-11-28 | 13:55 | 107.01 | 3.2512 | 0.1221 | 0.1809 | -1003 | -1299 | 0.1515 | 1151
2017-11-28 | 13:55 | 107.379 | 3.2512 | 0.1232 | 0.1809 | -1006 | -1305 | 0.15205 | 1155.5
2017-11-28 | 13:55 | 107.871 | 3.2542 | 0.1232 | 0.182 | -1012 | -1310 | 0.1526 | 1161
2017-11-28 | 13:55 | 108.24 | 3.2572 | 0.1243 | 0.1842 | -1016 | -1313 | 0.15425 | 1164.5
2017-11-28 | 13:55 | 108.609 | 3.2572 | 0.1253 | 0.1831 | -1021 | -1315 | 0.1542 | 1168
2017-11-28 | 13:55 | 109.101 | 3.2602 | 0.1253 | 0.1842 | -1023 | -1324 | 0.15475 | 1173.5
2017-11-28 | 13:55 | 109.47 | 3.2632 | 0.1253 | 0.1853 | -1026 | -1326 | 0.1553 | 1176
2017-11-28 | 13:55 | 109.962 | 3.2632 | 0.1264 | 0.1853 | -1031 | -1332 | 0.15585 | 1181.5
2017-11-28 | 13:55 | 110.331 | 3.2662 | 0.1264 | 0.1864 | -1035 | -1336 | 0.1564 | 1185.5
2017-11-28 | 13:55 | 110.7 | 3.2692 | 0.1275 | 0.1886 | -1041 | -1341 | 0.15805 | 1191
2017-11-28 | 13:55 | 110.823 | 3.2692 | 0.1286 | 0.1875 | -1044 | -1346 | 0.15805 | 1195
2017-11-28 | 13:55 | 111.561 | 3.2722 | 0.1286 | 0.1875 | -1047 | -1349 | 0.15805 | 1198
2017-11-28 | 13:55 | 111.93 | 3.2752 | 0.1286 | 0.1897 | -1052 | -1356 | 0.15915 | 1204
2017-11-28 | 13:55 | 112.299 | 3.2752 | 0.1297 | 0.1897 | -1055 | -1361 | 0.1597 | 1208
2017-11-28 | 13:55 | 112.668 | 3.2782 | 0.1308 | 0.1907 | -1060 | -1364 | 0.16075 | 1212
2017-11-28 | 13:55 | 112.914 | 3.2812 | 0.1308 | 0.1907 | -1064 | -1368 | 0.16075 | 1216
2017-11-28 | 13:55 | 113.283 | 3.2842 | 0.1319 | 0.1918 | -1067 | -1375 | 0.16185 | 1221
2017-11-28 | 13:55 | 113.898 | 3.2842 | 0.1319 | 0.1929 | -1071 | -1379 | 0.1624 | 1225
2017-11-28 | 13:55 | 114.39 | 3.2872 | 0.133 | 0.1929 | -1076 | -1384 | 0.16295 | 1230
2017-11-28 | 13:55 | 114.759 | 3.2902 | 0.133 | 0.1951 | -1079 | -1388 | 0.16405 | 1233.5
2017-11-28 | 13:55 | 115.005 | 3.2902 | 0.1341 | 0.1951 | -1084 | -1392 | 0.1646 | 1238
2017-11-28 | 13:55 | 115.497 | 3.2932 | 0.1352 | 0.1951 | -1088 | -1395 | 0.16515 | 1241.5
2017-11-28 | 13:55 | 115.866 | 3.2962 | 0.1352 | 0.1962 | -1091 | -1402 | 0.1657 | 1246.5
2017-11-28 | 13:55 | 116.358 | 3.2992 | 0.1352 | 0.1973 | -1094 | -1408 | 0.16625 | 1251
2017-11-28 | 13:55 | 116.85 | 3.2992 | 0.1362 | 0.1973 | -1100 | -1412 | 0.16675 | 1256
2017-11-28 | 13:55 | 117.096 | 3.3022 | 0.1362 | 0.2006 | -1104 | -1416 | 0.1684 | 1260
2017-11-28 | 13:55 | 117.465 | 3.3052 | 0.1373 | 0.1984 | -1108 | -1422 | 0.16785 | 1265
2017-11-28 | 13:55 | 117.834 | 3.3052 | 0.1384 | 0.1995 | -1112 | -1426 | 0.16895 | 1269
2017-11-28 | 13:55 | 118.326 | 3.3082 | 0.1384 | 0.1995 | -1116 | -1432 | 0.16895 | 1274
2017-11-28 | 13:55 | 118.818 | 3.3082 | 0.1395 | 0.2006 | -1120 | -1436 | 0.17005 | 1278
2017-11-28 | 13:55 | 119.187 | 3.3112 | 0.1395 | 0.2027 | -1123 | -1439 | 0.1711 | 1281
2017-11-28 | 13:55 | 119.433 | 3.3142 | 0.1406 | 0.2016 | -1129 | -1443 | 0.1711 | 1286
2017-11-28 | 13:55 | 119.679 | 3.3172 | 0.1417 | 0.2038 | -1132 | -1450 | 0.17275 | 1291
2017-11-28 | 13:55 | 120.417 | 3.3172 | 0.1417 | 0.2038 | -1135 | -1454 | 0.17275 | 1294.5
2017-11-28 | 13:55 | 120.786 | 3.3202 | 0.1417 | 0.2049 | -1137 | -1460 | 0.1733 | 1298.5
2017-11-28 | 13:55 | 121.155 | 3.3232 | 0.1428 | 0.206 | -1144 | -1464 | 0.1744 | 1304
2017-11-28 | 13:55 | 121.524 | 3.3232 | 0.1428 | 0.2082 | -1148 | -1467 | 0.1755 | 1307.5
2017-11-28 | 13:55 | 122.016 | 3.3262 | 0.1439 | 0.206 | -1152 | -1471 | 0.17495 | 1311.5
2017-11-28 | 13:55 | 122.385 | 3.3292 | 0.145 | 0.2071 | -1155 | -1478 | 0.17605 | 1316.5
2017-11-28 | 13:55 | 122.754 | 3.3292 | 0.145 | 0.2082 | -1158 | -1483 | 0.1766 | 1320.5
2017-11-28 | 13:55 | 123.246 | 3.3322 | 0.1461 | 0.2093 | -1165 | -1487 | 0.1777 | 1326
2017-11-28 | 13:55 | 123.615 | 3.3322 | 0.1461 | 0.2104 | -1168 | -1491 | 0.17825 | 1329.5
2017-11-28 | 13:55 | 123.861 | 3.3352 | 0.1472 | 0.2104 | -1172 | -1496 | 0.1788 | 1334
2017-11-28 | 13:55 | 124.107 | 3.3382 | 0.1472 | 0.2115 | -1175 | -1501 | 0.17935 | 1338
2017-11-28 | 13:55 | 124.845 | 3.3382 | 0.1482 | 0.2115 | -1179 | -1506 | 0.17985 | 1342.5
2017-11-28 | 13:55 | 125.214 | 3.3412 | 0.1482 | 0.2125 | -1184 | -1512 | 0.18035 | 1348
2017-11-28 | 13:55 | 125.829 | 3.3442 | 0.1482 | 0.2136 | -1187 | -1517 | 0.1809 | 1352
2017-11-28 | 13:55 | 126.075 | 3.3472 | 0.1493 | 0.2136 | -1193 | -1522 | 0.18145 | 1357.5
2017-11-28 | 13:55 | 126.444 | 3.3472 | 0.1515 | 0.2147 | -1198 | -1524 | 0.1831 | 1361
2017-11-28 | 13:55 | 127.182 | 3.3502 | 0.1515 | 0.2158 | -1203 | -1534 | 0.18365 | 1368.5
2017-11-28 | 13:55 | 127.551 | 3.3532 | 0.1526 | 0.2158 | -1206 | -1539 | 0.1842 | 1372.5
2017-11-28 | 13:55 | 128.166 | 3.3562 | 0.1526 | 0.2169 | -1212 | -1546 | 0.18475 | 1379
2017-11-28 | 13:55 | 128.535 | 3.3592 | 0.1537 | 0.2191 | -1217 | -1550 | 0.1864 | 1383.5
2017-11-28 | 13:55 | 128.904 | 3.3622 | 0.1548 | 0.2191 | -1222 | -1553 | 0.18695 | 1387.5
2017-11-28 | 13:55 | 129.642 | 3.3622 | 0.1548 | 0.2202 | -1226 | -1561 | 0.1875 | 1393.5
2017-11-28 | 13:55 | 130.011 | 3.3652 | 0.1559 | 0.2202 | -1230 | -1566 | 0.18805 | 1398
2017-11-28 | 13:55 | 130.503 | 3.3682 | 0.1559 | 0.2213 | -1234 | -1572 | 0.1886 | 1403
2017-11-28 | 13:55 | 130.995 | 3.3682 | 0.157 | 0.2224 | -1240 | -1578 | 0.1897 | 1409
2017-11-28 | 13:55 | 131.364 | 3.3742 | 0.158 | 0.2245 | -1245 | -1582 | 0.19125 | 1413.5
2017-11-28 | 13:55 | 131.733 | 3.3742 | 0.158 | 0.2234 | -1250 | -1590 | 0.1907 | 1420
2017-11-28 | 13:55 | 132.348 | 3.3773 | 0.1591 | 0.2245 | -1253 | -1593 | 0.1918 | 1423
2017-11-28 | 13:55 | 132.717 | 3.3773 | 0.1591 | 0.2256 | -1259 | -1600 | 0.19235 | 1429.5
2017-11-28 | 13:55 | 133.332 | 3.3803 | 0.1602 | 0.2267 | -1263 | -1605 | 0.19345 | 1434
2017-11-28 | 13:55 | 133.824 | 3.3833 | 0.1613 | 0.2278 | -1267 | -1609 | 0.19455 | 1438
2017-11-28 | 13:55 | 134.193 | 3.3863 | 0.1624 | 0.2278 | -1273 | -1615 | 0.1951 | 1444
2017-11-28 | 13:55 | 134.439 | 3.3893 | 0.1624 | 0.2289 | -1276 | -1621 | 0.19565 | 1448.5
2017-11-28 | 13:55 | 135.3 | 3.3923 | 0.1635 | 0.2289 | -1281 | -1626 | 0.1962 | 1453.5
2017-11-28 | 13:55 | 135.669 | 3.3923 | 0.1646 | 0.2311 | -1285 | -1633 | 0.19785 | 1459
2017-11-28 | 13:55 | 136.161 | 3.3953 | 0.1646 | 0.2322 | -1291 | -1638 | 0.1984 | 1464.5
2017-11-28 | 13:55 | 136.653 | 3.3983 | 0.1646 | 0.2344 | -1296 | -1642 | 0.1995 | 1469
2017-11-28 | 13:55 | 137.022 | 3.4013 | 0.1657 | 0.2322 | -1301 | -1645 | 0.19895 | 1473
2017-11-28 | 13:55 | 137.637 | 3.4043 | 0.1668 | 0.2333 | -1304 | -1654 | 0.20005 | 1479
2017-11-28 | 13:55 | 138.006 | 3.4043 | 0.1679 | 0.2344 | -1307 | -1660 | 0.20115 | 1483.5
2017-11-28 | 13:55 | 138.621 | 3.4073 | 0.1679 | 0.2354 | -1314 | -1665 | 0.20165 | 1489.5
2017-11-28 | 13:55 | 138.99 | 3.4073 | 0.1689 | 0.2376 | -1318 | -1670 | 0.20325 | 1494
2017-11-28 | 13:55 | 139.359 | 3.4133 | 0.1689 | 0.2387 | -1324 | -1675 | 0.2038 | 1499.5
2017-11-28 | 13:56 | 139.728 | 3.4163 | 0.17 | 0.2387 | -1328 | -1681 | 0.20435 | 1504.5
2017-11-28 | 13:56 | 140.466 | 3.4163 | 0.1711 | 0.2387 | -1332 | -1686 | 0.2049 | 1509
2017-11-28 | 13:56 | 140.835 | 3.4193 | 0.1711 | 0.2398 | -1337 | -1693 | 0.20545 | 1515
2017-11-28 | 13:56 | 141.45 | 3.4223 | 0.1722 | 0.2409 | -1342 | -1697 | 0.20655 | 1519.5
2017-11-28 | 13:56 | 141.819 | 3.4253 | 0.1733 | 0.2409 | -1346 | -1702 | 0.2071 | 1524
2017-11-28 | 13:56 | 142.188 | 3.4253 | 0.1733 | 0.242 | -1351 | -1706 | 0.20765 | 1528.5
2017-11-28 | 13:56 | 142.557 | 3.4283 | 0.1744 | 0.2431 | -1355 | -1714 | 0.20875 | 1534.5
2017-11-28 | 13:56 | 143.172 | 3.4313 | 0.1744 | 0.2431 | -1358 | -1719 | 0.20875 | 1538.5
2017-11-28 | 13:56 | 143.787 | 3.4343 | 0.1755 | 0.2442 | -1364 | -1726 | 0.20985 | 1545
2017-11-28 | 13:56 | 144.156 | 3.4343 | 0.1755 | 0.2463 | -1369 | -1730 | 0.2109 | 1549.5
2017-11-28 | 13:56 | 144.525 | 3.4403 | 0.1766 | 0.2485 | -1375 | -1734 | 0.21255 | 1554.5
2017-11-28 | 13:56 | 145.14 | 3.4403 | 0.1777 | 0.2463 | -1378 | -1739 | 0.212 | 1558.5
2017-11-28 | 13:56 | 145.509 | 3.4433 | 0.1788 | 0.2474 | -1383 | -1746 | 0.2131 | 1564.5
2017-11-28 | 13:56 | 146.001 | 3.4463 | 0.1788 | 0.2485 | -1385 | -1753 | 0.21365 | 1569
2017-11-28 | 13:56 | 146.616 | 3.4463 | 0.1799 | 0.2496 | -1393 | -1756 | 0.21475 | 1574.5
2017-11-28 | 13:56 | 146.985 | 3.4493 | 0.1799 | 0.2518 | -1398 | -1762 | 0.21585 | 1580
2017-11-28 | 13:56 | 147.354 | 3.4523 | 0.1809 | 0.2507 | -1402 | -1768 | 0.2158 | 1585
2017-11-28 | 13:56 | 147.723 | 3.4553 | 0.182 | 0.2518 | -1407 | -1772 | 0.2169 | 1589.5
2017-11-28 | 13:56 | 148.338 | 3.4553 | 0.1831 | 0.2518 | -1411 | -1778 | 0.21745 | 1594.5
2017-11-28 | 13:56 | 148.953 | 3.4583 | 0.1831 | 0.254 | -1417 | -1785 | 0.21855 | 1601
2017-11-28 | 13:56 | 149.322 | 3.4613 | 0.1842 | 0.2551 | -1420 | -1789 | 0.21965 | 1604.5
2017-11-28 | 13:56 | 149.814 | 3.4643 | 0.1842 | 0.2551 | -1425 | -1794 | 0.21965 | 1609.5
2017-11-28 | 13:56 | 150.06 | 3.4643 | 0.1853 | 0.2562 | -1430 | -1800 | 0.22075 | 1615
2017-11-28 | 13:56 | 150.798 | 3.4673 | 0.1864 | 0.2562 | -1434 | -1805 | 0.2213 | 1619.5
2017-11-28 | 13:56 | 151.167 | 3.4703 | 0.1864 | 0.2572 | -1437 | -1812 | 0.2218 | 1624.5
2017-11-28 | 13:56 | 151.782 | 3.4733 | 0.1875 | 0.2583 | -1444 | -1817 | 0.2229 | 1630.5
2017-11-28 | 13:56 | 152.151 | 3.4763 | 0.1886 | 0.2594 | -1449 | -1821 | 0.224 | 1635
2017-11-28 | 13:56 | 152.52 | 3.4763 | 0.1886 | 0.2594 | -1453 | -1824 | 0.224 | 1638.5
2017-11-28 | 13:56 | 153.135 | 3.4793 | 0.1897 | 0.2605 | -1458 | -1833 | 0.2251 | 1645.5
2017-11-28 | 13:56 | 153.504 | 3.4823 | 0.1907 | 0.2605 | -1461 | -1837 | 0.2256 | 1649
2017-11-28 | 13:56 | 153.996 | 3.4853 | 0.1907 | 0.2627 | -1465 | -1845 | 0.2267 | 1655
2017-11-28 | 13:56 | 154.488 | 3.4853 | 0.1918 | 0.2638 | -1471 | -1849 | 0.2278 | 1660
2017-11-28 | 13:56 | 154.98 | 3.4883 | 0.1929 | 0.2649 | -1476 | -1855 | 0.2289 | 1665.5
2017-11-28 | 13:56 | 155.226 | 3.4913 | 0.1929 | 0.2638 | -1481 | -1861 | 0.22835 | 1671
2017-11-28 | 13:56 | 155.841 | 3.4943 | 0.194 | 0.2649 | -1486 | -1866 | 0.22945 | 1676
2017-11-28 | 13:56 | 156.333 | 3.4943 | 0.194 | 0.266 | -1491 | -1871 | 0.23 | 1681
2017-11-28 | 13:56 | 156.825 | 3.4973 | 0.1962 | 0.2671 | -1494 | -1878 | 0.23165 | 1686
2017-11-28 | 13:56 | 157.317 | 3.5003 | 0.1962 | 0.2681 | -1498 | -1882 | 0.23215 | 1690
2017-11-28 | 13:56 | 157.686 | 3.5033 | 0.1973 | 0.2681 | -1504 | -1885 | 0.2327 | 1694.5
2017-11-28 | 13:56 | 157.932 | 3.5063 | 0.1984 | 0.2692 | -1508 | -1893 | 0.2338 | 1700.5
2017-11-28 | 13:56 | 158.67 | 3.5063 | 0.1984 | 0.2692 | -1511 | -1898 | 0.2338 | 1704.5
2017-11-28 | 13:56 | 159.162 | 3.5093 | 0.1995 | 0.2703 | -1514 | -1906 | 0.2349 | 1710
2017-11-28 | 13:56 | 159.654 | 3.5123 | 0.1995 | 0.2714 | -1521 | -1910 | 0.23545 | 1715.5
2017-11-28 | 13:56 | 160.023 | 3.5123 | 0.2006 | 0.2736 | -1526 | -1914 | 0.2371 | 1720
2017-11-28 | 13:56 | 160.392 | 3.5153 | 0.2006 | 0.2725 | -1532 | -1918 | 0.23655 | 1725
2017-11-28 | 13:56 | 161.007 | 3.5183 | 0.2016 | 0.2736 | -1535 | -1926 | 0.2376 | 1730.5
2017-11-28 | 13:56 | 161.376 | 3.5213 | 0.2027 | 0.2747 | -1539 | -1932 | 0.2387 | 1735.5
2017-11-28 | 13:56 | 161.991 | 3.5213 | 0.2027 | 0.2758 | -1543 | -1937 | 0.23925 | 1740
2017-11-28 | 13:56 | 162.36 | 3.5243 | 0.2038 | 0.2769 | -1549 | -1943 | 0.24035 | 1746
2017-11-28 | 13:56 | 162.729 | 3.5274 | 0.2049 | 0.279 | -1554 | -1948 | 0.24195 | 1751
2017-11-28 | 13:56 | 163.098 | 3.5304 | 0.206 | 0.2769 | -1558 | -1954 | 0.24145 | 1756
2017-11-28 | 13:56 | 163.836 | 3.5334 | 0.206 | 0.278 | -1562 | -1958 | 0.242 | 1760
2017-11-28 | 13:56 | 164.205 | 3.5334 | 0.2071 | 0.279 | -1568 | -1966 | 0.24305 | 1767
2017-11-28 | 13:56 | 164.82 | 3.5364 | 0.2071 | 0.2801 | -1572 | -1970 | 0.2436 | 1771
2017-11-28 | 13:56 | 165.189 | 3.5364 | 0.2082 | 0.2812 | -1577 | -1974 | 0.2447 | 1775.5
2017-11-28 | 13:56 | 165.558 | 3.5394 | 0.2082 | 0.2812 | -1582 | -1979 | 0.2447 | 1780.5
2017-11-28 | 13:56 | 165.804 | 3.5454 | 0.2093 | 0.2834 | -1586 | -1985 | 0.24635 | 1785.5
2017-11-28 | 13:56 | 166.542 | 3.5454 | 0.2104 | 0.2834 | -1590 | -1991 | 0.2469 | 1790.5
2017-11-28 | 13:56 | 167.034 | 3.5484 | 0.2115 | 0.2845 | -1591 | -1998 | 0.248 | 1794.5
2017-11-28 | 13:56 | 167.526 | 3.5514 | 0.2115 | 0.2856 | -1599 | -2002 | 0.24855 | 1800.5
2017-11-28 | 13:56 | 167.895 | 3.5544 | 0.2125 | 0.2878 | -1604 | -2007 | 0.25015 | 1805.5
2017-11-28 | 13:56 | 168.387 | 3.5544 | 0.2136 | 0.2867 | -1608 | -2010 | 0.25015 | 1809
2017-11-28 | 13:56 | 168.879 | 3.5574 | 0.2136 | 0.2878 | -1613 | -2020 | 0.2507 | 1816.5
2017-11-28 | 13:56 | 169.248 | 3.5604 | 0.2147 | 0.2888 | -1615 | -2024 | 0.25175 | 1819.5
2017-11-28 | 13:56 | 169.863 | 3.5634 | 0.2147 | 0.2888 | -1622 | -2031 | 0.25175 | 1826.5
2017-11-28 | 13:56 | 170.232 | 3.5634 | 0.2158 | 0.291 | -1626 | -2034 | 0.2534 | 1830
2017-11-28 | 13:56 | 170.601 | 3.5664 | 0.2169 | 0.2932 | -1633 | -2039 | 0.25505 | 1836
2017-11-28 | 13:56 | 170.97 | 3.5694 | 0.218 | 0.2921 | -1637 | -2047 | 0.25505 | 1842
2017-11-28 | 13:56 | 171.585 | 3.5724 | 0.218 | 0.2921 | -1639 | -2050 | 0.25505 | 1844.5
2017-11-28 | 13:56 | 172.077 | 3.5754 | 0.218 | 0.2932 | -1645 | -2058 | 0.2556 | 1851.5
2017-11-28 | 13:56 | 172.569 | 3.5754 | 0.2191 | 0.2943 | -1649 | -2063 | 0.2567 | 1856
2017-11-28 | 13:56 | 173.061 | 3.5784 | 0.2202 | 0.2954 | -1653 | -2067 | 0.2578 | 1860
2017-11-28 | 13:56 | 173.307 | 3.5814 | 0.2213 | 0.2954 | -1659 | -2072 | 0.25835 | 1865.5
2017-11-28 | 13:56 | 173.799 | 3.5844 | 0.2213 | 0.2965 | -1662 | -2078 | 0.2589 | 1870
2017-11-28 | 13:56 | 174.291 | 3.5874 | 0.2224 | 0.2976 | -1667 | -2083 | 0.26 | 1875
2017-11-28 | 13:56 | 174.906 | 3.5874 | 0.2224 | 0.2987 | -1669 | -2091 | 0.26055 | 1880
2017-11-28 | 13:56 | 175.275 | 3.5904 | 0.2234 | 0.2997 | -1677 | -2094 | 0.26155 | 1885.5
2017-11-28 | 13:56 | 175.767 | 3.5934 | 0.2245 | 0.3019 | -1682 | -2098 | 0.2632 | 1890
2017-11-28 | 13:56 | 176.136 | 3.5964 | 0.2245 | 0.3008 | -1686 | -2102 | 0.26265 | 1894
2017-11-28 | 13:56 | 176.751 | 3.5964 | 0.2256 | 0.3019 | -1691 | -2110 | 0.26375 | 1900.5
2017-11-28 | 13:56 | 177.12 | 3.5994 | 0.2267 | 0.3019 | -1694 | -2115 | 0.2643 | 1904.5
2017-11-28 | 13:56 | 177.612 | 3.6024 | 0.2267 | 0.303 | -1700 | -2122 | 0.26485 | 1911
2017-11-28 | 13:56 | 177.981 | 3.6024 | 0.2278 | 0.3041 | -1703 | -2126 | 0.26595 | 1914.5
2017-11-28 | 13:56 | 178.473 | 3.6054 | 0.2289 | 0.3052 | -1709 | -2130 | 0.26705 | 1919.5
2017-11-28 | 13:56 | 178.719 | 3.6114 | 0.2289 | 0.3063 | -1713 | -2138 | 0.2676 | 1925.5
2017-11-28 | 13:56 | 179.211 | 3.6114 | 0.23 | 0.3063 | -1717 | -2142 | 0.26815 | 1929.5
2017-11-28 | 13:56 | 179.826 | 3.6144 | 0.23 | 0.3074 | -1723 | -2148 | 0.2687 | 1935.5
2017-11-28 | 13:56 | 180.441 | 3.6144 | 0.2311 | 0.3085 | -1726 | -2153 | 0.2698 | 1939.5
2017-11-28 | 13:56 | 180.81 | 3.6174 | 0.2322 | 0.3096 | -1731 | -2159 | 0.2709 | 1945
2017-11-28 | 13:56 | 181.179 | 3.6204 | 0.2333 | 0.3096 | -1736 | -2162 | 0.27145 | 1949
2017-11-28 | 13:56 | 181.548 | 3.6234 | 0.2333 | 0.3107 | -1740 | -2166 | 0.272 | 1953
2017-11-28 | 13:56 | 182.04 | 3.6264 | 0.2344 | 0.3117 | -1744 | -2174 | 0.27305 | 1959
2017-11-28 | 13:56 | 182.532 | 3.6264 | 0.2354 | 0.3117 | -1746 | -2180 | 0.27355 | 1963
2017-11-28 | 13:56 | 183.147 | 3.6294 | 0.2354 | 0.3128 | -1754 | -2186 | 0.2741 | 1970
2017-11-28 | 13:56 | 183.516 | 3.6294 | 0.2365 | 0.315 | -1759 | -2190 | 0.27575 | 1974.5
2017-11-28 | 13:56 | 183.885 | 3.6324 | 0.2376 | 0.315 | -1764 | -2194 | 0.2763 | 1979
2017-11-28 | 13:56 | 184.5 | 3.6354 | 0.2376 | 0.3161 | -1767 | -2202 | 0.27685 | 1984.5
2017-11-28 | 13:56 | 184.869 | 3.6354 | 0.2387 | 0.3161 | -1770 | -2206 | 0.2774 | 1988
2017-11-28 | 13:56 | 185.361 | 3.6414 | 0.2398 | 0.3172 | -1777 | -2213 | 0.2785 | 1995
2017-11-28 | 13:56 | 185.853 | 3.6414 | 0.2398 | 0.3183 | -1780 | -2218 | 0.27905 | 1999
2017-11-28 | 13:56 | 186.222 | 3.6444 | 0.2409 | 0.3205 | -1786 | -2222 | 0.2807 | 2004
2017-11-28 | 13:57 | 186.468 | 3.6444 | 0.2409 | 0.3194 | -1789 | -2230 | 0.28015 | 2009.5
2017-11-28 | 13:57 | 186.96 | 3.6474 | 0.2431 | 0.3205 | -1794 | -2234 | 0.2818 | 2014
2017-11-28 | 13:57 | 187.575 | 3.6504 | 0.2431 | 0.3216 | -1800 | -2239 | 0.28235 | 2019.5
2017-11-28 | 13:57 | 188.067 | 3.6534 | 0.2442 | 0.3216 | -1803 | -2244 | 0.2829 | 2023.5
2017-11-28 | 13:57 | 188.436 | 3.6534 | 0.2442 | 0.3237 | -1807 | -2250 | 0.28395 | 2028.5
2017-11-28 | 13:57 | 188.805 | 3.6564 | 0.2452 | 0.3237 | -1813 | -2253 | 0.28445 | 2033
2017-11-28 | 13:57 | 189.174 | 3.6594 | 0.2463 | 0.3248 | -1817 | -2259 | 0.28555 | 2038
2017-11-28 | 13:57 | 189.789 | 3.6624 | 0.2463 | 0.3248 | -1820 | -2266 | 0.28555 | 2043
2017-11-28 | 13:57 | 190.281 | 3.6624 | 0.2474 | 0.3259 | -1823 | -2272 | 0.28665 | 2047.5
2017-11-28 | 13:57 | 190.773 | 3.6654 | 0.2474 | 0.327 | -1831 | -2278 | 0.2872 | 2054.5
2017-11-28 | 13:57 | 191.142 | 3.6684 | 0.2485 | 0.3292 | -1834 | -2281 | 0.28885 | 2057.5
2017-11-28 | 13:57 | 191.511 | 3.6714 | 0.2496 | 0.3303 | -1840 | -2285 | 0.28995 | 2062.5
2017-11-28 | 13:57 | 192.126 | 3.6714 | 0.2496 | 0.3292 | -1843 | -2293 | 0.2894 | 2068
2017-11-28 | 13:57 | 192.495 | 3.6744 | 0.2507 | 0.3303 | -1847 | -2297 | 0.2905 | 2072
2017-11-28 | 13:57 | 192.987 | 3.6775 | 0.2507 | 0.3314 | -1850 | -2303 | 0.29105 | 2076.5
2017-11-28 | 13:57 | 193.479 | 3.6805 | 0.2518 | 0.3325 | -1856 | -2308 | 0.29215 | 2082
2017-11-28 | 13:57 | 193.848 | 3.6805 | 0.2529 | 0.3335 | -1861 | -2314 | 0.2932 | 2087.5
2017-11-28 | 13:57 | 194.217 | 3.6835 | 0.254 | 0.3325 | -1866 | -2321 | 0.29325 | 2093.5
2017-11-28 | 13:57 | 194.463 | 3.6865 | 0.254 | 0.3346 | -1871 | -2326 | 0.2943 | 2098.5
2017-11-28 | 13:57 | 195.201 | 3.6895 | 0.2551 | 0.3346 | -1874 | -2330 | 0.29485 | 2102
2017-11-28 | 13:57 | 195.693 | 3.6925 | 0.2562 | 0.3357 | -1879 | -2336 | 0.29595 | 2107.5
2017-11-28 | 13:57 | 196.062 | 3.6925 | 0.2562 | 0.3368 | -1883 | -2341 | 0.2965 | 2112
2017-11-28 | 13:57 | 196.431 | 3.6955 | 0.2572 | 0.3368 | -1888 | -2346 | 0.297 | 2117
2017-11-28 | 13:57 | 196.8 | 3.6985 | 0.2583 | 0.3379 | -1893 | -2349 | 0.2981 | 2121
2017-11-28 | 13:57 | 197.415 | 3.7015 | 0.2583 | 0.339 | -1897 | -2357 | 0.29865 | 2127
2017-11-28 | 13:57 | 197.784 | 3.7045 | 0.2594 | 0.339 | -1900 | -2362 | 0.2992 | 2131
2017-11-28 | 13:57 | 198.399 | 3.7045 | 0.2605 | 0.3401 | -1904 | -2368 | 0.3003 | 2136
2017-11-28 | 13:57 | 198.768 | 3.7075 | 0.2605 | 0.3423 | -1909 | -2373 | 0.3014 | 2141
2017-11-28 | 13:57 | 199.137 | 3.7105 | 0.2616 | 0.3444 | -1915 | -2375 | 0.303 | 2145
2017-11-28 | 13:57 | 199.629 | 3.7135 | 0.2616 | 0.3434 | -1920 | -2380 | 0.3025 | 2150
2017-11-28 | 13:57 | 200.121 | 3.7135 | 0.2627 | 0.3434 | -1922 | -2384 | 0.30305 | 2153
2017-11-28 | 13:57 | 200.49 | 3.7165 | 0.2627 | 0.3444 | -1926 | -2392 | 0.30355 | 2159
2017-11-28 | 13:57 | 200.982 | 3.7195 | 0.2638 | 0.3455 | -1933 | -2397 | 0.30465 | 2165
2017-11-28 | 13:57 | 201.474 | 3.7225 | 0.2649 | 0.3477 | -1936 | -2401 | 0.3063 | 2168.5
2017-11-28 | 13:57 | 201.72 | 3.7225 | 0.2649 | 0.3477 | -1940 | -2405 | 0.3063 | 2172.5
2017-11-28 | 13:57 | 202.089 | 3.7255 | 0.266 | 0.3488 | -1944 | -2412 | 0.3074 | 2178
2017-11-28 | 13:57 | 202.704 | 3.7285 | 0.2671 | 0.3488 | -1948 | -2417 | 0.30795 | 2182.5
2017-11-28 | 13:57 | 203.196 | 3.7315 | 0.2671 | 0.3499 | -1953 | -2423 | 0.3085 | 2188
2017-11-28 | 13:57 | 203.688 | 3.7315 | 0.2681 | 0.351 | -1957 | -2428 | 0.30955 | 2192.5
2017-11-28 | 13:57 | 204.057 | 3.7345 | 0.2692 | 0.351 | -1961 | -2432 | 0.3101 | 2196.5
2017-11-28 | 13:57 | 204.426 | 3.7375 | 0.2692 | 0.3521 | -1966 | -2436 | 0.31065 | 2201
2017-11-28 | 13:57 | 204.672 | 3.7405 | 0.2703 | 0.3532 | -1970 | -2444 | 0.31175 | 2207
2017-11-28 | 13:57 | 205.41 | 3.7435 | 0.2714 | 0.3542 | -1973 | -2447 | 0.3128 | 2210
2017-11-28 | 13:57 | 205.779 | 3.7435 | 0.2714 | 0.3553 | -1977 | -2455 | 0.31335 | 2216
2017-11-28 | 13:57 | 206.271 | 3.7465 | 0.2725 | 0.3564 | -1983 | -2459 | 0.31445 | 2221
2017-11-28 | 13:57 | 206.64 | 3.7495 | 0.2725 | 0.3575 | -1988 | -2464 | 0.315 | 2226
2017-11-28 | 13:57 | 207.009 | 3.7495 | 0.2736 | 0.3575 | -1992 | -2467 | 0.31555 | 2229.5
2017-11-28 | 13:57 | 207.624 | 3.7525 | 0.2747 | 0.3586 | -1996 | -2476 | 0.31665 | 2236
2017-11-28 | 13:57 | 207.993 | 3.7555 | 0.2758 | 0.3586 | -2000 | -2479 | 0.3172 | 2239.5
2017-11-28 | 13:57 | 208.485 | 3.7585 | 0.2758 | 0.3608 | -2005 | -2486 | 0.3183 | 2245.5
2017-11-28 | 13:57 | 208.854 | 3.7585 | 0.2769 | 0.3608 | -2009 | -2492 | 0.31885 | 2250.5
2017-11-28 | 13:57 | 209.346 | 3.7615 | 0.2769 | 0.363 | -2014 | -2496 | 0.31995 | 2255
2017-11-28 | 13:57 | 209.592 | 3.7645 | 0.278 | 0.363 | -2019 | -2503 | 0.3205 | 2261
2017-11-28 | 13:57 | 209.961 | 3.7675 | 0.279 | 0.3641 | -2023 | -2507 | 0.32155 | 2265
2017-11-28 | 13:57 | 210.453 | 3.7705 | 0.2801 | 0.3641 | -2026 | -2512 | 0.3221 | 2269
2017-11-28 | 13:57 | 211.068 | 3.7735 | 0.2801 | 0.3651 | -2031 | -2519 | 0.3226 | 2275
2017-11-28 | 13:57 | 211.56 | 3.7735 | 0.2812 | 0.3662 | -2035 | -2522 | 0.3237 | 2278.5
2017-11-28 | 13:57 | 211.806 | 3.7765 | 0.2812 | 0.3662 | -2040 | -2528 | 0.3237 | 2284
2017-11-28 | 13:57 | 212.175 | 3.7795 | 0.2823 | 0.3684 | -2044 | -2531 | 0.32535 | 2287.5
2017-11-28 | 13:57 | 212.79 | 3.7825 | 0.2834 | 0.3695 | -2048 | -2536 | 0.32645 | 2292
2017-11-28 | 13:57 | 213.159 | 3.7825 | 0.2834 | 0.3695 | -2052 | -2541 | 0.32645 | 2296.5
2017-11-28 | 13:57 | 213.651 | 3.7855 | 0.2845 | 0.3706 | -2055 | -2546 | 0.32755 | 2300.5
2017-11-28 | 13:57 | 214.143 | 3.7885 | 0.2856 | 0.3717 | -2061 | -2553 | 0.32865 | 2307
2017-11-28 | 13:57 | 214.512 | 3.7915 | 0.2856 | 0.3739 | -2067 | -2556 | 0.32975 | 2311.5
2017-11-28 | 13:57 | 214.881 | 3.7915 | 0.2867 | 0.3728 | -2070 | -2559 | 0.32975 | 2314.5
2017-11-28 | 13:57 | 215.373 | 3.7945 | 0.2878 | 0.3739 | -2075 | -2568 | 0.33085 | 2321.5
2017-11-28 | 13:57 | 215.742 | 3.7975 | 0.2888 | 0.375 | -2077 | -2571 | 0.3319 | 2324
2017-11-28 | 13:57 | 216.357 | 3.7975 | 0.2888 | 0.3761 | -2083 | -2578 | 0.33245 | 2330.5
2017-11-28 | 13:57 | 216.726 | 3.8005 | 0.2899 | 0.3771 | -2086 | -2584 | 0.3335 | 2335
2017-11-28 | 13:57 | 217.095 | 3.8035 | 0.2899 | 0.3793 | -2091 | -2586 | 0.3346 | 2338.5
2017-11-28 | 13:57 | 217.341 | 3.8065 | 0.291 | 0.3782 | -2097 | -2595 | 0.3346 | 2346
2017-11-28 | 13:57 | 217.71 | 3.8095 | 0.2921 | 0.3793 | -2100 | -2598 | 0.3357 | 2349
2017-11-28 | 13:57 | 218.325 | 3.8125 | 0.2921 | 0.3804 | -2105 | -2605 | 0.33625 | 2355
2017-11-28 | 13:57 | 218.817 | 3.8125 | 0.2932 | 0.3815 | -2108 | -2609 | 0.33735 | 2358.5
2017-11-28 | 13:57 | 219.186 | 3.8155 | 0.2943 | 0.3826 | -2113 | -2614 | 0.33845 | 2363.5
2017-11-28 | 13:57 | 219.555 | 3.8185 | 0.2954 | 0.3826 | -2118 | -2617 | 0.339 | 2367.5
2017-11-28 | 13:57 | 219.924 | 3.8215 | 0.2954 | 0.3837 | -2122 | -2622 | 0.33955 | 2372
2017-11-28 | 13:57 | 220.539 | 3.8215 | 0.2965 | 0.3848 | -2126 | -2628 | 0.34065 | 2377
2017-11-28 | 13:57 | 220.785 | 3.8245 | 0.2965 | 0.3848 | -2129 | -2634 | 0.34065 | 2381.5
2017-11-28 | 13:57 | 221.277 | 3.8276 | 0.2976 | 0.387 | -2135 | -2640 | 0.3423 | 2387.5
2017-11-28 | 13:57 | 221.769 | 3.8306 | 0.2987 | 0.388 | -2139 | -2644 | 0.34335 | 2391.5
2017-11-28 | 13:57 | 222.138 | 3.8336 | 0.2997 | 0.3891 | -2144 | -2648 | 0.3444 | 2396
2017-11-28 | 13:57 | 222.63 | 3.8336 | 0.3008 | 0.3891 | -2148 | -2652 | 0.34495 | 2400
2017-11-28 | 13:57 | 222.999 | 3.8366 | 0.3008 | 0.3891 | -2151 | -2660 | 0.34495 | 2405.5
2017-11-28 | 13:57 | 223.368 | 3.8396 | 0.3008 | 0.3902 | -2154 | -2666 | 0.3455 | 2410
2017-11-28 | 13:57 | 223.983 | 3.8396 | 0.3019 | 0.3913 | -2161 | -2670 | 0.3466 | 2415.5
2017-11-28 | 13:57 | 224.352 | 3.8426 | 0.303 | 0.3924 | -2164 | -2676 | 0.3477 | 2420
2017-11-28 | 13:57 | 224.598 | 3.8456 | 0.3041 | 0.3946 | -2169 | -2681 | 0.34935 | 2425
2017-11-28 | 13:57 | 224.844 | 3.8486 | 0.3041 | 0.3946 | -2173 | -2687 | 0.34935 | 2430
2017-11-28 | 13:57 | 225.582 | 3.8516 | 0.3052 | 0.3946 | -2176 | -2691 | 0.3499 | 2433.5
2017-11-28 | 13:57 | 225.951 | 3.8516 | 0.3052 | 0.3957 | -2181 | -2696 | 0.35045 | 2438.5
2017-11-28 | 13:57 | 226.443 | 3.8546 | 0.3063 | 0.3968 | -2186 | -2703 | 0.35155 | 2444.5
2017-11-28 | 13:57 | 226.812 | 3.8576 | 0.3074 | 0.3979 | -2189 | -2707 | 0.35265 | 2448
2017-11-28 | 13:57 | 227.181 | 3.8576 | 0.3085 | 0.3979 | -2193 | -2710 | 0.3532 | 2451.5
2017-11-28 | 13:57 | 227.427 | 3.8606 | 0.3085 | 0.3989 | -2198 | -2715 | 0.3537 | 2456.5
2017-11-28 | 13:57 | 228.042 | 3.8636 | 0.3096 | 0.4 | -2202 | -2722 | 0.3548 | 2462
2017-11-28 | 13:57 | 228.411 | 3.8666 | 0.3096 | 0.4011 | -2204 | -2729 | 0.35535 | 2466.5
2017-11-28 | 13:58 | 228.903 | 3.8666 | 0.3107 | 0.4022 | -2209 | -2733 | 0.35645 | 2471
2017-11-28 | 13:58 | 229.272 | 3.8696 | 0.3117 | 0.4033 | -2215 | -2739 | 0.3575 | 2477
2017-11-28 | 13:58 | 229.641 | 3.8726 | 0.3117 | 0.4055 | -2219 | -2743 | 0.3586 | 2481
2017-11-28 | 13:58 | 230.256 | 3.8756 | 0.3128 | 0.4044 | -2223 | -2749 | 0.3586 | 2486
2017-11-28 | 13:58 | 230.502 | 3.8756 | 0.3139 | 0.4044 | -2226 | -2756 | 0.35915 | 2491
2017-11-28 | 13:58 | 230.871 | 3.8786 | 0.315 | 0.4055 | -2229 | -2761 | 0.36025 | 2495
2017-11-28 | 13:58 | 231.363 | 3.8816 | 0.315 | 0.4066 | -2236 | -2766 | 0.3608 | 2501
2017-11-28 | 13:58 | 231.732 | 3.8816 | 0.3161 | 0.4077 | -2239 | -2771 | 0.3619 | 2505
2017-11-28 | 13:58 | 232.101 | 3.8846 | 0.3172 | 0.4098 | -2245 | -2776 | 0.3635 | 2510.5
2017-11-28 | 13:58 | 232.347 | 3.8906 | 0.3172 | 0.4088 | -2248 | -2782 | 0.363 | 2515
2017-11-28 | 13:58 | 232.839 | 3.8906 | 0.3183 | 0.4098 | -2252 | -2787 | 0.36405 | 2519.5
2017-11-28 | 13:58 | 233.331 | 3.8936 | 0.3183 | 0.4109 | -2257 | -2793 | 0.3646 | 2525
2017-11-28 | 13:58 | 233.823 | 3.8936 | 0.3194 | 0.412 | -2261 | -2798 | 0.3657 | 2529.5
2017-11-28 | 13:58 | 234.192 | 3.8966 | 0.3205 | 0.4131 | -2265 | -2803 | 0.3668 | 2534
2017-11-28 | 13:58 | 234.561 | 3.8996 | 0.3205 | 0.4131 | -2270 | -2807 | 0.3668 | 2538.5
2017-11-28 | 13:58 | 234.93 | 3.9026 | 0.3216 | 0.4142 | -2272 | -2811 | 0.3679 | 2541.5
2017-11-28 | 13:58 | 235.422 | 3.9026 | 0.3216 | 0.4153 | -2277 | -2820 | 0.36845 | 2548.5
2017-11-28 | 13:58 | 235.791 | 3.9056 | 0.3226 | 0.4153 | -2279 | -2824 | 0.36895 | 2551.5
2017-11-28 | 13:58 | 236.283 | 3.9086 | 0.3237 | 0.4164 | -2283 | -2831 | 0.37005 | 2557
2017-11-28 | 13:58 | 236.652 | 3.9116 | 0.3237 | 0.4186 | -2288 | -2834 | 0.37115 | 2561
2017-11-28 | 13:58 | 237.021 | 3.9146 | 0.3248 | 0.4207 | -2293 | -2838 | 0.37275 | 2565.5
2017-11-28 | 13:58 | 237.513 | 3.9146 | 0.3259 | 0.4197 | -2297 | -2841 | 0.3728 | 2569
2017-11-28 | 13:58 | 237.882 | 3.9176 | 0.327 | 0.4197 | -2301 | -2849 | 0.37335 | 2575
2017-11-28 | 13:58 | 238.251 | 3.9206 | 0.3281 | 0.4207 | -2304 | -2856 | 0.3744 | 2580
2017-11-28 | 13:58 | 238.743 | 3.9236 | 0.3281 | 0.4218 | -2309 | -2861 | 0.37495 | 2585
2017-11-28 | 13:58 | 239.112 | 3.9236 | 0.3281 | 0.4229 | -2314 | -2866 | 0.3755 | 2590
2017-11-28 | 13:58 | 239.481 | 3.9266 | 0.3292 | 0.4251 | -2319 | -2871 | 0.37715 | 2595
2017-11-28 | 13:58 | 239.727 | 3.9296 | 0.3303 | 0.424 | -2321 | -2876 | 0.37715 | 2598.5
2017-11-28 | 13:58 | 239.973 | 3.9326 | 0.3314 | 0.4251 | -2326 | -2882 | 0.37825 | 2604
2017-11-28 | 13:58 | 240.588 | 3.9326 | 0.3314 | 0.4262 | -2330 | -2886 | 0.3788 | 2608
2017-11-28 | 13:58 | 241.203 | 3.9356 | 0.3325 | 0.4273 | -2335 | -2893 | 0.3799 | 2614
2017-11-28 | 13:58 | 241.449 | 3.9386 | 0.3325 | 0.4284 | -2338 | -2899 | 0.38045 | 2618.5
2017-11-28 | 13:58 | 241.818 | 3.9416 | 0.3335 | 0.4284 | -2343 | -2902 | 0.38095 | 2622.5
2017-11-28 | 13:58 | 242.064 | 3.9446 | 0.3346 | 0.4295 | -2347 | -2907 | 0.38205 | 2627
2017-11-28 | 13:58 | 242.556 | 3.9446 | 0.3346 | 0.4306 | -2350 | -2913 | 0.3826 | 2631.5
2017-11-28 | 13:58 | 243.048 | 3.9476 | 0.3357 | 0.4316 | -2353 | -2921 | 0.38365 | 2637
2017-11-28 | 13:58 | 243.54 | 3.9506 | 0.3368 | 0.4316 | -2355 | -2924 | 0.3842 | 2639.5
2017-11-28 | 13:58 | 243.786 | 3.9536 | 0.3368 | 0.4338 | -2361 | -2930 | 0.3853 | 2645.5
2017-11-28 | 13:58 | 244.155 | 3.9536 | 0.3379 | 0.4349 | -2367 | -2934 | 0.3864 | 2650.5
2017-11-28 | 13:58 | 244.647 | 3.9566 | 0.339 | 0.4349 | -2372 | -2939 | 0.38695 | 2655.5
2017-11-28 | 13:58 | 245.016 | 3.9596 | 0.339 | 0.4349 | -2375 | -2947 | 0.38695 | 2661
2017-11-28 | 13:58 | 245.385 | 3.9626 | 0.3401 | 0.436 | -2378 | -2951 | 0.38805 | 2664.5
2017-11-28 | 13:58 | 245.754 | 3.9626 | 0.3401 | 0.4371 | -2384 | -2958 | 0.3886 | 2671
2017-11-28 | 13:58 | 246.246 | 3.9656 | 0.3412 | 0.4382 | -2387 | -2963 | 0.3897 | 2675
2017-11-28 | 13:58 | 246.492 | 3.9686 | 0.3423 | 0.4404 | -2392 | -2968 | 0.39135 | 2680
2017-11-28 | 13:58 | 246.861 | 3.9716 | 0.3423 | 0.4404 | -2397 | -2975 | 0.39135 | 2686
2017-11-28 | 13:58 | 247.23 | 3.9716 | 0.3434 | 0.4414 | -2400 | -2980 | 0.3924 | 2690
2017-11-28 | 13:58 | 247.722 | 3.9746 | 0.3444 | 0.4414 | -2403 | -2985 | 0.3929 | 2694
2017-11-28 | 13:58 | 248.214 | 3.9777 | 0.3455 | 0.4425 | -2408 | -2991 | 0.394 | 2699.5
2017-11-28 | 13:58 | 248.583 | 3.9777 | 0.3455 | 0.4436 | -2412 | -2996 | 0.39455 | 2704
2017-11-28 | 13:58 | 248.829 | 3.9807 | 0.3466 | 0.4436 | -2416 | -3002 | 0.3951 | 2709
2017-11-28 | 13:58 | 249.198 | 3.9837 | 0.3466 | 0.4447 | -2421 | -3005 | 0.39565 | 2713
2017-11-28 | 13:58 | 249.567 | 3.9867 | 0.3477 | 0.4458 | -2424 | -3011 | 0.39675 | 2717.5
2017-11-28 | 13:58 | 250.059 | 3.9867 | 0.3477 | 0.4469 | -2427 | -3017 | 0.3973 | 2722
2017-11-28 | 13:58 | 250.551 | 3.9897 | 0.3488 | 0.448 | -2429 | -3024 | 0.3984 | 2726.5
2017-11-28 | 13:58 | 250.92 | 3.9927 | 0.3499 | 0.4491 | -2436 | -3030 | 0.3995 | 2733
2017-11-28 | 13:58 | 251.166 | 3.9957 | 0.3499 | 0.4502 | -2441 | -3035 | 0.40005 | 2738
2017-11-28 | 13:58 | 251.535 | 3.9957 | 0.351 | 0.4513 | -2445 | -3037 | 0.40115 | 2741
2017-11-28 | 13:58 | 252.027 | 3.9987 | 0.351 | 0.4513 | -2448 | -3046 | 0.40115 | 2747
2017-11-28 | 13:58 | 252.396 | 4.0017 | 0.3521 | 0.4524 | -2451 | -3050 | 0.40225 | 2750.5
2017-11-28 | 13:58 | 252.765 | 4.0047 | 0.3532 | 0.4534 | -2455 | -3057 | 0.4033 | 2756
2017-11-28 | 13:58 | 253.011 | 4.0047 | 0.3532 | 0.4545 | -2459 | -3062 | 0.40385 | 2760.5
2017-11-28 | 13:58 | 253.503 | 4.0077 | 0.3542 | 0.4556 | -2463 | -3067 | 0.4049 | 2765
2017-11-28 | 13:58 | 253.872 | 4.0107 | 0.3542 | 0.4556 | -2469 | -3072 | 0.4049 | 2770.5
2017-11-28 | 13:58 | 253.995 | 4.0137 | 0.3553 | 0.4567 | -2471 | -3078 | 0.406 | 2774.5
2017-11-28 | 13:58 | 254.487 | 4.0137 | 0.3564 | 0.4578 | -2476 | -3083 | 0.4071 | 2779.5
2017-11-28 | 13:58 | 254.979 | 4.0167 | 0.3564 | 0.4589 | -2480 | -3090 | 0.40765 | 2785
2017-11-28 | 13:58 | 255.348 | 4.0197 | 0.3575 | 0.4589 | -2484 | -3095 | 0.4082 | 2789.5
2017-11-28 | 13:58 | 255.717 | 4.0197 | 0.3575 | 0.4611 | -2487 | -3100 | 0.4093 | 2793.5
2017-11-28 | 13:58 | 256.086 | 4.0227 | 0.3586 | 0.4611 | -2491 | -3103 | 0.40985 | 2797
2017-11-28 | 13:58 | 256.209 | 4.0257 | 0.3597 | 0.4622 | -2495 | -3108 | 0.41095 | 2801.5
2017-11-28 | 13:58 | 256.824 | 4.0287 | 0.3597 | 0.4632 | -2499 | -3115 | 0.41145 | 2807
2017-11-28 | 13:58 | 257.07 | 4.0317 | 0.3608 | 0.4643 | -2502 | -3122 | 0.41255 | 2812
2017-11-28 | 13:58 | 257.562 | 4.0317 | 0.3608 | 0.4654 | -2506 | -3127 | 0.4131 | 2816.5
2017-11-28 | 13:58 | 257.931 | 4.0347 | 0.3619 | 0.4665 | -2510 | -3132 | 0.4142 | 2821
2017-11-28 | 13:58 | 258.3 | 4.0377 | 0.363 | 0.4687 | -2515 | -3137 | 0.41585 | 2826
2017-11-28 | 13:58 | 258.546 | 4.0377 | 0.363 | 0.4676 | -2519 | -3141 | 0.4153 | 2830
2017-11-28 | 13:58 | 259.038 | 4.0407 | 0.3641 | 0.4687 | -2522 | -3149 | 0.4164 | 2835.5
2017-11-28 | 13:58 | 259.407 | 4.0437 | 0.3651 | 0.4698 | -2525 | -3154 | 0.41745 | 2839.5
2017-11-28 | 13:58 | 259.776 | 4.0467 | 0.3651 | 0.4709 | -2530 | -3161 | 0.418 | 2845.5
2017-11-28 | 13:58 | 260.145 | 4.0467 | 0.3662 | 0.472 | -2534 | -3166 | 0.4191 | 2850
2017-11-28 | 13:58 | 260.391 | 4.0497 | 0.3662 | 0.4731 | -2538 | -3171 | 0.41965 | 2854.5
2017-11-28 | 13:58 | 260.514 | 4.0527 | 0.3673 | 0.4731 | -2541 | -3178 | 0.4202 | 2859.5
2017-11-28 | 13:58 | 260.883 | 4.0557 | 0.3684 | 0.4752 | -2544 | -3183 | 0.4218 | 2863.5
2017-11-28 | 13:58 | 261.498 | 4.0587 | 0.3684 | 0.4752 | -2547 | -3187 | 0.4218 | 2867
2017-11-28 | 13:58 | 261.99 | 4.0587 | 0.3695 | 0.4763 | -2552 | -3194 | 0.4229 | 2873
2017-11-28 | 13:58 | 262.236 | 4.0617 | 0.3695 | 0.4774 | -2556 | -3199 | 0.42345 | 2877.5
2017-11-28 | 13:58 | 262.605 | 4.0647 | 0.3706 | 0.4774 | -2561 | -3206 | 0.424 | 2883.5
2017-11-28 | 13:58 | 262.851 | 4.0677 | 0.3717 | 0.4785 | -2563 | -3208 | 0.4251 | 2885.5
2017-11-28 | 13:58 | 262.974 | 4.0677 | 0.3728 | 0.4807 | -2568 | -3214 | 0.42675 | 2891
2017-11-28 | 13:58 | 263.589 | 4.0707 | 0.3728 | 0.4807 | -2570 | -3222 | 0.42675 | 2896
2017-11-28 | 13:58 | 263.958 | 4.0737 | 0.3728 | 0.4818 | -2573 | -3229 | 0.4273 | 2901
2017-11-28 | 13:58 | 264.45 | 4.0767 | 0.3739 | 0.4829 | -2579 | -3234 | 0.4284 | 2906.5
2017-11-28 | 13:58 | 264.696 | 4.0767 | 0.375 | 0.484 | -2582 | -3238 | 0.4295 | 2910
2017-11-28 | 13:58 | 264.942 | 4.0797 | 0.375 | 0.4861 | -2587 | -3243 | 0.43055 | 2915
2017-11-28 | 13:58 | 265.557 | 4.0827 | 0.3761 | 0.4861 | -2589 | -3249 | 0.4311 | 2919
2017-11-28 | 13:58 | 265.68 | 4.0857 | 0.3771 | 0.4861 | -2594 | -3255 | 0.4316 | 2924.5
2017-11-28 | 13:58 | 265.926 | 4.0887 | 0.3771 | 0.4872 | -2596 | -3262 | 0.43215 | 2929
2017-11-28 | 13:58 | 266.541 | 4.0887 | 0.3782 | 0.4883 | -2602 | -3268 | 0.43325 | 2935
2017-11-28 | 13:58 | 266.787 | 4.0917 | 0.3782 | 0.4894 | -2604 | -3274 | 0.4338 | 2939
2017-11-28 | 13:59 | 267.156 | 4.0947 | 0.3793 | 0.4905 | -2610 | -3277 | 0.4349 | 2943.5
2017-11-28 | 13:59 | 267.279 | 4.0977 | 0.3804 | 0.4916 | -2612 | -3285 | 0.436 | 2948.5
2017-11-28 | 13:59 | 267.771 | 4.0977 | 0.3804 | 0.4927 | -2615 | -3289 | 0.43655 | 2952
2017-11-28 | 13:59 | 268.017 | 4.1007 | 0.3815 | 0.4927 | -2620 | -3295 | 0.4371 | 2957.5
2017-11-28 | 13:59 | 268.509 | 4.1037 | 0.3826 | 0.4938 | -2624 | -3303 | 0.4382 | 2963.5
2017-11-28 | 13:59 | 268.878 | 4.1037 | 0.3826 | 0.4949 | -2627 | -3308 | 0.43875 | 2967.5
2017-11-28 | 13:59 | 269.001 | 4.1067 | 0.3826 | 0.4949 | -2632 | -3313 | 0.43875 | 2972.5
2017-11-28 | 13:59 | 269.37 | 4.1097 | 0.3837 | 0.497 | -2635 | -3318 | 0.44035 | 2976.5
2017-11-28 | 13:59 | 269.739 | 4.1127 | 0.3848 | 0.4981 | -2639 | -3326 | 0.44145 | 2982.5
2017-11-28 | 13:59 | 270.108 | 4.1157 | 0.3848 | 0.4981 | -2641 | -3331 | 0.44145 | 2986
2017-11-28 | 13:59 | 270.477 | 4.1187 | 0.3859 | 0.4992 | -2642 | -3338 | 0.44255 | 2990
2017-11-28 | 13:59 | 270.846 | 4.1187 | 0.387 | 0.5003 | -2650 | -3345 | 0.44365 | 2997.5
2017-11-28 | 13:59 | 271.092 | 4.1217 | 0.387 | 0.5025 | -2654 | -3350 | 0.44475 | 3002
2017-11-28 | 13:59 | 271.338 | 4.1247 | 0.388 | 0.5036 | -2658 | -3355 | 0.4458 | 3006.5
2017-11-28 | 13:59 | 271.953 | 4.1278 | 0.3891 | 0.5036 | -2661 | -3363 | 0.44635 | 3012
2017-11-28 | 13:59 | 272.199 | 4.1278 | 0.3891 | 0.5047 | -2663 | -3367 | 0.4469 | 3015
2017-11-28 | 13:59 | 272.445 | 4.1308 | 0.3891 | 0.5058 | -2666 | -3374 | 0.44745 | 3020
2017-11-28 | 13:59 | 272.814 | 4.1308 | 0.3902 | 0.5069 | -2672 | -3380 | 0.44855 | 3026
2017-11-28 | 13:59 | 273.06 | 4.1338 | 0.3913 | 0.5079 | -2675 | -3387 | 0.4496 | 3031
2017-11-28 | 13:59 | 273.306 | 4.1368 | 0.3913 | 0.509 | -2679 | -3391 | 0.45015 | 3035
2017-11-28 | 13:59 | 273.552 | 4.1398 | 0.3924 | 0.5101 | -2683 | -3398 | 0.45125 | 3040.5
2017-11-28 | 13:59 | 273.798 | 4.1428 | 0.3935 | 0.5112 | -2686 | -3404 | 0.45235 | 3045
2017-11-28 | 13:59 | 274.29 | 4.1458 | 0.3935 | 0.5112 | -2689 | -3409 | 0.45235 | 3049
2017-11-28 | 13:59 | 274.782 | 4.1458 | 0.3946 | 0.5123 | -2693 | -3416 | 0.45345 | 3054.5
2017-11-28 | 13:59 | 275.028 | 4.1488 | 0.3946 | 0.5145 | -2696 | -3421 | 0.45455 | 3058.5
2017-11-28 | 13:59 | 275.274 | 4.1518 | 0.3957 | 0.5145 | -2701 | -3428 | 0.4551 | 3064.5
2017-11-28 | 13:59 | 275.52 | 4.1548 | 0.3957 | 0.5156 | -2704 | -3431 | 0.45565 | 3067.5
2017-11-28 | 13:59 | 275.766 | 4.1548 | 0.3968 | 0.5167 | -2706 | -3440 | 0.45675 | 3073
2017-11-28 | 13:59 | 276.258 | 4.1578 | 0.3968 | 0.5178 | -2709 | -3445 | 0.4573 | 3077
2017-11-28 | 13:59 | 276.627 | 4.1608 | 0.3979 | 0.5188 | -2712 | -3452 | 0.45835 | 3082
2017-11-28 | 13:59 | 276.873 | 4.1638 | 0.3979 | 0.5199 | -2718 | -3459 | 0.4589 | 3088.5
2017-11-28 | 13:59 | 276.996 | 4.1638 | 0.3989 | 0.521 | -2722 | -3464 | 0.45995 | 3093
2017-11-28 | 13:59 | 277.365 | 4.1668 | 0.4 | 0.5221 | -2725 | -3469 | 0.46105 | 3097
2017-11-28 | 13:59 | 277.857 | 4.1698 | 0.4 | 0.5232 | -2730 | -3477 | 0.4616 | 3103.5
2017-11-28 | 13:59 | 277.98 | 4.1728 | 0.4011 | 0.5232 | -2731 | -3484 | 0.46215 | 3107.5
2017-11-28 | 13:59 | 278.226 | 4.1728 | 0.4011 | 0.5243 | -2733 | -3490 | 0.4627 | 3111.5
2017-11-28 | 13:59 | 278.595 | 4.1758 | 0.4022 | 0.5265 | -2739 | -3496 | 0.46435 | 3117.5
2017-11-28 | 13:59 | 278.964 | 4.1788 | 0.4022 | 0.5265 | -2743 | -3503 | 0.46435 | 3123
2017-11-28 | 13:59 | 280.44 | 4.1908 | 0.4055 | 0.5319 | -2760 | -3538 | 0.4687 | 3149
2017-11-28 | 13:59 | 280.932 | 4.1908 | 0.4066 | 0.533 | -2765 | -3544 | 0.4698 | 3154.5
2017-11-28 | 13:59 | 281.055 | 4.1938 | 0.4066 | 0.5352 | -2769 | -3549 | 0.4709 | 3159
2017-11-28 | 13:59 | 281.424 | 4.1968 | 0.4077 | 0.5352 | -2774 | -3556 | 0.47145 | 3165
2017-11-28 | 13:59 | 281.67 | 4.1998 | 0.4077 | 0.5363 | -2775 | -3563 | 0.472 | 3169
2017-11-28 | 13:59 | 281.793 | 4.1998 | 0.4088 | 0.5374 | -2779 | -3570 | 0.4731 | 3174.5
2017-11-28 | 13:59 | 282.285 | 4.2028 | 0.4088 | 0.5385 | -2782 | -3577 | 0.47365 | 3179.5
2017-11-28 | 13:59 | 282.654 | 4.2028 | 0.4098 | 0.5396 | -2785 | -3584 | 0.4747 | 3184.5
2017-11-28 | 13:59 | 282.9 | 4.2088 | 0.4098 | 0.5417 | -2790 | -3589 | 0.47575 | 3189.5
2017-11-28 | 13:59 | 283.023 | 4.2088 | 0.4109 | 0.5417 | -2794 | -3598 | 0.4763 | 3196
2017-11-28 | 13:59 | 283.023 | 4.2118 | 0.4109 | 0.5428 | -2796 | -3604 | 0.47685 | 3200
2017-11-28 | 13:59 | 283.638 | 4.2148 | 0.412 | 0.5439 | -2799 | -3610 | 0.47795 | 3204.5
2017-11-28 | 13:59 | 284.007 | 4.2178 | 0.412 | 0.545 | -2804 | -3618 | 0.4785 | 3211
2017-11-28 | 13:59 | 284.253 | 4.2178 | 0.412 | 0.5461 | -2808 | -3625 | 0.47905 | 3216.5
2017-11-28 | 13:59 | 284.499 | 4.2208 | 0.4131 | 0.5472 | -2810 | -3630 | 0.48015 | 3220
2017-11-28 | 13:59 | 284.622 | 4.2238 | 0.4131 | 0.5483 | -2815 | -3637 | 0.4807 | 3226
2017-11-28 | 13:59 | 284.745 | 4.2268 | 0.4142 | 0.5494 | -2818 | -3644 | 0.4818 | 3231
2017-11-28 | 13:59 | 285.237 | 4.2298 | 0.4142 | 0.5505 | -2820 | -3651 | 0.48235 | 3235.5
2017-11-28 | 13:59 | 285.606 | 4.2298 | 0.4153 | 0.5515 | -2824 | -3658 | 0.4834 | 3241
2017-11-28 | 13:59 | 285.975 | 4.2328 | 0.4153 | 0.5537 | -2828 | -3667 | 0.4845 | 3247.5
2017-11-28 | 13:59 | 286.221 | 4.2358 | 0.4164 | 0.5548 | -2834 | -3673 | 0.4856 | 3253.5
2017-11-28 | 13:59 | 286.221 | 4.2358 | 0.4175 | 0.5559 | -2836 | -3680 | 0.4867 | 3258
2017-11-28 | 13:59 | 286.344 | 4.2388 | 0.4175 | 0.557 | -2839 | -3688 | 0.48725 | 3263.5
2017-11-28 | 13:59 | 286.959 | 4.2418 | 0.4186 | 0.5581 | -2842 | -3693 | 0.48835 | 3267.5
2017-11-28 | 13:59 | 287.205 | 4.2448 | 0.4186 | 0.5592 | -2847 | -3702 | 0.4889 | 3274.5
2017-11-28 | 13:59 | 287.451 | 4.2448 | 0.4186 | 0.5603 | -2850 | -3709 | 0.48945 | 3279.5
2017-11-28 | 13:59 | 287.82 | 4.2478 | 0.4197 | 0.5613 | -2853 | -3715 | 0.4905 | 3284
2017-11-28 | 13:59 | 287.943 | 4.2508 | 0.4197 | 0.5624 | -2858 | -3721 | 0.49105 | 3289.5
2017-11-28 | 13:59 | 287.943 | 4.2538 | 0.4207 | 0.5646 | -2860 | -3725 | 0.49265 | 3292.5
2017-11-28 | 13:59 | 288.435 | 4.2538 | 0.4207 | 0.5646 | -2863 | -3736 | 0.49265 | 3299.5
2017-11-28 | 13:59 | 288.558 | 4.2568 | 0.4218 | 0.5668 | -2866 | -3743 | 0.4943 | 3304.5
2017-11-28 | 13:59 | 288.927 | 4.2598 | 0.4218 | 0.5679 | -2870 | -3750 | 0.49485 | 3310
2017-11-28 | 13:59 | 289.296 | 4.2628 | 0.4229 | 0.569 | -2873 | -3756 | 0.49595 | 3314.5
2017-11-28 | 13:59 | 289.419 | 4.2658 | 0.4229 | 0.5712 | -2878 | -3762 | 0.49705 | 3320
2017-11-28 | 13:59 | 289.542 | 4.2658 | 0.4229 | 0.5723 | -2882 | -3768 | 0.4976 | 3325
2017-11-28 | 13:59 | 290.034 | 4.2688 | 0.424 | 0.5744 | -2885 | -3777 | 0.4992 | 3331
2017-11-28 | 13:59 | 290.157 | 4.2718 | 0.4251 | 0.5755 | -2888 | -3783 | 0.5003 | 3335.5
2017-11-28 | 13:59 | 290.403 | 4.2748 | 0.4251 | 0.5766 | -2890 | -3792 | 0.50085 | 3341
2017-11-28 | 13:59 | 290.649 | 4.2779 | 0.4251 | 0.5777 | -2894 | -3798 | 0.5014 | 3346
2017-11-28 | 13:59 | 290.895 | 4.2809 | 0.4262 | 0.5799 | -2899 | -3803 | 0.50305 | 3351
2017-11-28 | 13:59 | 291.018 | 4.2809 | 0.4262 | 0.581 | -2902 | -3810 | 0.5036 | 3356
2017-11-28 | 13:59 | 290.895 | 4.2839 | 0.4262 | 0.5832 | -2905 | -3818 | 0.5047 | 3361.5
2017-11-28 | 13:59 | 291.51 | 4.2869 | 0.4273 | 0.5842 | -2908 | -3824 | 0.50575 | 3366
2017-11-28 | 13:59 | 291.756 | 4.2869 | 0.4273 | 0.5864 | -2913 | -3830 | 0.50685 | 3371.5
2017-11-28 | 13:59 | 292.002 | 4.2899 | 0.4284 | 0.5875 | -2915 | -3838 | 0.50795 | 3376.5
2017-11-28 | 13:59 | 292.248 | 4.2929 | 0.4284 | 0.5897 | -2917 | -3843 | 0.50905 | 3380
2017-11-28 | 13:59 | 292.248 | 4.2959 | 0.4284 | 0.5919 | -2922 | -3848 | 0.51015 | 3385
2017-11-28 | 13:59 | 292.494 | 4.2959 | 0.4284 | 0.594 | -2924 | -3853 | 0.5112 | 3388.5
2017-11-28 | 13:59 | 292.74 | 4.2989 | 0.4295 | 0.5951 | -2928 | -3863 | 0.5123 | 3395.5
2017-11-28 | 13:59 | 292.863 | 4.3019 | 0.4295 | 0.5984 | -2928 | -3867 | 0.51395 | 3397.5
2017-11-28 | 13:59 | 293.232 | 4.3019 | 0.4295 | 0.5995 | -2930 | -3873 | 0.5145 | 3401.5
2017-11-28 | 13:59 | 293.355 | 4.3049 | 0.4295 | 0.6028 | -2935 | -3878 | 0.51615 | 3406.5
2017-11-28 | 13:59 | 293.601 | 4.3079 | 0.4306 | 0.605 | -2938 | -3883 | 0.5178 | 3410.5
2017-11-28 | 13:59 | 293.601 | 4.3109 | 0.4306 | 0.6071 | -2942 | -3888 | 0.51885 | 3415
2017-11-28 | 14:00 | 293.847 | 4.3109 | 0.4306 | 0.6104 | -2945 | -3893 | 0.5205 | 3419
2017-11-28 | 14:00 | 294.093 | 4.3139 | 0.4306 | 0.6126 | -2947 | -3899 | 0.5216 | 3423
2017-11-28 | 14:00 | 294.216 | 4.3169 | 0.4316 | 0.6148 | -2948 | -3905 | 0.5232 | 3426.5
2017-11-28 | 14:00 | 294.339 | 4.3199 | 0.4316 | 0.618 | -2953 | -3908 | 0.5248 | 3430.5
2017-11-28 | 14:00 | 294.585 | 4.3199 | 0.4316 | 0.6213 | -2956 | -3911 | 0.52645 | 3433.5
2017-11-28 | 14:00 | 294.585 | 4.3229 | 0.4316 | 0.6235 | -2958 | -3910 | 0.52755 | 3434
2017-11-28 | 14:00 | 294.708 | 4.3259 | 0.4316 | 0.6268 | -2961 | -3913 | 0.5292 | 3437
2017-11-28 | 14:00 | 294.954 | 4.3259 | 0.4316 | 0.6289 | -2963 | -3911 | 0.53025 | 3437
2017-11-28 | 14:00 | 295.077 | 4.3319 | 0.4316 | 0.6333 | -2965 | -3906 | 0.53245 | 3435.5
2017-11-28 | 14:00 | 295.2 | 4.3319 | 0.4316 | 0.6366 | -2967 | -3898 | 0.5341 | 3432.5
2017-11-28 | 14:00 | 295.446 | 4.3319 | 0.4316 | 0.6398 | -2969 | -3882 | 0.5357 | 3425.5
2017-11-28 | 14:00 | 295.569 | 4.3379 | 0.4327 | 0.6431 | -2972 | -3861 | 0.5379 | 3416.5
2017-11-28 | 14:00 | 295.446 | 4.3379 | 0.4327 | 0.6475 | -2972 | -3825 | 0.5401 | 3398.5
2017-11-28 | 14:00 | 295.446 | 4.3409 | 0.4327 | 0.6507 | -2976 | -3789 | 0.5417 | 3382.5
2017-11-28 | 14:00 | 295.815 | 4.3409 | 0.4327 | 0.654 | -2976 | -3746 | 0.54335 | 3361
2017-11-28 | 14:00 | 296.061 | 4.3439 | 0.4327 | 0.6573 | -2976 | -3702 | 0.545 | 3339
2017-11-28 | 14:00 | 296.061 | 4.3469 | 0.4327 | 0.6616 | -2981 | -3657 | 0.54715 | 3319
2017-11-28 | 14:00 | 296.061 | 4.3499 | 0.4327 | 0.666 | -2983 | -3612 | 0.54935 | 3297.5
2017-11-28 | 14:00 | 296.184 | 4.3529 | 0.4327 | 0.6693 | -2985 | -3572 | 0.551 | 3278.5
2017-11-28 | 14:00 | 296.307 | 4.3559 | 0.4327 | 0.6736 | -2987 | -3533 | 0.55315 | 3260
2017-11-28 | 14:00 | 296.43 | 4.3559 | 0.4327 | 0.678 | -2986 | -3486 | 0.55535 | 3236
2017-11-28 | 14:00 | 296.43 | 4.3589 | 0.4327 | 0.6813 | -2986 | -3437 | 0.557 | 3211.5
2017-11-28 | 14:00 | 296.553 | 4.3619 | 0.4327 | 0.6856 | -2992 | -3391 | 0.55915 | 3191.5
2017-11-28 | 14:00 | 296.676 | 4.3619 | 0.4338 | 0.69 | -2992 | -3354 | 0.5619 | 3173
2017-11-28 | 14:00 | 296.553 | 4.3649 | 0.4349 | 0.6954 | -2995 | -3322 | 0.56515 | 3158.5
2017-11-28 | 14:00 | 296.43 | 4.3679 | 0.4349 | 0.7009 | -2996 | -3300 | 0.5679 | 3148
2017-11-28 | 14:00 | 296.676 | 4.3709 | 0.436 | 0.7063 | -2997 | -3280 | 0.57115 | 3138.5
2017-11-28 | 14:00 | 296.553 | 4.3739 | 0.4382 | 0.7129 | -2996 | -3263 | 0.57555 | 3129.5
2017-11-28 | 14:00 | 296.922 | 4.3739 | 0.4382 | 0.7183 | -3001 | -3249 | 0.57825 | 3125
2017-11-28 | 14:00 | 296.799 | 4.3769 | 0.4382 | 0.7238 | -3001 | -3235 | 0.581 | 3118
2017-11-28 | 14:00 | 296.799 | 4.3799 | 0.4382 | 0.7292 | -3005 | -3222 | 0.5837 | 3113.5
2017-11-28 | 14:00 | 296.676 | 4.3829 | 0.4371 | 0.7347 | -3007 | -3209 | 0.5859 | 3108
2017-11-28 | 14:00 | 296.922 | 4.3859 | 0.4371 | 0.7401 | -3007 | -3199 | 0.5886 | 3103
2017-11-28 | 14:00 | 296.922 | 4.3889 | 0.4371 | 0.7467 | -3010 | -3184 | 0.5919 | 3097
2017-11-28 | 14:00 | 297.168 | 4.3919 | 0.4371 | 0.7521 | -3014 | -3175 | 0.5946 | 3094.5
2017-11-28 | 14:00 | 297.168 | 4.3949 | 0.4371 | 0.7576 | -3018 | -3166 | 0.59735 | 3092
2017-11-28 | 14:00 | 297.168 | 4.3949 | 0.436 | 0.7619 | -3021 | -3156 | 0.59895 | 3088.5
2017-11-28 | 14:00 | 297.168 | 4.3979 | 0.436 | 0.7663 | -3026 | -3150 | 0.60115 | 3088
2017-11-28 | 14:00 | 296.799 | 4.4009 | 0.436 | 0.7717 | -3029 | -3142 | 0.60385 | 3085.5
2017-11-28 | 14:00 | 297.291 | 4.4039 | 0.436 | 0.7761 | -3031 | -3134 | 0.60605 | 3082.5
2017-11-28 | 14:00 | 297.291 | 4.4069 | 0.436 | 0.7804 | -3036 | -3128 | 0.6082 | 3082
2017-11-28 | 14:00 | 297.414 | 4.4099 | 0.436 | 0.7859 | -3039 | -3120 | 0.61095 | 3079.5
2017-11-28 | 14:00 | 297.291 | 4.4129 | 0.4349 | 0.7913 | -3044 | -3115 | 0.6131 | 3079.5
2017-11-28 | 14:00 | 297.414 | 4.4159 | 0.4349 | 0.7968 | -3050 | -3107 | 0.61585 | 3078.5
2017-11-28 | 14:00 | 297.168 | 4.4159 | 0.4349 | 0.8022 | -3055 | -3099 | 0.61855 | 3077
2017-11-28 | 14:00 | 297.414 | 4.4189 | 0.4338 | 0.8077 | -3060 | -3097 | 0.62075 | 3078.5
2017-11-28 | 14:00 | 297.291 | 4.4219 | 0.4338 | 0.8142 | -3063 | -3090 | 0.624 | 3076.5
2017-11-28 | 14:00 | 297.414 | 4.4249 | 0.4327 | 0.8197 | -3067 | -3084 | 0.6262 | 3075.5
2017-11-28 | 14:00 | 297.414 | 4.428 | 0.4327 | 0.8251 | -3076 | -3079 | 0.6289 | 3077.5
2017-11-28 | 14:00 | 297.168 | 4.431 | 0.4316 | 0.8317 | -3083 | -3073 | 0.63165 | 3078
2017-11-28 | 14:00 | 297.168 | 4.434 | 0.4316 | 0.8371 | -3089 | -3066 | 0.63435 | 3077.5
2017-11-28 | 14:00 | 297.291 | 4.434 | 0.4306 | 0.8437 | -3096 | -3062 | 0.63715 | 3079
2017-11-28 | 14:00 | 297.291 | 4.437 | 0.4306 | 0.8491 | -3102 | -3057 | 0.63985 | 3079.5
2017-11-28 | 14:00 | 297.291 | 4.44 | 0.4295 | 0.8546 | -3107 | -3054 | 0.64205 | 3080.5
2017-11-28 | 14:00 | 297.291 | 4.443 | 0.4295 | 0.8589 | -3118 | -3049 | 0.6442 | 3083.5
2017-11-28 | 14:00 | 297.168 | 4.446 | 0.4295 | 0.8644 | -3125 | -3044 | 0.64695 | 3084.5
2017-11-28 | 14:00 | 297.168 | 4.449 | 0.4295 | 0.8698 | -3132 | -3038 | 0.64965 | 3085
2017-11-28 | 14:00 | 297.045 | 4.452 | 0.4284 | 0.8764 | -3138 | -3036 | 0.6524 | 3087
2017-11-28 | 14:00 | 297.168 | 4.455 | 0.4284 | 0.8807 | -3146 | -3031 | 0.65455 | 3088.5
2017-11-28 | 14:00 | 297.045 | 4.458 | 0.4284 | 0.8862 | -3156 | -3026 | 0.6573 | 3091
2017-11-28 | 14:00 | 297.168 | 4.461 | 0.4284 | 0.8916 | -3164 | -3022 | 0.66 | 3093
2017-11-28 | 14:00 | 297.168 | 4.464 | 0.4273 | 0.896 | -3172 | -3016 | 0.66165 | 3094
2017-11-28 | 14:00 | 297.168 | 4.467 | 0.4273 | 0.9003 | -3184 | -3009 | 0.6638 | 3096.5
2017-11-28 | 14:00 | 297.168 | 4.47 | 0.4273 | 0.9069 | -3192 | -3002 | 0.6671 | 3097
2017-11-28 | 14:00 | 297.045 | 4.473 | 0.4273 | 0.9112 | -3202 | -2998 | 0.66925 | 3100
2017-11-28 | 14:00 | 297.291 | 4.476 | 0.4273 | 0.9167 | -3213 | -2992 | 0.672 | 3102.5
2017-11-28 | 14:00 | 297.291 | 4.476 | 0.4273 | 0.9211 | -3224 | -2989 | 0.6742 | 3106.5
2017-11-28 | 14:00 | 297.291 | 4.479 | 0.4262 | 0.9265 | -3238 | -2984 | 0.67635 | 3111
2017-11-28 | 14:00 | 297.414 | 4.482 | 0.4262 | 0.932 | -3251 | -2978 | 0.6791 | 3114.5
2017-11-28 | 14:00 | 297.291 | 4.485 | 0.4262 | 0.9374 | -3266 | -2972 | 0.6818 | 3119
2017-11-28 | 14:00 | 297.414 | 4.488 | 0.4262 | 0.9418 | -3281 | -2967 | 0.684 | 3124
2017-11-28 | 14:00 | 297.168 | 4.491 | 0.4262 | 0.9472 | -3297 | -2964 | 0.6867 | 3130.5
2017-11-28 | 14:00 | 297.291 | 4.494 | 0.4262 | 0.9516 | -3313 | -2960 | 0.6889 | 3136.5
2017-11-28 | 14:00 | 297.291 | 4.497 | 0.4251 | 0.957 | -3333 | -2955 | 0.69105 | 3144
2017-11-28 | 14:00 | 297.291 | 4.497 | 0.4251 | 0.9625 | -3351 | -2949 | 0.6938 | 3150
2017-11-28 | 14:00 | 297.414 | 4.503 | 0.4251 | 0.9679 | -3373 | -2939 | 0.6965 | 3156
2017-11-28 | 14:00 | 297.414 | 4.506 | 0.4262 | 0.9734 | -3394 | -2932 | 0.6998 | 3163
2017-11-28 | 14:00 | 297.168 | 4.509 | 0.4251 | 0.9777 | -3416 | -2919 | 0.7014 | 3167.5
2017-11-28 | 14:00 | 297.414 | 4.512 | 0.4262 | 0.9832 | -3440 | -2905 | 0.7047 | 3172.5
2017-11-28 | 14:00 | 297.537 | 4.515 | 0.4262 | 0.9886 | -3467 | -2889 | 0.7074 | 3178
2017-11-28 | 14:00 | 297.537 | 4.518 | 0.4251 | 0.9941 | -3494 | -2865 | 0.7096 | 3179.5
2017-11-28 | 14:00 | 297.537 | 4.521 | 0.4251 | 0.9995 | -3521 | -2837 | 0.7123 | 3179
2017-11-28 | 14:00 | 297.414 | 4.524 | 0.4251 | 1.0061 | -3551 | -2810 | 0.7156 | 3180.5
2017-11-28 | 14:00 | 297.414 | 4.527 | 0.4251 | 1.0115 | -3581 | -2783 | 0.7183 | 3182
2017-11-28 | 14:00 | 297.66 | 4.53 | 0.4251 | 1.017 | -3613 | -2760 | 0.72105 | 3186.5
2017-11-28 | 14:00 | 297.537 | 4.533 | 0.4251 | 1.0235 | -3644 | -2732 | 0.7243 | 3188
2017-11-28 | 14:00 | 297.66 | 4.536 | 0.4251 | 1.029 | -3679 | -2708 | 0.72705 | 3193.5
2017-11-28 | 14:00 | 297.537 | 4.542 | 0.4251 | 1.0355 | -3714 | -2690 | 0.7303 | 3202
2017-11-28 | 14:00 | 297.537 | 4.545 | 0.4251 | 1.041 | -3753 | -2675 | 0.73305 | 3214
2017-11-28 | 14:00 | 297.414 | 4.548 | 0.4251 | 1.0475 | -3791 | -2661 | 0.7363 | 3226
2017-11-28 | 14:00 | 297.414 | 4.551 | 0.4251 | 1.054 | -3832 | -2655 | 0.73955 | 3243.5
2017-11-28 | 14:00 | 297.168 | 4.554 | 0.4251 | 1.0606 | -3870 | -2645 | 0.74285 | 3257.5
2017-11-28 | 14:00 | 297.414 | 4.557 | 0.424 | 1.0671 | -3912 | -2639 | 0.74555 | 3275.5
2017-11-28 | 14:00 | 297.045 | 4.56 | 0.424 | 1.0736 | -3950 | -2631 | 0.7488 | 3290.5
2017-11-28 | 14:00 | 297.045 | 4.563 | 0.424 | 1.0802 | -3983 | -2622 | 0.7521 | 3302.5
2017-11-28 | 14:00 | 297.045 | 4.566 | 0.424 | 1.0867 | -4004 | -2618 | 0.75535 | 3311
2017-11-28 | 14:00 | 296.676 | 4.569 | 0.4229 | 1.0933 | -4000 | -2613 | 0.7581 | 3306.5
2017-11-28 | 14:00 | 296.799 | 4.572 | 0.4229 | 1.0998 | -3952 | -2606 | 0.76135 | 3279
2017-11-28 | 14:00 | 296.676 | 4.575 | 0.4229 | 1.1074 | -3831 | -2603 | 0.76515 | 3217
2017-11-28 | 14:00 | 296.553 | 4.5811 | 0.4229 | 1.114 | -3725 | -2595 | 0.76845 | 3160
2017-11-28 | 14:01 | 296.553 | 4.5841 | 0.4218 | 1.1205 | -3690 | -2591 | 0.77115 | 3140.5
2017-11-28 | 14:01 | 296.184 | 4.5871 | 0.4218 | 1.1281 | -3680 | -2587 | 0.77495 | 3133.5
2017-11-28 | 14:01 | 296.061 | 4.5901 | 0.4218 | 1.1347 | -3678 | -2580 | 0.77825 | 3129
2017-11-28 | 14:01 | 296.061 | 4.5931 | 0.4218 | 1.1412 | -3679 | -2579 | 0.7815 | 3129
2017-11-28 | 14:01 | 295.938 | 4.5991 | 0.4207 | 1.1489 | -3682 | -2576 | 0.7848 | 3129
2017-11-28 | 14:01 | 295.815 | 4.6021 | 0.4207 | 1.1554 | -3686 | -2573 | 0.78805 | 3129.5
2017-11-28 | 14:01 | 295.692 | 4.6051 | 0.4207 | 1.1619 | -3691 | -2571 | 0.7913 | 3131
2017-11-28 | 14:01 | 295.692 | 4.6081 | 0.4207 | 1.1696 | -3696 | -2568 | 0.79515 | 3132
2017-11-28 | 14:01 | 295.692 | 4.6111 | 0.4207 | 1.1772 | -3699 | -2567 | 0.79895 | 3133
2017-11-28 | 14:01 | 295.569 | 4.6141 | 0.4207 | 1.1837 | -3702 | -2564 | 0.8022 | 3133
2017-11-28 | 14:01 | 295.446 | 4.6171 | 0.4197 | 1.1914 | -3703 | -2563 | 0.80555 | 3133
2017-11-28 | 14:01 | 295.323 | 4.6201 | 0.4197 | 1.1979 | -3709 | -2560 | 0.8088 | 3134.5
2017-11-28 | 14:01 | 295.2 | 4.6231 | 0.4186 | 1.2044 | -3712 | -2557 | 0.8115 | 3134.5
2017-11-28 | 14:01 | 295.077 | 4.6291 | 0.4186 | 1.211 | -3715 | -2554 | 0.8148 | 3134.5
2017-11-28 | 14:01 | 294.954 | 4.6321 | 0.4186 | 1.2197 | -3720 | -2554 | 0.81915 | 3137
2017-11-28 | 14:01 | 294.831 | 4.6351 | 0.4186 | 1.2252 | -3721 | -2551 | 0.8219 | 3136
2017-11-28 | 14:01 | 294.708 | 4.6381 | 0.4175 | 1.2328 | -3724 | -2549 | 0.82515 | 3136.5
2017-11-28 | 14:01 | 294.954 | 4.6411 | 0.4175 | 1.2393 | -3726 | -2546 | 0.8284 | 3136
2017-11-28 | 14:01 | 294.708 | 4.6441 | 0.4164 | 1.2459 | -3727 | -2545 | 0.83115 | 3136
2017-11-28 | 14:01 | 294.585 | 4.6471 | 0.4164 | 1.2535 | -3728 | -2541 | 0.83495 | 3134.5
2017-11-28 | 14:01 | 294.339 | 4.6501 | 0.4164 | 1.26 | -3728 | -2539 | 0.8382 | 3133.5
2017-11-28 | 14:01 | 294.462 | 4.6561 | 0.4164 | 1.2666 | -3727 | -2539 | 0.8415 | 3133
2017-11-28 | 14:01 | 294.339 | 4.6591 | 0.4153 | 1.2742 | -3725 | -2537 | 0.84475 | 3131
2017-11-28 | 14:01 | 294.585 | 4.6621 | 0.4153 | 1.2797 | -3722 | -2537 | 0.8475 | 3129.5
2017-11-28 | 14:01 | 294.339 | 4.6651 | 0.4153 | 1.2862 | -3724 | -2534 | 0.85075 | 3129
2017-11-28 | 14:01 | 294.339 | 4.6681 | 0.4153 | 1.2927 | -3725 | -2533 | 0.854 | 3129
2017-11-28 | 14:01 | 294.093 | 4.6711 | 0.4153 | 1.2993 | -3723 | -2530 | 0.8573 | 3126.5
2017-11-28 | 14:01 | 294.462 | 4.6741 | 0.4142 | 1.3058 | -3722 | -2530 | 0.86 | 3126
2017-11-28 | 14:01 | 294.339 | 4.6771 | 0.4142 | 1.3135 | -3721 | -2530 | 0.86385 | 3125.5
2017-11-28 | 14:01 | 294.339 | 4.6801 | 0.4142 | 1.3211 | -3721 | -2529 | 0.86765 | 3125
2017-11-28 | 14:01 | 294.216 | 4.6831 | 0.4142 | 1.3265 | -3721 | -2525 | 0.87035 | 3123
2017-11-28 | 14:01 | 294.093 | 4.6891 | 0.4131 | 1.3331 | -3721 | -2523 | 0.8731 | 3122
2017-11-28 | 14:01 | 293.97 | 4.6921 | 0.4131 | 1.3396 | -3721 | -2523 | 0.87635 | 3122
2017-11-28 | 14:01 | 293.97 | 4.6951 | 0.4131 | 1.3461 | -3720 | -2519 | 0.8796 | 3119.5
2017-11-28 | 14:01 | 294.093 | 4.6981 | 0.4131 | 1.3516 | -3718 | -2519 | 0.88235 | 3118.5
2017-11-28 | 14:01 | 293.97 | 4.7011 | 0.4131 | 1.3581 | -3717 | -2520 | 0.8856 | 3118.5
2017-11-28 | 14:01 | 293.97 | 4.7041 | 0.4131 | 1.3647 | -3717 | -2518 | 0.8889 | 3117.5
2017-11-28 | 14:01 | 293.97 | 4.7071 | 0.4131 | 1.3712 | -3716 | -2517 | 0.89215 | 3116.5
2017-11-28 | 14:01 | 293.724 | 4.7312 | 0.4109 | 1.4137 | -3716 | -2508 | 0.9123 | 3112
2017-11-28 | 14:01 | 293.601 | 4.7342 | 0.4109 | 1.4214 | -3718 | -2506 | 0.91615 | 3112
2017-11-28 | 14:01 | 293.601 | 4.7372 | 0.4098 | 1.4279 | -3717 | -2503 | 0.91885 | 3110
2017-11-28 | 14:01 | 293.724 | 4.7402 | 0.4098 | 1.4344 | -3717 | -2505 | 0.9221 | 3111
2017-11-28 | 14:01 | 293.601 | 4.7432 | 0.4088 | 1.441 | -3717 | -2503 | 0.9249 | 3110
2017-11-28 | 14:01 | 293.724 | 4.7462 | 0.4077 | 1.4475 | -3719 | -2503 | 0.9276 | 3111
2017-11-28 | 14:01 | 293.724 | 4.7492 | 0.4077 | 1.453 | -3718 | -2502 | 0.93035 | 3110
2017-11-28 | 14:01 | 293.478 | 4.7552 | 0.4077 | 1.4595 | -3721 | -2499 | 0.9336 | 3110
2017-11-28 | 14:01 | 293.355 | 4.7552 | 0.4066 | 1.466 | -3721 | -2498 | 0.9363 | 3109.5
2017-11-28 | 14:01 | 293.355 | 4.7612 | 0.4066 | 1.4737 | -3723 | -2497 | 0.94015 | 3110
2017-11-28 | 14:01 | 293.478 | 4.7642 | 0.4055 | 1.4802 | -3723 | -2497 | 0.94285 | 3110
2017-11-28 | 14:01 | 293.601 | 4.7672 | 0.4044 | 1.4868 | -3727 | -2497 | 0.9456 | 3112
2017-11-28 | 14:01 | 293.601 | 4.7702 | 0.4044 | 1.4933 | -3728 | -2497 | 0.94885 | 3112.5
2017-11-28 | 14:01 | 293.601 | 4.7762 | 0.4044 | 1.4998 | -3729 | -2494 | 0.9521 | 3111.5
2017-11-28 | 14:01 | 293.601 | 4.7792 | 0.4033 | 1.5075 | -3733 | -2491 | 0.9554 | 3112
2017-11-28 | 14:01 | 293.478 | 4.7822 | 0.4033 | 1.514 | -3734 | -2491 | 0.95865 | 3112.5
2017-11-28 | 14:01 | 293.601 | 4.7882 | 0.4033 | 1.5216 | -3735 | -2491 | 0.96245 | 3113
2017-11-28 | 14:01 | 293.601 | 4.7912 | 0.4022 | 1.5282 | -3736 | -2491 | 0.9652 | 3113.5
2017-11-28 | 14:01 | 293.724 | 4.7942 | 0.4022 | 1.5347 | -3738 | -2489 | 0.96845 | 3113.5
2017-11-28 | 14:01 | 293.724 | 4.7972 | 0.4011 | 1.5413 | -3740 | -2488 | 0.9712 | 3114
2017-11-28 | 14:01 | 293.601 | 4.8002 | 0.4011 | 1.5489 | -3742 | -2486 | 0.975 | 3114
2017-11-28 | 14:01 | 293.601 | 4.8032 | 0.4011 | 1.5554 | -3743 | -2482 | 0.97825 | 3112.5
2017-11-28 | 14:01 | 293.724 | 4.8092 | 0.4 | 1.5631 | -3744 | -2485 | 0.98155 | 3114.5
2017-11-28 | 14:01 | 293.724 | 4.8122 | 0.4 | 1.5696 | -3743 | -2482 | 0.9848 | 3112.5
2017-11-28 | 14:01 | 293.601 | 4.8152 | 0.4 | 1.5772 | -3742 | -2481 | 0.9886 | 3111.5
2017-11-28 | 14:01 | 293.601 | 4.8182 | 0.3989 | 1.5849 | -3744 | -2479 | 0.9919 | 3111.5
2017-11-28 | 14:01 | 293.601 | 4.8212 | 0.3989 | 1.5914 | -3746 | -2478 | 0.99515 | 3112
2017-11-28 | 14:01 | 293.478 | 4.8242 | 0.3989 | 1.5979 | -3746 | -2476 | 0.9984 | 3111
2017-11-28 | 14:01 | 293.355 | 4.8302 | 0.3979 | 1.6045 | -3747 | -2475 | 1.0012 | 3111
2017-11-28 | 14:01 | 293.724 | 4.8332 | 0.3979 | 1.6121 | -3745 | -2475 | 1.005 | 3110
2017-11-28 | 14:01 | 293.478 | 4.8362 | 0.3968 | 1.6187 | -3746 | -2473 | 1.00775 | 3109.5
2017-11-28 | 14:01 | 293.478 | 4.8422 | 0.3968 | 1.6252 | -3746 | -2470 | 1.011 | 3108
2017-11-28 | 14:01 | 293.478 | 4.8422 | 0.3968 | 1.6328 | -3745 | -2470 | 1.0148 | 3107.5
2017-11-28 | 14:01 | 293.478 | 4.8482 | 0.3957 | 1.6394 | -3747 | -2467 | 1.01755 | 3107
2017-11-28 | 14:01 | 293.232 | 4.8542 | 0.3957 | 1.647 | -3746 | -2464 | 1.02135 | 3105
2017-11-28 | 14:01 | 293.478 | 4.8572 | 0.3957 | 1.6535 | -3746 | -2466 | 1.0246 | 3106
2017-11-28 | 14:01 | 293.355 | 4.8602 | 0.3946 | 1.6612 | -3746 | -2465 | 1.0279 | 3105.5
2017-11-28 | 14:01 | 293.478 | 4.8632 | 0.3946 | 1.6688 | -3743 | -2465 | 1.0317 | 3104
2017-11-28 | 14:01 | 293.478 | 4.8692 | 0.3935 | 1.6753 | -3747 | -2465 | 1.0344 | 3106
2017-11-28 | 14:01 | 293.232 | 4.8722 | 0.3935 | 1.683 | -3748 | -2465 | 1.03825 | 3106.5
2017-11-28 | 14:01 | 293.109 | 4.8752 | 0.3924 | 1.6895 | -3747 | -2461 | 1.04095 | 3104
2017-11-28 | 14:01 | 293.355 | 4.8783 | 0.3924 | 1.6971 | -3749 | -2464 | 1.04475 | 3106.5
2017-11-28 | 14:01 | 293.232 | 4.8843 | 0.3913 | 1.7037 | -3748 | -2463 | 1.0475 | 3105.5
2017-11-28 | 14:01 | 293.109 | 4.8873 | 0.3902 | 1.7113 | -3746 | -2462 | 1.05075 | 3104
2017-11-28 | 14:01 | 293.232 | 4.8903 | 0.3902 | 1.7178 | -3746 | -2462 | 1.054 | 3104
2017-11-28 | 14:01 | 293.355 | 4.8933 | 0.3891 | 1.7244 | -3745 | -2458 | 1.05675 | 3101.5
2017-11-28 | 14:01 | 293.109 | 4.8963 | 0.3891 | 1.7309 | -3746 | -2459 | 1.06 | 3102.5
2017-11-28 | 14:01 | 292.863 | 4.9023 | 0.388 | 1.7386 | -3744 | -2461 | 1.0633 | 3102.5
2017-11-28 | 14:01 | 292.986 | 4.9053 | 0.388 | 1.7462 | -3742 | -2460 | 1.0671 | 3101
2017-11-28 | 14:01 | 292.986 | 4.9083 | 0.388 | 1.7538 | -3741 | -2459 | 1.0709 | 3100
2017-11-28 | 14:01 | 293.109 | 4.9113 | 0.387 | 1.7604 | -3741 | -2460 | 1.0737 | 3100.5
2017-11-28 | 14:01 | 292.986 | 4.9143 | 0.387 | 1.7669 | -3739 | -2459 | 1.07695 | 3099
2017-11-28 | 14:01 | 292.986 | 4.9203 | 0.387 | 1.7734 | -3738 | -2457 | 1.0802 | 3097.5
2017-11-28 | 14:02 | 292.74 | 4.9233 | 0.387 | 1.7811 | -3735 | -2454 | 1.08405 | 3094.5
2017-11-28 | 14:02 | 292.617 | 4.9293 | 0.387 | 1.7876 | -3732 | -2455 | 1.0873 | 3093.5
2017-11-28 | 14:02 | 292.74 | 4.9323 | 0.387 | 1.7952 | -3730 | -2455 | 1.0911 | 3092.5
2017-11-28 | 14:02 | 292.986 | 4.9353 | 0.3859 | 1.8018 | -3726 | -2455 | 1.09385 | 3090.5
2017-11-28 | 14:02 | 292.863 | 4.9383 | 0.3859 | 1.8083 | -3726 | -2453 | 1.0971 | 3089.5
2017-11-28 | 14:02 | 292.863 | 4.9443 | 0.3859 | 1.8159 | -3726 | -2453 | 1.1009 | 3089.5
2017-11-28 | 14:02 | 292.74 | 4.9473 | 0.3859 | 1.8214 | -3724 | -2450 | 1.10365 | 3087
2017-11-28 | 14:02 | 292.863 | 4.9503 | 0.3859 | 1.8301 | -3723 | -2450 | 1.108 | 3086.5
2017-11-28 | 14:02 | 292.617 | 4.9563 | 0.3859 | 1.8356 | -3719 | -2444 | 1.11075 | 3081.5
2017-11-28 | 14:02 | 291.879 | 4.9563 | 0.3848 | 1.841 | -3710 | -2436 | 1.1129 | 3073
2017-11-28 | 14:02 | 291.141 | 4.9533 | 0.3815 | 1.8454 | -3683 | -2399 | 1.11345 | 3041
2017-11-28 | 14:02 | 286.221 | 4.9323 | 0.3728 | 1.8497 | -3629 | -2343 | 1.11125 | 2986
2017-11-28 | 14:02 | 281.301 | 4.9143 | 0.3641 | 1.8519 | -3579 | -2290 | 1.108 | 2934.5

## 外弱縦圧縮
ﾀｲﾄﾙ
CH |  | CH000 | CH001 | CH002 | CH003 | CH004 | CH005
CH名称 |  | ロードセル（荷重） | 250mm変位計（全体） | 150mm変位計（区間） | 150mm変位計（区間） | ひずみゲージ | ひずみゲージ | 150mm変位平均 | 20mm変位平均
単位 |  | kN | mm | mm | mm | με | με
2017-11-28 | 13:29 | 0.123 | 0 | 0 | 0.0011 | 0 | 0 | 0 | 0
2017-11-28 | 13:29 | 0 | 0 | 0 | 0.0011 | 1 | -1 | 0 | 0
2017-11-28 | 13:29 | 0.123 | 0 | 0 | 0.0011 | 1 | 0 | 0 | -0.5
2017-11-28 | 13:29 | 0.123 | 0 | 0 | 0.0011 | 0 | 0 | 0 | 0
2017-11-28 | 13:29 | 0.123 | 0 | 0 | 0.0011 | 1 | 0 | 0 | -0.5
2017-11-28 | 13:29 | 0.123 | 0 | 0 | 0.0011 | 0 | 0 | 0 | 0
2017-11-28 | 13:29 | 0 | 0 | 0 | 0.0011 | 1 | 0 | 0 | -0.5
2017-11-28 | 13:29 | 0 | 0.003 | 0.0011 | 0.0011 | 1 | -1 | 0.00205 | 0
2017-11-28 | 13:29 | 0 | 0.003 | 0 | 0.0011 | 0 | 0 | 0.0015 | 0
2017-11-28 | 13:29 | 0 | 0.009 | 0 | 0.0011 | 0 | 0 | 0.0045 | 0
2017-11-28 | 13:29 | 0 | 0.012 | 0 | 0.0011 | 0 | 0 | 0.006 | 0
2017-11-28 | 13:29 | 0 | 0.015 | 0 | 0.0011 | 0 | -1 | 0.0075 | 0.5
2017-11-28 | 13:29 | 0 | 0.048 | 0 | 0.0011 | 0 | 0 | 0.024 | 0
2017-11-28 | 13:29 | 0.123 | 0.0931 | 0 | 0.0011 | 0 | -1 | 0.04655 | 0.5
2017-11-28 | 13:29 | 0 | 0.1381 | 0 | 0.0011 | 0 | -1 | 0.06905 | 0.5
2017-11-28 | 13:29 | 0 | 0.1771 | 0 | 0.0011 | 1 | -1 | 0.08855 | 0
2017-11-28 | 13:29 | 0.123 | 0.2252 | 0 | 0.0011 | 2 | 0 | 0.1126 | -1
2017-11-28 | 13:29 | 0.123 | 0.2642 | 0 | 0.0011 | 1 | 0 | 0.1321 | -0.5
2017-11-28 | 13:29 | 0 | 0.3032 | 0 | 0.0011 | 0 | 0 | 0.1516 | 0
2017-11-28 | 13:29 | 0 | 0.3452 | 0 | 0.0011 | 1 | 0 | 0.1726 | -0.5
2017-11-28 | 13:29 | 0 | 0.3843 | 0 | 0.0011 | 0 | 0 | 0.19215 | 0
2017-11-28 | 13:29 | 0 | 0.4233 | 0 | 0.0011 | 0 | -1 | 0.21165 | 0.5
2017-11-28 | 13:29 | 0.123 | 0.4653 | 0 | 0.0011 | -3 | -3 | 0.23265 | 3
2017-11-28 | 13:29 | 0.246 | 0.5013 | 0 | 0.0011 | -7 | -6 | 0.25065 | 6.5
2017-11-28 | 13:29 | 0.615 | 0.5344 | 0 | 0.0033 | -14 | -12 | 0.2672 | 13
2017-11-28 | 13:29 | 1.107 | 0.5734 | -0.0022 | 0.0044 | -22 | -18 | 0.2856 | 20
2017-11-28 | 13:30 | 1.476 | 0.5914 | -0.0033 | 0.0054 | -24 | -20 | 0.29405 | 22
2017-11-28 | 13:30 | 1.476 | 0.5974 | -0.0044 | 0.0054 | -27 | -22 | 0.2965 | 24.5
2017-11-28 | 13:30 | 1.722 | 0.6064 | -0.0044 | 0.0054 | -30 | -24 | 0.301 | 27
2017-11-28 | 13:30 | 1.968 | 0.6124 | -0.0044 | 0.0054 | -32 | -26 | 0.304 | 29
2017-11-28 | 13:30 | 1.968 | 0.6214 | -0.0044 | 0.0054 | -35 | -29 | 0.3085 | 32
2017-11-28 | 13:30 | 2.214 | 0.6274 | -0.0044 | 0.0054 | -38 | -31 | 0.3115 | 34.5
2017-11-28 | 13:30 | 2.46 | 0.6364 | -0.0044 | 0.0054 | -41 | -35 | 0.316 | 38
2017-11-28 | 13:30 | 2.706 | 0.6424 | -0.0044 | 0.0054 | -45 | -38 | 0.319 | 41.5
2017-11-28 | 13:30 | 2.829 | 0.6514 | -0.0044 | 0.0054 | -48 | -41 | 0.3235 | 44.5
2017-11-28 | 13:30 | 3.075 | 0.6544 | -0.0044 | 0.0054 | -50 | -46 | 0.325 | 48
2017-11-28 | 13:30 | 3.321 | 0.6604 | -0.0033 | 0.0054 | -53 | -49 | 0.32855 | 51
2017-11-28 | 13:30 | 3.444 | 0.6634 | -0.0033 | 0.0054 | -56 | -53 | 0.33005 | 54.5
2017-11-28 | 13:30 | 3.567 | 0.6664 | -0.0033 | 0.0044 | -56 | -55 | 0.33155 | 55.5
2017-11-28 | 13:30 | 3.813 | 0.6694 | -0.0033 | 0.0044 | -57 | -58 | 0.33305 | 57.5
2017-11-28 | 13:30 | 3.936 | 0.6694 | -0.0033 | 0.0044 | -57 | -61 | 0.33305 | 59
2017-11-28 | 13:30 | 3.936 | 0.6664 | -0.0022 | 0.0044 | -56 | -65 | 0.3321 | 60.5
2017-11-28 | 13:30 | 4.059 | 0.6634 | -0.0022 | 0.0044 | -57 | -67 | 0.3306 | 62
2017-11-28 | 13:30 | 4.182 | 0.6604 | -0.0022 | 0.0044 | -57 | -68 | 0.3291 | 62.5
2017-11-28 | 13:30 | 4.182 | 0.6604 | -0.0022 | 0.0044 | -57 | -68 | 0.3291 | 62.5
2017-11-28 | 13:30 | 4.305 | 0.6574 | -0.0022 | 0.0044 | -57 | -69 | 0.3276 | 63
2017-11-28 | 13:30 | 4.305 | 0.6634 | -0.0022 | 0.0044 | -56 | -69 | 0.3306 | 62.5
2017-11-28 | 13:30 | 4.182 | 0.6604 | -0.0022 | 0.0044 | -57 | -70 | 0.3291 | 63.5
2017-11-28 | 13:30 | 4.182 | 0.6604 | -0.0022 | 0.0044 | -58 | -69 | 0.3291 | 63.5
2017-11-28 | 13:30 | 4.305 | 0.6604 | -0.0022 | 0.0033 | -57 | -70 | 0.3291 | 63.5
2017-11-28 | 13:30 | 4.305 | 0.6634 | -0.0022 | 0.0033 | -56 | -70 | 0.3306 | 63
2017-11-28 | 13:30 | 4.305 | 0.6604 | -0.0022 | 0.0033 | -57 | -72 | 0.3291 | 64.5
2017-11-28 | 13:30 | 4.182 | 0.6604 | -0.0022 | 0.0033 | -57 | -71 | 0.3291 | 64
2017-11-28 | 13:30 | 4.305 | 0.6604 | -0.0022 | 0.0033 | -57 | -72 | 0.3291 | 64.5
2017-11-28 | 13:30 | 4.182 | 0.6604 | -0.0022 | 0.0033 | -58 | -72 | 0.3291 | 65
2017-11-28 | 13:30 | 4.428 | 0.6604 | -0.0011 | 0.0033 | -57 | -72 | 0.32965 | 64.5
2017-11-28 | 13:30 | 4.428 | 0.6634 | -0.0022 | 0.0033 | -57 | -73 | 0.3306 | 65
2017-11-28 | 13:30 | 4.428 | 0.6634 | -0.0011 | 0.0022 | -57 | -72 | 0.33115 | 64.5
2017-11-28 | 13:30 | 4.428 | 0.6634 | -0.0011 | 0.0022 | -57 | -74 | 0.33115 | 65.5
2017-11-28 | 13:30 | 4.305 | 0.6634 | -0.0011 | 0.0022 | -57 | -74 | 0.33115 | 65.5
2017-11-28 | 13:30 | 4.428 | 0.6664 | -0.0011 | 0.0022 | -57 | -74 | 0.33265 | 65.5
2017-11-28 | 13:30 | 4.428 | 0.6634 | -0.0011 | 0.0011 | -57 | -74 | 0.33115 | 65.5
2017-11-28 | 13:30 | 4.428 | 0.6664 | 0 | 0.0011 | -57 | -74 | 0.3332 | 65.5
2017-11-28 | 13:30 | 4.305 | 0.6664 | 0 | 0.0011 | -57 | -75 | 0.3332 | 66
2017-11-28 | 13:30 | 4.428 | 0.6664 | 0 | 0 | -56 | -76 | 0.3332 | 66
2017-11-28 | 13:30 | 4.551 | 0.6664 | 0 | 0 | -56 | -77 | 0.3332 | 66.5
2017-11-28 | 13:30 | 4.428 | 0.6664 | 0.0011 | 0 | -56 | -77 | 0.33375 | 66.5
2017-11-28 | 13:30 | 4.428 | 0.6664 | 0 | 0 | -55 | -76 | 0.3332 | 65.5
2017-11-28 | 13:30 | 4.428 | 0.6694 | 0.0011 | 0 | -56 | -77 | 0.33525 | 66.5
2017-11-28 | 13:30 | 4.305 | 0.6724 | 0.0011 | -0.0011 | -57 | -78 | 0.33675 | 67.5
2017-11-28 | 13:30 | 4.551 | 0.6694 | 0.0011 | 0 | -55 | -78 | 0.33525 | 66.5
2017-11-28 | 13:30 | 4.428 | 0.6694 | 0.0011 | -0.0011 | -56 | -79 | 0.33525 | 67.5
2017-11-28 | 13:30 | 4.428 | 0.6694 | 0.0011 | -0.0011 | -55 | -79 | 0.33525 | 67
2017-11-28 | 13:30 | 4.428 | 0.6694 | 0.0022 | -0.0011 | -55 | -80 | 0.3358 | 67.5
2017-11-28 | 13:30 | 4.551 | 0.6724 | 0.0022 | -0.0022 | -55 | -80 | 0.3373 | 67.5
2017-11-28 | 13:30 | 4.551 | 0.6694 | 0.0022 | -0.0011 | -55 | -80 | 0.3358 | 67.5
2017-11-28 | 13:30 | 4.551 | 0.6724 | 0.0022 | -0.0011 | -56 | -80 | 0.3373 | 68
2017-11-28 | 13:30 | 4.551 | 0.6724 | 0.0022 | -0.0022 | -55 | -80 | 0.3373 | 67.5
2017-11-28 | 13:30 | 4.551 | 0.6755 | 0.0033 | -0.0022 | -56 | -80 | 0.3394 | 68
2017-11-28 | 13:30 | 4.674 | 0.6785 | 0.0033 | -0.0033 | -58 | -81 | 0.3409 | 69.5
2017-11-28 | 13:30 | 4.674 | 0.6785 | 0.0033 | -0.0033 | -57 | -80 | 0.3409 | 68.5
2017-11-28 | 13:30 | 4.674 | 0.6815 | 0.0033 | -0.0033 | -59 | -80 | 0.3424 | 69.5
2017-11-28 | 13:30 | 4.674 | 0.6845 | 0.0033 | -0.0033 | -59 | -80 | 0.3439 | 69.5
2017-11-28 | 13:30 | 4.674 | 0.6905 | 0.0033 | -0.0033 | -59 | -80 | 0.3469 | 69.5
2017-11-28 | 13:30 | 4.674 | 0.6875 | 0.0033 | -0.0044 | -59 | -80 | 0.3454 | 69.5
2017-11-28 | 13:30 | 4.797 | 0.6905 | 0.0044 | -0.0033 | -60 | -81 | 0.34745 | 70.5
2017-11-28 | 13:30 | 4.797 | 0.6905 | 0.0044 | -0.0033 | -60 | -81 | 0.34745 | 70.5
2017-11-28 | 13:30 | 4.674 | 0.6905 | 0.0044 | -0.0033 | -59 | -81 | 0.34745 | 70
2017-11-28 | 13:30 | 4.797 | 0.6905 | 0.0044 | -0.0033 | -60 | -81 | 0.34745 | 70.5
2017-11-28 | 13:30 | 4.551 | 0.6905 | 0.0044 | -0.0033 | -59 | -81 | 0.34745 | 70
2017-11-28 | 13:30 | 4.674 | 0.6905 | 0.0044 | -0.0033 | -60 | -82 | 0.34745 | 71
2017-11-28 | 13:30 | 4.797 | 0.6935 | 0.0044 | -0.0033 | -60 | -81 | 0.34895 | 70.5
2017-11-28 | 13:30 | 4.797 | 0.6935 | 0.0044 | -0.0033 | -59 | -81 | 0.34895 | 70
2017-11-28 | 13:30 | 4.551 | 0.6935 | 0.0044 | -0.0033 | -60 | -81 | 0.34895 | 70.5
2017-11-28 | 13:30 | 4.797 | 0.6935 | 0.0044 | -0.0033 | -59 | -81 | 0.34895 | 70
2017-11-28 | 13:30 | 4.797 | 0.6965 | 0.0044 | -0.0033 | -59 | -81 | 0.35045 | 70
2017-11-28 | 13:30 | 4.797 | 0.6935 | 0.0044 | -0.0033 | -58 | -81 | 0.34895 | 69.5
2017-11-28 | 13:30 | 4.674 | 0.6935 | 0.0044 | -0.0033 | -58 | -82 | 0.34895 | 70
2017-11-28 | 13:30 | 4.797 | 0.6935 | 0.0044 | -0.0033 | -59 | -81 | 0.34895 | 70
2017-11-28 | 13:30 | 4.797 | 0.6965 | 0.0044 | -0.0033 | -59 | -82 | 0.35045 | 70.5
2017-11-28 | 13:30 | 4.797 | 0.6935 | 0.0044 | -0.0033 | -58 | -82 | 0.34895 | 70
2017-11-28 | 13:30 | 4.797 | 0.6935 | 0.0044 | -0.0033 | -58 | -82 | 0.34895 | 70
2017-11-28 | 13:30 | 4.797 | 0.6935 | 0.0044 | -0.0033 | -59 | -82 | 0.34895 | 70.5
2017-11-28 | 13:30 | 4.551 | 0.6935 | 0.0044 | -0.0033 | -58 | -83 | 0.34895 | 70.5
2017-11-28 | 13:30 | 4.797 | 0.6965 | 0.0044 | -0.0033 | -59 | -83 | 0.35045 | 71
2017-11-28 | 13:30 | 4.797 | 0.6935 | 0.0044 | -0.0033 | -59 | -82 | 0.34895 | 70.5
2017-11-28 | 13:30 | 4.797 | 0.6905 | 0.0033 | -0.0033 | -58 | -83 | 0.3469 | 70.5
2017-11-28 | 13:30 | 4.797 | 0.6905 | 0.0044 | -0.0033 | -59 | -83 | 0.34745 | 71
2017-11-28 | 13:30 | 4.797 | 0.6905 | 0.0033 | -0.0022 | -59 | -83 | 0.3469 | 71
2017-11-28 | 13:30 | 4.674 | 0.6905 | 0.0033 | -0.0033 | -59 | -83 | 0.3469 | 71
2017-11-28 | 13:30 | 4.674 | 0.6905 | 0.0044 | -0.0033 | -60 | -83 | 0.34745 | 71.5
2017-11-28 | 13:30 | 4.674 | 0.6875 | 0.0033 | -0.0033 | -60 | -83 | 0.3454 | 71.5
2017-11-28 | 13:30 | 4.674 | 0.6905 | 0.0044 | -0.0033 | -59 | -84 | 0.34745 | 71.5
2017-11-28 | 13:30 | 4.797 | 0.6905 | 0.0044 | -0.0033 | -59 | -83 | 0.34745 | 71
2017-11-28 | 13:30 | 4.92 | 0.6875 | 0.0044 | -0.0033 | -59 | -84 | 0.34595 | 71.5
2017-11-28 | 13:30 | 4.92 | 0.6875 | 0.0044 | -0.0033 | -59 | -84 | 0.34595 | 71.5
2017-11-28 | 13:30 | 4.92 | 0.6845 | 0.0033 | -0.0033 | -60 | -85 | 0.3439 | 72.5
2017-11-28 | 13:30 | 4.92 | 0.6875 | 0.0044 | -0.0022 | -59 | -83 | 0.34595 | 71
2017-11-28 | 13:30 | 4.92 | 0.6845 | 0.0033 | -0.0033 | -60 | -84 | 0.3439 | 72
2017-11-28 | 13:30 | 4.92 | 0.6875 | 0.0044 | -0.0033 | -59 | -84 | 0.34595 | 71.5
2017-11-28 | 13:30 | 4.797 | 0.6845 | 0.0033 | -0.0022 | -60 | -84 | 0.3439 | 72
2017-11-28 | 13:30 | 4.797 | 0.6815 | 0.0033 | -0.0022 | -59 | -85 | 0.3424 | 72
2017-11-28 | 13:30 | 4.92 | 0.6815 | 0.0033 | -0.0022 | -60 | -84 | 0.3424 | 72
2017-11-28 | 13:30 | 4.797 | 0.6815 | 0.0044 | -0.0022 | -59 | -85 | 0.34295 | 72
2017-11-28 | 13:30 | 4.797 | 0.6815 | 0.0033 | -0.0022 | -61 | -85 | 0.3424 | 73
2017-11-28 | 13:30 | 4.797 | 0.6785 | 0.0033 | -0.0022 | -59 | -86 | 0.3409 | 72.5
2017-11-28 | 13:31 | 4.92 | 0.6785 | 0.0033 | -0.0022 | -60 | -86 | 0.3409 | 73
2017-11-28 | 13:31 | 5.043 | 0.6785 | 0.0033 | -0.0011 | -61 | -86 | 0.3409 | 73.5
2017-11-28 | 13:31 | 5.043 | 0.6785 | 0.0033 | -0.0011 | -60 | -86 | 0.3409 | 73
2017-11-28 | 13:31 | 4.92 | 0.6755 | 0.0033 | -0.0011 | -61 | -87 | 0.3394 | 74
2017-11-28 | 13:31 | 5.043 | 0.6755 | 0.0033 | -0.0011 | -61 | -87 | 0.3394 | 74
2017-11-28 | 13:31 | 5.043 | 0.6755 | 0.0033 | 0 | -62 | -87 | 0.3394 | 74.5
2017-11-28 | 13:31 | 5.043 | 0.6755 | 0.0033 | 0 | -63 | -88 | 0.3394 | 75.5
2017-11-28 | 13:31 | 5.043 | 0.6755 | 0.0022 | 0.0011 | -62 | -88 | 0.33885 | 75
2017-11-28 | 13:31 | 5.043 | 0.6724 | 0.0022 | 0.0011 | -63 | -89 | 0.3373 | 76
2017-11-28 | 13:31 | 5.166 | 0.6724 | 0.0022 | 0.0011 | -62 | -89 | 0.3373 | 75.5
2017-11-28 | 13:31 | 5.043 | 0.6694 | 0.0011 | 0.0022 | -64 | -90 | 0.33525 | 77
2017-11-28 | 13:31 | 5.166 | 0.6694 | 0.0011 | 0.0022 | -64 | -89 | 0.33525 | 76.5
2017-11-28 | 13:31 | 5.166 | 0.6694 | 0.0011 | 0.0033 | -63 | -89 | 0.33525 | 76
2017-11-28 | 13:31 | 5.166 | 0.6694 | 0 | 0.0033 | -65 | -91 | 0.3347 | 78
2017-11-28 | 13:31 | 5.289 | 0.6664 | 0 | 0.0044 | -66 | -90 | 0.3332 | 78
2017-11-28 | 13:31 | 5.289 | 0.6664 | 0 | 0.0054 | -67 | -91 | 0.3332 | 79
2017-11-28 | 13:31 | 5.166 | 0.6634 | -0.0011 | 0.0054 | -68 | -91 | 0.33115 | 79.5
2017-11-28 | 13:31 | 5.289 | 0.6634 | -0.0011 | 0.0054 | -67 | -91 | 0.33115 | 79
2017-11-28 | 13:31 | 5.166 | 0.6634 | -0.0022 | 0.0054 | -68 | -91 | 0.3306 | 79.5
2017-11-28 | 13:31 | 5.412 | 0.6634 | -0.0022 | 0.0044 | -70 | -91 | 0.3306 | 80.5
2017-11-28 | 13:31 | 5.412 | 0.6604 | -0.0022 | 0.0054 | -71 | -92 | 0.3291 | 81.5
2017-11-28 | 13:31 | 5.289 | 0.6604 | -0.0022 | 0.0054 | -70 | -92 | 0.3291 | 81
2017-11-28 | 13:31 | 5.412 | 0.6604 | -0.0022 | 0.0044 | -71 | -92 | 0.3291 | 81.5
2017-11-28 | 13:31 | 5.412 | 0.6574 | -0.0022 | 0.0044 | -72 | -93 | 0.3276 | 82.5
2017-11-28 | 13:31 | 5.412 | 0.6574 | -0.0022 | 0.0044 | -72 | -93 | 0.3276 | 82.5
2017-11-28 | 13:31 | 5.535 | 0.6574 | -0.0011 | 0.0044 | -73 | -93 | 0.32815 | 83
2017-11-28 | 13:31 | 5.535 | 0.6544 | -0.0011 | 0.0044 | -74 | -94 | 0.32665 | 84
2017-11-28 | 13:31 | 5.535 | 0.6544 | -0.0011 | 0.0044 | -77 | -93 | 0.32665 | 85
2017-11-28 | 13:31 | 5.535 | 0.6574 | -0.0011 | 0.0033 | -78 | -94 | 0.32815 | 86
2017-11-28 | 13:31 | 5.658 | 0.6574 | -0.0011 | 0.0033 | -78 | -94 | 0.32815 | 86
2017-11-28 | 13:31 | 5.658 | 0.6574 | 0 | 0.0033 | -81 | -94 | 0.3287 | 87.5
2017-11-28 | 13:31 | 5.781 | 0.6574 | 0 | 0.0033 | -81 | -94 | 0.3287 | 87.5
2017-11-28 | 13:31 | 5.904 | 0.6574 | 0 | 0.0033 | -83 | -95 | 0.3287 | 89
2017-11-28 | 13:31 | 5.781 | 0.6574 | 0 | 0.0033 | -83 | -95 | 0.3287 | 89
2017-11-28 | 13:31 | 5.904 | 0.6604 | 0 | 0.0033 | -83 | -97 | 0.3302 | 90
2017-11-28 | 13:31 | 6.027 | 0.6604 | 0 | 0.0022 | -86 | -98 | 0.3302 | 92
2017-11-28 | 13:31 | 6.15 | 0.6634 | 0 | 0.0022 | -87 | -99 | 0.3317 | 93
2017-11-28 | 13:31 | 6.15 | 0.6634 | 0.0011 | 0.0022 | -86 | -99 | 0.33225 | 92.5
2017-11-28 | 13:31 | 6.027 | 0.6634 | 0.0011 | 0.0022 | -83 | -99 | 0.33225 | 91
2017-11-28 | 13:31 | 6.15 | 0.6604 | 0.0011 | 0.0022 | -83 | -99 | 0.33075 | 91
2017-11-28 | 13:31 | 5.904 | 0.6604 | 0.0011 | 0.0022 | -82 | -99 | 0.33075 | 90.5
2017-11-28 | 13:31 | 5.904 | 0.6574 | 0.0011 | 0.0022 | -83 | -100 | 0.32925 | 91.5
2017-11-28 | 13:31 | 5.904 | 0.6574 | 0.0011 | 0.0022 | -84 | -99 | 0.32925 | 91.5
2017-11-28 | 13:31 | 6.15 | 0.6574 | 0.0011 | 0.0022 | -84 | -101 | 0.32925 | 92.5
2017-11-28 | 13:31 | 6.273 | 0.6604 | 0.0011 | 0.0022 | -87 | -101 | 0.33075 | 94
2017-11-28 | 13:31 | 6.273 | 0.6574 | 0.0011 | 0.0022 | -89 | -102 | 0.32925 | 95.5
2017-11-28 | 13:31 | 6.519 | 0.6604 | 0.0022 | 0.0022 | -94 | -100 | 0.3313 | 97
2017-11-28 | 13:31 | 6.642 | 0.6664 | 0.0022 | 0.0022 | -100 | -101 | 0.3343 | 100.5
2017-11-28 | 13:31 | 6.888 | 0.6755 | 0.0022 | 0.0022 | -107 | -99 | 0.33885 | 103
2017-11-28 | 13:31 | 7.134 | 0.6875 | 0.0033 | 0.0011 | -115 | -101 | 0.3454 | 108
2017-11-28 | 13:31 | 7.38 | 0.6995 | 0.0033 | 0.0022 | -126 | -101 | 0.3514 | 113.5
2017-11-28 | 13:31 | 7.749 | 0.7115 | 0.0044 | 0.0011 | -137 | -102 | 0.35795 | 119.5
2017-11-28 | 13:31 | 8.118 | 0.7235 | 0.0054 | 0.0011 | -146 | -102 | 0.36445 | 124
2017-11-28 | 13:31 | 8.487 | 0.7355 | 0.0054 | 0.0011 | -155 | -101 | 0.37045 | 128
2017-11-28 | 13:31 | 8.979 | 0.7475 | 0.0065 | 0.0022 | -165 | -100 | 0.377 | 132.5
2017-11-28 | 13:31 | 9.225 | 0.7565 | 0.0076 | 0.0011 | -174 | -102 | 0.38205 | 138
2017-11-28 | 13:31 | 9.348 | 0.7655 | 0.0076 | 0.0011 | -180 | -100 | 0.38655 | 140
2017-11-28 | 13:31 | 9.717 | 0.7745 | 0.0076 | 0.0022 | -186 | -101 | 0.39105 | 143.5
2017-11-28 | 13:31 | 10.086 | 0.7805 | 0.0087 | 0.0022 | -192 | -104 | 0.3946 | 148
2017-11-28 | 13:31 | 10.332 | 0.7865 | 0.0087 | 0.0022 | -198 | -107 | 0.3976 | 152.5
2017-11-28 | 13:31 | 10.578 | 0.7925 | 0.0087 | 0.0011 | -205 | -109 | 0.4006 | 157
2017-11-28 | 13:31 | 10.947 | 0.7985 | 0.0098 | 0.0011 | -210 | -110 | 0.40415 | 160
2017-11-28 | 13:31 | 11.07 | 0.8015 | 0.0098 | 0.0011 | -213 | -112 | 0.40565 | 162.5
2017-11-28 | 13:31 | 11.193 | 0.8045 | 0.0109 | 0.0011 | -215 | -113 | 0.4077 | 164
2017-11-28 | 13:31 | 11.439 | 0.8075 | 0.0109 | 0.0011 | -218 | -115 | 0.4092 | 166.5
2017-11-28 | 13:31 | 11.562 | 0.8105 | 0.0109 | 0 | -222 | -116 | 0.4107 | 169
2017-11-28 | 13:31 | 11.931 | 0.8135 | 0.0109 | 0 | -226 | -118 | 0.4122 | 172
2017-11-28 | 13:31 | 11.931 | 0.8195 | 0.0109 | 0 | -229 | -120 | 0.4152 | 174.5
2017-11-28 | 13:31 | 12.3 | 0.8195 | 0.012 | 0 | -232 | -122 | 0.41575 | 177
2017-11-28 | 13:31 | 12.3 | 0.8225 | 0.012 | -0.0011 | -236 | -124 | 0.41725 | 180
2017-11-28 | 13:31 | 12.669 | 0.8256 | 0.012 | 0 | -239 | -126 | 0.4188 | 182.5
2017-11-28 | 13:31 | 12.792 | 0.8286 | 0.0131 | -0.0011 | -243 | -127 | 0.42085 | 185
2017-11-28 | 13:31 | 12.915 | 0.8316 | 0.0131 | -0.0011 | -247 | -129 | 0.42235 | 188
2017-11-28 | 13:31 | 13.161 | 0.8346 | 0.0131 | -0.0011 | -250 | -131 | 0.42385 | 190.5
2017-11-28 | 13:31 | 13.407 | 0.8406 | 0.0142 | -0.0011 | -253 | -133 | 0.4274 | 193
2017-11-28 | 13:31 | 13.653 | 0.8406 | 0.0142 | -0.0011 | -257 | -135 | 0.4274 | 196
2017-11-28 | 13:31 | 13.776 | 0.8436 | 0.0142 | -0.0022 | -263 | -137 | 0.4289 | 200
2017-11-28 | 13:31 | 14.022 | 0.8466 | 0.0142 | -0.0022 | -265 | -138 | 0.4304 | 201.5
2017-11-28 | 13:31 | 14.145 | 0.8526 | 0.0153 | -0.0022 | -269 | -140 | 0.43395 | 204.5
2017-11-28 | 13:31 | 14.514 | 0.8526 | 0.0153 | -0.0022 | -270 | -142 | 0.43395 | 206
2017-11-28 | 13:31 | 14.514 | 0.8556 | 0.0153 | -0.0033 | -274 | -143 | 0.43545 | 208.5
2017-11-28 | 13:31 | 14.76 | 0.8586 | 0.0153 | -0.0033 | -278 | -144 | 0.43695 | 211
2017-11-28 | 13:31 | 14.76 | 0.8616 | 0.0164 | -0.0033 | -280 | -146 | 0.439 | 213
2017-11-28 | 13:31 | 15.006 | 0.8646 | 0.0164 | -0.0033 | -283 | -147 | 0.4405 | 215
2017-11-28 | 13:31 | 15.252 | 0.8676 | 0.0164 | -0.0033 | -286 | -149 | 0.442 | 217.5
2017-11-28 | 13:31 | 15.498 | 0.8676 | 0.0164 | -0.0033 | -289 | -151 | 0.442 | 220
2017-11-28 | 13:31 | 15.498 | 0.8706 | 0.0174 | -0.0033 | -292 | -151 | 0.444 | 221.5
2017-11-28 | 13:31 | 15.621 | 0.8736 | 0.0174 | -0.0033 | -296 | -154 | 0.4455 | 225
2017-11-28 | 13:31 | 15.867 | 0.8766 | 0.0174 | -0.0044 | -299 | -155 | 0.447 | 227
2017-11-28 | 13:31 | 15.99 | 0.8826 | 0.0174 | -0.0044 | -301 | -157 | 0.45 | 229
2017-11-28 | 13:31 | 16.236 | 0.8826 | 0.0185 | -0.0044 | -305 | -159 | 0.45055 | 232
2017-11-28 | 13:31 | 16.359 | 0.8826 | 0.0185 | -0.0044 | -308 | -161 | 0.45055 | 234.5
2017-11-28 | 13:31 | 16.728 | 0.8856 | 0.0196 | -0.0044 | -310 | -163 | 0.4526 | 236.5
2017-11-28 | 13:31 | 16.728 | 0.8886 | 0.0196 | -0.0044 | -315 | -165 | 0.4541 | 240
2017-11-28 | 13:31 | 16.974 | 0.8916 | 0.0196 | -0.0044 | -317 | -167 | 0.4556 | 242
2017-11-28 | 13:31 | 17.22 | 0.8916 | 0.0207 | -0.0044 | -321 | -169 | 0.45615 | 245
2017-11-28 | 13:31 | 17.466 | 0.8946 | 0.0207 | -0.0044 | -323 | -171 | 0.45765 | 247
2017-11-28 | 13:32 | 17.466 | 0.8976 | 0.0207 | -0.0044 | -327 | -173 | 0.45915 | 250
2017-11-28 | 13:32 | 17.835 | 0.9036 | 0.0218 | -0.0044 | -330 | -175 | 0.4627 | 252.5
2017-11-28 | 13:32 | 17.958 | 0.9036 | 0.0218 | -0.0044 | -334 | -177 | 0.4627 | 255.5
2017-11-28 | 13:32 | 18.081 | 0.9066 | 0.0229 | -0.0044 | -338 | -178 | 0.46475 | 258
2017-11-28 | 13:32 | 18.327 | 0.9096 | 0.0229 | -0.0044 | -340 | -180 | 0.46625 | 260
2017-11-28 | 13:32 | 18.45 | 0.9096 | 0.0229 | -0.0044 | -343 | -182 | 0.46625 | 262.5
2017-11-28 | 13:32 | 18.696 | 0.9126 | 0.024 | -0.0044 | -347 | -184 | 0.4683 | 265.5
2017-11-28 | 13:32 | 19.065 | 0.9156 | 0.024 | -0.0044 | -348 | -187 | 0.4698 | 267.5
2017-11-28 | 13:32 | 19.311 | 0.9186 | 0.024 | -0.0044 | -353 | -188 | 0.4713 | 270.5
2017-11-28 | 13:32 | 19.434 | 0.9216 | 0.0251 | -0.0044 | -356 | -191 | 0.47335 | 273.5
2017-11-28 | 13:32 | 19.557 | 0.9246 | 0.0251 | -0.0044 | -360 | -192 | 0.47485 | 276
2017-11-28 | 13:32 | 19.926 | 0.9276 | 0.0251 | -0.0044 | -364 | -193 | 0.47635 | 278.5
2017-11-28 | 13:32 | 20.049 | 0.9276 | 0.0262 | -0.0055 | -367 | -196 | 0.4769 | 281.5
2017-11-28 | 13:32 | 20.295 | 0.9306 | 0.0262 | -0.0044 | -370 | -198 | 0.4784 | 284
2017-11-28 | 13:32 | 20.418 | 0.9336 | 0.0262 | -0.0044 | -373 | -201 | 0.4799 | 287
2017-11-28 | 13:32 | 20.541 | 0.9366 | 0.0273 | -0.0044 | -377 | -203 | 0.48195 | 290
2017-11-28 | 13:32 | 20.787 | 0.9396 | 0.0273 | -0.0044 | -380 | -205 | 0.48345 | 292.5
2017-11-28 | 13:32 | 21.033 | 0.9426 | 0.0283 | -0.0044 | -383 | -207 | 0.48545 | 295
2017-11-28 | 13:32 | 21.402 | 0.9426 | 0.0283 | -0.0044 | -386 | -209 | 0.48545 | 297.5
2017-11-28 | 13:32 | 21.402 | 0.9456 | 0.0294 | -0.0044 | -390 | -211 | 0.4875 | 300.5
2017-11-28 | 13:32 | 21.771 | 0.9486 | 0.0294 | -0.0055 | -393 | -212 | 0.489 | 302.5
2017-11-28 | 13:32 | 21.771 | 0.9516 | 0.0294 | -0.0055 | -396 | -214 | 0.4905 | 305
2017-11-28 | 13:32 | 22.263 | 0.9546 | 0.0305 | -0.0055 | -399 | -217 | 0.49255 | 308
2017-11-28 | 13:32 | 22.386 | 0.9576 | 0.0305 | -0.0055 | -402 | -219 | 0.49405 | 310.5
2017-11-28 | 13:32 | 22.509 | 0.9606 | 0.0305 | -0.0055 | -407 | -222 | 0.49555 | 314.5
2017-11-28 | 13:32 | 22.755 | 0.9606 | 0.0316 | -0.0055 | -409 | -222 | 0.4961 | 315.5
2017-11-28 | 13:32 | 23.001 | 0.9636 | 0.0316 | -0.0055 | -413 | -224 | 0.4976 | 318.5
2017-11-28 | 13:32 | 23.124 | 0.9666 | 0.0327 | -0.0055 | -414 | -228 | 0.49965 | 321
2017-11-28 | 13:32 | 23.37 | 0.9696 | 0.0327 | -0.0055 | -419 | -230 | 0.50115 | 324.5
2017-11-28 | 13:32 | 23.616 | 0.9726 | 0.0327 | -0.0055 | -423 | -232 | 0.50265 | 327.5
2017-11-28 | 13:32 | 23.862 | 0.9787 | 0.0338 | -0.0055 | -427 | -234 | 0.50625 | 330.5
2017-11-28 | 13:32 | 24.108 | 0.9787 | 0.0338 | -0.0055 | -428 | -236 | 0.50625 | 332
2017-11-28 | 13:32 | 24.354 | 0.9817 | 0.0349 | -0.0055 | -433 | -238 | 0.5083 | 335.5
2017-11-28 | 13:32 | 24.6 | 0.9817 | 0.0349 | -0.0055 | -436 | -240 | 0.5083 | 338
2017-11-28 | 13:32 | 24.969 | 0.9877 | 0.036 | -0.0055 | -440 | -243 | 0.51185 | 341.5
2017-11-28 | 13:32 | 25.092 | 0.9877 | 0.036 | -0.0055 | -444 | -244 | 0.51185 | 344
2017-11-28 | 13:32 | 25.338 | 0.9907 | 0.0371 | -0.0055 | -447 | -247 | 0.5139 | 347
2017-11-28 | 13:32 | 25.461 | 0.9967 | 0.0371 | -0.0055 | -449 | -250 | 0.5169 | 349.5
2017-11-28 | 13:32 | 25.953 | 0.9937 | 0.0382 | -0.0055 | -455 | -252 | 0.51595 | 353.5
2017-11-28 | 13:32 | 26.076 | 0.9967 | 0.0382 | -0.0055 | -459 | -255 | 0.51745 | 357
2017-11-28 | 13:32 | 26.445 | 0.9997 | 0.0392 | -0.0065 | -462 | -254 | 0.51945 | 358
2017-11-28 | 13:32 | 26.568 | 1.0027 | 0.0392 | -0.0065 | -466 | -260 | 0.52095 | 363
2017-11-28 | 13:32 | 26.814 | 1.0057 | 0.0403 | -0.0065 | -467 | -261 | 0.523 | 364
2017-11-28 | 13:32 | 27.06 | 1.0057 | 0.0403 | -0.0065 | -473 | -264 | 0.523 | 368.5
2017-11-28 | 13:32 | 27.306 | 1.0117 | 0.0414 | -0.0065 | -477 | -268 | 0.52655 | 372.5
2017-11-28 | 13:32 | 27.675 | 1.0117 | 0.0414 | -0.0065 | -481 | -269 | 0.52655 | 375
2017-11-28 | 13:32 | 27.921 | 1.0147 | 0.0425 | -0.0065 | -485 | -273 | 0.5286 | 379
2017-11-28 | 13:32 | 28.167 | 1.0177 | 0.0425 | -0.0065 | -489 | -274 | 0.5301 | 381.5
2017-11-28 | 13:32 | 28.536 | 1.0207 | 0.0436 | -0.0065 | -493 | -276 | 0.53215 | 384.5
2017-11-28 | 13:32 | 28.659 | 1.0207 | 0.0436 | -0.0076 | -496 | -280 | 0.53215 | 388
2017-11-28 | 13:32 | 29.028 | 1.0237 | 0.0447 | -0.0076 | -501 | -282 | 0.5342 | 391.5
2017-11-28 | 13:32 | 29.151 | 1.0267 | 0.0447 | -0.0065 | -504 | -284 | 0.5357 | 394
2017-11-28 | 13:32 | 29.52 | 1.0297 | 0.0458 | -0.0065 | -507 | -287 | 0.53775 | 397
2017-11-28 | 13:32 | 29.766 | 1.0327 | 0.0458 | -0.0065 | -511 | -290 | 0.53925 | 400.5
2017-11-28 | 13:32 | 30.012 | 1.0387 | 0.0469 | -0.0076 | -514 | -293 | 0.5428 | 403.5
2017-11-28 | 13:32 | 30.258 | 1.0357 | 0.0469 | -0.0076 | -519 | -294 | 0.5413 | 406.5
2017-11-28 | 13:32 | 30.627 | 1.0387 | 0.048 | -0.0076 | -523 | -296 | 0.54335 | 409.5
2017-11-28 | 13:32 | 30.873 | 1.0417 | 0.0491 | -0.0076 | -526 | -301 | 0.5454 | 413.5
2017-11-28 | 13:32 | 31.242 | 1.0447 | 0.0491 | -0.0076 | -530 | -304 | 0.5469 | 417
2017-11-28 | 13:32 | 31.365 | 1.0447 | 0.0501 | -0.0065 | -535 | -307 | 0.5474 | 421
2017-11-28 | 13:32 | 31.734 | 1.0477 | 0.0501 | -0.0076 | -540 | -308 | 0.5489 | 424
2017-11-28 | 13:32 | 31.98 | 1.0507 | 0.0512 | -0.0065 | -543 | -312 | 0.55095 | 427.5
2017-11-28 | 13:32 | 32.226 | 1.0537 | 0.0512 | -0.0076 | -547 | -314 | 0.55245 | 430.5
2017-11-28 | 13:32 | 32.718 | 1.0567 | 0.0523 | -0.0076 | -551 | -318 | 0.5545 | 434.5
2017-11-28 | 13:32 | 32.841 | 1.0567 | 0.0523 | -0.0065 | -555 | -320 | 0.5545 | 437.5
2017-11-28 | 13:32 | 33.21 | 1.0597 | 0.0534 | -0.0065 | -559 | -321 | 0.55655 | 440
2017-11-28 | 13:32 | 33.333 | 1.0627 | 0.0545 | -0.0065 | -562 | -324 | 0.5586 | 443
2017-11-28 | 13:32 | 33.825 | 1.0657 | 0.0545 | -0.0065 | -567 | -328 | 0.5601 | 447.5
2017-11-28 | 13:32 | 34.071 | 1.0657 | 0.0556 | -0.0065 | -569 | -332 | 0.56065 | 450.5
2017-11-28 | 13:32 | 34.44 | 1.0687 | 0.0556 | -0.0065 | -575 | -334 | 0.56215 | 454.5
2017-11-28 | 13:32 | 34.686 | 1.0717 | 0.0567 | -0.0065 | -578 | -336 | 0.5642 | 457
2017-11-28 | 13:32 | 34.932 | 1.0747 | 0.0578 | -0.0065 | -584 | -338 | 0.56625 | 461
2017-11-28 | 13:32 | 35.178 | 1.0777 | 0.0589 | -0.0065 | -585 | -342 | 0.5683 | 463.5
2017-11-28 | 13:32 | 35.67 | 1.0807 | 0.0589 | -0.0065 | -588 | -345 | 0.5698 | 466.5
2017-11-28 | 13:32 | 36.039 | 1.0837 | 0.0589 | -0.0065 | -594 | -348 | 0.5713 | 471
2017-11-28 | 13:32 | 36.285 | 1.0837 | 0.06 | -0.0065 | -599 | -350 | 0.57185 | 474.5
2017-11-28 | 13:32 | 36.285 | 1.0867 | 0.061 | -0.0065 | -604 | -353 | 0.57385 | 478.5
2017-11-28 | 13:32 | 36.654 | 1.0897 | 0.0621 | -0.0065 | -606 | -357 | 0.5759 | 481.5
2017-11-28 | 13:32 | 37.146 | 1.0927 | 0.0621 | -0.0065 | -610 | -358 | 0.5774 | 484
2017-11-28 | 13:32 | 37.515 | 1.0957 | 0.0632 | -0.0065 | -615 | -362 | 0.57945 | 488.5
2017-11-28 | 13:32 | 38.007 | 1.0957 | 0.0643 | -0.0055 | -618 | -365 | 0.58 | 491.5
2017-11-28 | 13:32 | 37.884 | 1.0957 | 0.0643 | -0.0055 | -624 | -367 | 0.58 | 495.5
2017-11-28 | 13:32 | 38.253 | 1.1017 | 0.0654 | -0.0055 | -628 | -371 | 0.58355 | 499.5
2017-11-28 | 13:32 | 38.745 | 1.1017 | 0.0665 | -0.0055 | -629 | -374 | 0.5841 | 501.5
2017-11-28 | 13:32 | 39.114 | 1.1047 | 0.0665 | -0.0055 | -635 | -378 | 0.5856 | 506.5
2017-11-28 | 13:32 | 39.36 | 1.1077 | 0.0676 | -0.0055 | -640 | -380 | 0.58765 | 510
2017-11-28 | 13:32 | 39.606 | 1.1107 | 0.0676 | -0.0055 | -645 | -382 | 0.58915 | 513.5
2017-11-28 | 13:32 | 40.098 | 1.1137 | 0.0687 | -0.0055 | -647 | -385 | 0.5912 | 516
2017-11-28 | 13:32 | 40.344 | 1.1137 | 0.0698 | -0.0055 | -650 | -388 | 0.59175 | 519
2017-11-28 | 13:32 | 40.467 | 1.1167 | 0.0698 | -0.0055 | -652 | -390 | 0.59325 | 521
2017-11-28 | 13:32 | 40.836 | 1.1167 | 0.0698 | -0.0055 | -656 | -391 | 0.59325 | 523.5
2017-11-28 | 13:32 | 40.713 | 1.1197 | 0.0709 | -0.0055 | -658 | -393 | 0.5953 | 525.5
2017-11-28 | 13:32 | 40.713 | 1.1197 | 0.0709 | -0.0055 | -658 | -393 | 0.5953 | 525.5
2017-11-28 | 13:32 | 41.082 | 1.1197 | 0.0709 | -0.0055 | -661 | -395 | 0.5953 | 528
2017-11-28 | 13:32 | 41.451 | 1.1197 | 0.0709 | -0.0055 | -664 | -397 | 0.5953 | 530.5
2017-11-28 | 13:32 | 41.697 | 1.1227 | 0.0719 | -0.0055 | -668 | -400 | 0.5973 | 534
2017-11-28 | 13:32 | 41.697 | 1.1258 | 0.073 | -0.0044 | -671 | -402 | 0.5994 | 536.5
2017-11-28 | 13:32 | 41.943 | 1.1288 | 0.073 | -0.0044 | -674 | -405 | 0.6009 | 539.5
2017-11-28 | 13:32 | 42.558 | 1.1288 | 0.0741 | -0.0044 | -677 | -409 | 0.60145 | 543
2017-11-28 | 13:32 | 42.804 | 1.1318 | 0.0752 | -0.0044 | -682 | -412 | 0.6035 | 547
2017-11-28 | 13:33 | 43.173 | 1.1348 | 0.0752 | -0.0044 | -689 | -415 | 0.605 | 552
2017-11-28 | 13:33 | 43.419 | 1.1348 | 0.0763 | -0.0044 | -692 | -417 | 0.60555 | 554.5
2017-11-28 | 13:33 | 43.911 | 1.1378 | 0.0774 | -0.0044 | -697 | -420 | 0.6076 | 558.5
2017-11-28 | 13:33 | 44.28 | 1.1408 | 0.0774 | -0.0044 | -698 | -423 | 0.6091 | 560.5
2017-11-28 | 13:33 | 44.526 | 1.1408 | 0.0785 | -0.0044 | -701 | -428 | 0.60965 | 564.5
2017-11-28 | 13:33 | 44.895 | 1.1438 | 0.0796 | -0.0044 | -708 | -432 | 0.6117 | 570
2017-11-28 | 13:33 | 45.387 | 1.1468 | 0.0796 | -0.0033 | -714 | -433 | 0.6132 | 573.5
2017-11-28 | 13:33 | 45.633 | 1.1498 | 0.0807 | -0.0033 | -719 | -437 | 0.61525 | 578
2017-11-28 | 13:33 | 45.879 | 1.1498 | 0.0818 | -0.0033 | -722 | -440 | 0.6158 | 581
2017-11-28 | 13:33 | 46.371 | 1.1528 | 0.0818 | -0.0033 | -726 | -444 | 0.6173 | 585
2017-11-28 | 13:33 | 46.74 | 1.1558 | 0.0828 | -0.0033 | -730 | -447 | 0.6193 | 588.5
2017-11-28 | 13:33 | 46.986 | 1.1558 | 0.0839 | -0.0033 | -734 | -449 | 0.61985 | 591.5
2017-11-28 | 13:33 | 47.109 | 1.1588 | 0.085 | -0.0022 | -740 | -453 | 0.6219 | 596.5
2017-11-28 | 13:33 | 47.724 | 1.1648 | 0.085 | -0.0033 | -742 | -457 | 0.6249 | 599.5
2017-11-28 | 13:33 | 48.093 | 1.1648 | 0.0861 | -0.0022 | -748 | -459 | 0.62545 | 603.5
2017-11-28 | 13:33 | 48.462 | 1.1648 | 0.0872 | -0.0022 | -753 | -464 | 0.626 | 608.5
2017-11-28 | 13:33 | 48.708 | 1.1678 | 0.0872 | -0.0022 | -757 | -466 | 0.6275 | 611.5
2017-11-28 | 13:33 | 49.077 | 1.1708 | 0.0883 | -0.0022 | -761 | -467 | 0.62955 | 614
2017-11-28 | 13:33 | 49.446 | 1.1738 | 0.0894 | -0.0022 | -765 | -472 | 0.6316 | 618.5
2017-11-28 | 13:33 | 49.815 | 1.1768 | 0.0905 | -0.0022 | -767 | -477 | 0.63365 | 622
2017-11-28 | 13:33 | 50.184 | 1.1768 | 0.0905 | -0.0022 | -775 | -479 | 0.63365 | 627
2017-11-28 | 13:33 | 50.43 | 1.1798 | 0.0916 | -0.0011 | -779 | -482 | 0.6357 | 630.5
2017-11-28 | 13:33 | 50.799 | 1.1828 | 0.0926 | 0 | -782 | -484 | 0.6377 | 633
2017-11-28 | 13:33 | 51.168 | 1.1828 | 0.0926 | -0.0011 | -786 | -488 | 0.6377 | 637
2017-11-28 | 13:33 | 51.537 | 1.1858 | 0.0937 | -0.0011 | -789 | -490 | 0.63975 | 639.5
2017-11-28 | 13:33 | 51.783 | 1.1888 | 0.0948 | -0.0011 | -793 | -494 | 0.6418 | 643.5
2017-11-28 | 13:33 | 52.152 | 1.1918 | 0.0948 | -0.0011 | -797 | -496 | 0.6433 | 646.5
2017-11-28 | 13:33 | 52.152 | 1.1918 | 0.0959 | -0.0011 | -801 | -497 | 0.64385 | 649
2017-11-28 | 13:33 | 52.644 | 1.1948 | 0.0959 | -0.0011 | -804 | -500 | 0.64535 | 652
2017-11-28 | 13:33 | 53.013 | 1.1978 | 0.097 | -0.0011 | -805 | -503 | 0.6474 | 654
2017-11-28 | 13:33 | 53.259 | 1.1978 | 0.0981 | -0.0011 | -810 | -506 | 0.64795 | 658
2017-11-28 | 13:33 | 53.628 | 1.2008 | 0.0981 | 0 | -813 | -508 | 0.64945 | 660.5
2017-11-28 | 13:33 | 53.874 | 1.2008 | 0.0992 | 0 | -817 | -509 | 0.65 | 663
2017-11-28 | 13:33 | 54.243 | 1.2008 | 0.1003 | 0 | -823 | -512 | 0.65055 | 667.5
2017-11-28 | 13:33 | 54.489 | 1.2038 | 0.1003 | 0 | -822 | -517 | 0.65205 | 669.5
2017-11-28 | 13:33 | 54.858 | 1.2068 | 0.1014 | 0 | -828 | -520 | 0.6541 | 674
2017-11-28 | 13:33 | 54.981 | 1.2068 | 0.1014 | 0 | -833 | -523 | 0.6541 | 678
2017-11-28 | 13:33 | 55.35 | 1.2098 | 0.1025 | 0 | -835 | -524 | 0.65615 | 679.5
2017-11-28 | 13:33 | 55.473 | 1.2128 | 0.1036 | 0 | -839 | -527 | 0.6582 | 683
2017-11-28 | 13:33 | 55.965 | 1.2128 | 0.1046 | 0 | -842 | -530 | 0.6587 | 686
2017-11-28 | 13:33 | 56.211 | 1.2158 | 0.1046 | 0 | -848 | -533 | 0.6602 | 690.5
2017-11-28 | 13:33 | 56.58 | 1.2158 | 0.1057 | 0.0011 | -850 | -536 | 0.66075 | 693
2017-11-28 | 13:33 | 56.703 | 1.2188 | 0.1057 | 0.0011 | -853 | -537 | 0.66225 | 695
2017-11-28 | 13:33 | 56.949 | 1.2218 | 0.1068 | 0.0011 | -858 | -540 | 0.6643 | 699
2017-11-28 | 13:33 | 57.441 | 1.2218 | 0.1079 | 0.0011 | -858 | -542 | 0.66485 | 700
2017-11-28 | 13:33 | 57.687 | 1.2248 | 0.1079 | 0.0011 | -862 | -547 | 0.66635 | 704.5
2017-11-28 | 13:33 | 58.179 | 1.2278 | 0.109 | 0.0022 | -867 | -549 | 0.6684 | 708
2017-11-28 | 13:33 | 58.302 | 1.2278 | 0.109 | 0.0011 | -872 | -551 | 0.6684 | 711.5
2017-11-28 | 13:33 | 58.548 | 1.2308 | 0.1112 | 0.0022 | -876 | -552 | 0.671 | 714
2017-11-28 | 13:33 | 59.04 | 1.2338 | 0.1112 | 0.0011 | -878 | -556 | 0.6725 | 717
2017-11-28 | 13:33 | 59.286 | 1.2338 | 0.1123 | 0.0022 | -880 | -560 | 0.67305 | 720
2017-11-28 | 13:33 | 59.532 | 1.2368 | 0.1123 | 0.0022 | -884 | -562 | 0.67455 | 723
2017-11-28 | 13:33 | 60.024 | 1.2368 | 0.1134 | 0.0022 | -890 | -565 | 0.6751 | 727.5
2017-11-28 | 13:33 | 60.024 | 1.2398 | 0.1144 | 0.0022 | -893 | -567 | 0.6771 | 730
2017-11-28 | 13:33 | 60.393 | 1.2428 | 0.1155 | 0.0022 | -896 | -571 | 0.67915 | 733.5
2017-11-28 | 13:33 | 60.885 | 1.2458 | 0.1155 | 0.0022 | -900 | -573 | 0.68065 | 736.5
2017-11-28 | 13:33 | 61.131 | 1.2458 | 0.1166 | 0.0022 | -905 | -576 | 0.6812 | 740.5
2017-11-28 | 13:33 | 61.377 | 1.2458 | 0.1166 | 0.0033 | -908 | -578 | 0.6812 | 743
2017-11-28 | 13:33 | 61.623 | 1.2488 | 0.1177 | 0.0033 | -910 | -579 | 0.68325 | 744.5
2017-11-28 | 13:33 | 61.992 | 1.2518 | 0.1188 | 0.0033 | -915 | -584 | 0.6853 | 749.5
2017-11-28 | 13:33 | 62.361 | 1.2548 | 0.1199 | 0.0033 | -915 | -586 | 0.68735 | 750.5
2017-11-28 | 13:33 | 62.73 | 1.2548 | 0.1199 | 0.0033 | -923 | -590 | 0.68735 | 756.5
2017-11-28 | 13:33 | 62.976 | 1.2578 | 0.121 | 0.0033 | -925 | -592 | 0.6894 | 758.5
2017-11-28 | 13:33 | 63.345 | 1.2578 | 0.1221 | 0.0033 | -930 | -593 | 0.68995 | 761.5
2017-11-28 | 13:33 | 63.714 | 1.2608 | 0.1221 | 0.0033 | -933 | -597 | 0.69145 | 765
2017-11-28 | 13:33 | 63.96 | 1.2638 | 0.1232 | 0.0044 | -933 | -600 | 0.6935 | 766.5
2017-11-28 | 13:33 | 64.329 | 1.2668 | 0.1243 | 0.0033 | -939 | -604 | 0.69555 | 771.5
2017-11-28 | 13:33 | 64.575 | 1.2698 | 0.1253 | 0.0044 | -943 | -605 | 0.69755 | 774
2017-11-28 | 13:33 | 64.821 | 1.2698 | 0.1253 | 0.0044 | -949 | -607 | 0.69755 | 778
2017-11-28 | 13:33 | 65.19 | 1.2698 | 0.1264 | 0.0044 | -952 | -611 | 0.6981 | 781.5
2017-11-28 | 13:33 | 65.559 | 1.2728 | 0.1275 | 0.0044 | -954 | -614 | 0.70015 | 784
2017-11-28 | 13:33 | 65.682 | 1.2728 | 0.1275 | 0.0044 | -959 | -617 | 0.70015 | 788
2017-11-28 | 13:33 | 66.051 | 1.2759 | 0.1286 | 0.0054 | -961 | -620 | 0.70225 | 790.5
2017-11-28 | 13:33 | 66.543 | 1.2789 | 0.1297 | 0.0044 | -966 | -621 | 0.7043 | 793.5
2017-11-28 | 13:33 | 66.42 | 1.2789 | 0.1308 | 0.0044 | -969 | -624 | 0.70485 | 796.5
2017-11-28 | 13:33 | 67.158 | 1.2819 | 0.1308 | 0.0054 | -973 | -627 | 0.70635 | 800
2017-11-28 | 13:33 | 67.404 | 1.2849 | 0.1319 | 0.0054 | -976 | -629 | 0.7084 | 802.5
2017-11-28 | 13:33 | 67.773 | 1.2849 | 0.133 | 0.0054 | -981 | -633 | 0.70895 | 807
2017-11-28 | 13:33 | 68.142 | 1.2879 | 0.133 | 0.0065 | -985 | -635 | 0.71045 | 810
2017-11-28 | 13:33 | 68.265 | 1.2879 | 0.1341 | 0.0054 | -990 | -637 | 0.711 | 813.5
2017-11-28 | 13:33 | 68.634 | 1.2909 | 0.1352 | 0.0054 | -992 | -641 | 0.71305 | 816.5
2017-11-28 | 13:33 | 69.003 | 1.2939 | 0.1362 | 0.0065 | -993 | -644 | 0.71505 | 818.5
2017-11-28 | 13:33 | 69.249 | 1.2939 | 0.1362 | 0.0065 | -1000 | -648 | 0.71505 | 824
2017-11-28 | 13:33 | 69.618 | 1.2969 | 0.1373 | 0.0065 | -1004 | -648 | 0.7171 | 826
2017-11-28 | 13:33 | 69.741 | 1.2999 | 0.1373 | 0.0065 | -1009 | -653 | 0.7186 | 831
2017-11-28 | 13:33 | 70.356 | 1.2999 | 0.1395 | 0.0065 | -1011 | -656 | 0.7197 | 833.5
2017-11-28 | 13:33 | 70.725 | 1.3029 | 0.1395 | 0.0065 | -1017 | -657 | 0.7212 | 837
2017-11-28 | 13:33 | 70.848 | 1.3029 | 0.1406 | 0.0076 | -1018 | -661 | 0.72175 | 839.5
2017-11-28 | 13:33 | 71.34 | 1.3059 | 0.1417 | 0.0065 | -1022 | -663 | 0.7238 | 842.5
2017-11-28 | 13:33 | 71.34 | 1.3089 | 0.1417 | 0.0076 | -1027 | -664 | 0.7253 | 845.5
2017-11-28 | 13:33 | 71.709 | 1.3089 | 0.1428 | 0.0076 | -1031 | -668 | 0.72585 | 849.5
2017-11-28 | 13:33 | 72.324 | 1.3119 | 0.1439 | 0.0076 | -1033 | -672 | 0.7279 | 852.5
2017-11-28 | 13:33 | 72.693 | 1.3119 | 0.145 | 0.0076 | -1038 | -675 | 0.72845 | 856.5
2017-11-28 | 13:33 | 72.939 | 1.3149 | 0.145 | 0.0076 | -1042 | -677 | 0.72995 | 859.5
2017-11-28 | 13:33 | 73.062 | 1.3179 | 0.1461 | 0.0076 | -1047 | -679 | 0.732 | 863
2017-11-28 | 13:33 | 73.554 | 1.3209 | 0.1472 | 0.0076 | -1049 | -682 | 0.73405 | 865.5
2017-11-28 | 13:33 | 73.8 | 1.3209 | 0.1472 | 0.0087 | -1051 | -686 | 0.73405 | 868.5
2017-11-28 | 13:34 | 74.292 | 1.3239 | 0.1482 | 0.0087 | -1054 | -688 | 0.73605 | 871
2017-11-28 | 13:34 | 74.661 | 1.3239 | 0.1482 | 0.0087 | -1062 | -692 | 0.73605 | 877
2017-11-28 | 13:34 | 74.784 | 1.3269 | 0.1493 | 0.0087 | -1064 | -693 | 0.7381 | 878.5
2017-11-28 | 13:34 | 75.03 | 1.3299 | 0.1504 | 0.0087 | -1070 | -698 | 0.74015 | 884
2017-11-28 | 13:34 | 75.399 | 1.3299 | 0.1515 | 0.0087 | -1071 | -700 | 0.7407 | 885.5
2017-11-28 | 13:34 | 75.768 | 1.3329 | 0.1515 | 0.0098 | -1076 | -702 | 0.7422 | 889
2017-11-28 | 13:34 | 76.137 | 1.3329 | 0.1526 | 0.0098 | -1079 | -705 | 0.74275 | 892
2017-11-28 | 13:34 | 76.629 | 1.3359 | 0.1537 | 0.0098 | -1083 | -708 | 0.7448 | 895.5
2017-11-28 | 13:34 | 76.752 | 1.3389 | 0.1537 | 0.0098 | -1088 | -710 | 0.7463 | 899
2017-11-28 | 13:34 | 77.121 | 1.3419 | 0.1548 | 0.0098 | -1091 | -714 | 0.74835 | 902.5
2017-11-28 | 13:34 | 77.613 | 1.3419 | 0.1559 | 0.0098 | -1094 | -718 | 0.7489 | 906
2017-11-28 | 13:34 | 77.982 | 1.3449 | 0.157 | 0.0098 | -1099 | -721 | 0.75095 | 910
2017-11-28 | 13:34 | 78.105 | 1.3479 | 0.157 | 0.0109 | -1102 | -722 | 0.75245 | 912
2017-11-28 | 13:34 | 78.474 | 1.3479 | 0.158 | 0.0109 | -1107 | -724 | 0.75295 | 915.5
2017-11-28 | 13:34 | 78.843 | 1.3509 | 0.1591 | 0.0109 | -1110 | -729 | 0.755 | 919.5
2017-11-28 | 13:34 | 79.212 | 1.3509 | 0.1591 | 0.0109 | -1113 | -733 | 0.755 | 923
2017-11-28 | 13:34 | 79.581 | 1.3539 | 0.1602 | 0.0109 | -1118 | -735 | 0.75705 | 926.5
2017-11-28 | 13:34 | 79.95 | 1.3539 | 0.1613 | 0.012 | -1123 | -738 | 0.7576 | 930.5
2017-11-28 | 13:34 | 79.95 | 1.3569 | 0.1624 | 0.0109 | -1127 | -741 | 0.75965 | 934
2017-11-28 | 13:34 | 80.319 | 1.3599 | 0.1635 | 0.012 | -1129 | -745 | 0.7617 | 937
2017-11-28 | 13:34 | 80.811 | 1.3599 | 0.1635 | 0.012 | -1133 | -747 | 0.7617 | 940
2017-11-28 | 13:34 | 81.057 | 1.3629 | 0.1646 | 0.012 | -1138 | -750 | 0.76375 | 944
2017-11-28 | 13:34 | 81.426 | 1.3629 | 0.1646 | 0.012 | -1141 | -753 | 0.76375 | 947
2017-11-28 | 13:34 | 81.918 | 1.3659 | 0.1657 | 0.012 | -1145 | -755 | 0.7658 | 950
2017-11-28 | 13:34 | 81.918 | 1.3689 | 0.1668 | 0.0131 | -1151 | -757 | 0.76785 | 954
2017-11-28 | 13:34 | 82.41 | 1.3719 | 0.1668 | 0.0131 | -1152 | -762 | 0.76935 | 957
2017-11-28 | 13:34 | 82.779 | 1.3719 | 0.1679 | 0.012 | -1154 | -765 | 0.7699 | 959.5
2017-11-28 | 13:34 | 83.271 | 1.3749 | 0.1689 | 0.0131 | -1161 | -768 | 0.7719 | 964.5
2017-11-28 | 13:34 | 83.517 | 1.3779 | 0.17 | 0.0131 | -1164 | -770 | 0.77395 | 967
2017-11-28 | 13:34 | 83.886 | 1.3779 | 0.1711 | 0.0131 | -1169 | -772 | 0.7745 | 970.5
2017-11-28 | 13:34 | 84.255 | 1.3809 | 0.1722 | 0.0131 | -1172 | -777 | 0.77655 | 974.5
2017-11-28 | 13:34 | 84.501 | 1.3869 | 0.1722 | 0.0131 | -1175 | -779 | 0.77955 | 977
2017-11-28 | 13:34 | 84.993 | 1.3839 | 0.1733 | 0.0131 | -1181 | -782 | 0.7786 | 981.5
2017-11-28 | 13:34 | 85.239 | 1.3869 | 0.1744 | 0.0142 | -1185 | -785 | 0.78065 | 985
2017-11-28 | 13:34 | 85.485 | 1.3869 | 0.1744 | 0.0142 | -1188 | -789 | 0.78065 | 988.5
2017-11-28 | 13:34 | 85.731 | 1.3899 | 0.1755 | 0.0142 | -1191 | -791 | 0.7827 | 991
2017-11-28 | 13:34 | 86.223 | 1.3929 | 0.1766 | 0.0142 | -1195 | -793 | 0.78475 | 994
2017-11-28 | 13:34 | 86.469 | 1.3929 | 0.1766 | 0.0142 | -1199 | -797 | 0.78475 | 998
2017-11-28 | 13:34 | 86.838 | 1.3959 | 0.1777 | 0.0153 | -1204 | -800 | 0.7868 | 1002
2017-11-28 | 13:34 | 87.207 | 1.3959 | 0.1788 | 0.0153 | -1207 | -801 | 0.78735 | 1004
2017-11-28 | 13:34 | 87.33 | 1.3989 | 0.1799 | 0.0153 | -1212 | -804 | 0.7894 | 1008
2017-11-28 | 13:34 | 87.822 | 1.4019 | 0.1809 | 0.0153 | -1214 | -809 | 0.7914 | 1011.5
2017-11-28 | 13:34 | 88.314 | 1.4019 | 0.1809 | 0.0153 | -1216 | -812 | 0.7914 | 1014
2017-11-28 | 13:34 | 88.56 | 1.4079 | 0.182 | 0.0153 | -1222 | -815 | 0.79495 | 1018.5
2017-11-28 | 13:34 | 88.929 | 1.4049 | 0.1831 | 0.0164 | -1225 | -816 | 0.794 | 1020.5
2017-11-28 | 13:34 | 89.298 | 1.4079 | 0.1842 | 0.0153 | -1230 | -819 | 0.79605 | 1024.5
2017-11-28 | 13:34 | 89.667 | 1.4109 | 0.1853 | 0.0153 | -1233 | -824 | 0.7981 | 1028.5
2017-11-28 | 13:34 | 89.913 | 1.4109 | 0.1853 | 0.0164 | -1234 | -826 | 0.7981 | 1030
2017-11-28 | 13:34 | 90.405 | 1.4139 | 0.1864 | 0.0164 | -1243 | -829 | 0.80015 | 1036
2017-11-28 | 13:34 | 90.651 | 1.4169 | 0.1875 | 0.0164 | -1245 | -830 | 0.8022 | 1037.5
2017-11-28 | 13:34 | 90.774 | 1.4169 | 0.1886 | 0.0164 | -1249 | -833 | 0.80275 | 1041
2017-11-28 | 13:34 | 91.143 | 1.4199 | 0.1886 | 0.0164 | -1252 | -837 | 0.80425 | 1044.5
2017-11-28 | 13:34 | 91.635 | 1.4229 | 0.1897 | 0.0164 | -1257 | -839 | 0.8063 | 1048
2017-11-28 | 13:34 | 92.004 | 1.4229 | 0.1907 | 0.0174 | -1261 | -843 | 0.8068 | 1052
2017-11-28 | 13:34 | 92.373 | 1.426 | 0.1907 | 0.0174 | -1263 | -845 | 0.80835 | 1054
2017-11-28 | 13:34 | 92.496 | 1.426 | 0.1918 | 0.0174 | -1270 | -847 | 0.8089 | 1058.5
2017-11-28 | 13:34 | 92.742 | 1.429 | 0.1929 | 0.0174 | -1272 | -852 | 0.81095 | 1062
2017-11-28 | 13:34 | 93.234 | 1.432 | 0.194 | 0.0174 | -1275 | -854 | 0.813 | 1064.5
2017-11-28 | 13:34 | 93.603 | 1.432 | 0.1951 | 0.0174 | -1280 | -858 | 0.81355 | 1069
2017-11-28 | 13:34 | 93.972 | 1.435 | 0.1951 | 0.0185 | -1284 | -861 | 0.81505 | 1072.5
2017-11-28 | 13:34 | 94.341 | 1.438 | 0.1962 | 0.0185 | -1288 | -863 | 0.8171 | 1075.5
2017-11-28 | 13:34 | 94.71 | 1.438 | 0.1973 | 0.0185 | -1292 | -866 | 0.81765 | 1079
2017-11-28 | 13:34 | 95.079 | 1.441 | 0.1973 | 0.0185 | -1293 | -869 | 0.81915 | 1081
2017-11-28 | 13:34 | 95.325 | 1.444 | 0.1984 | 0.0185 | -1295 | -872 | 0.8212 | 1083.5
2017-11-28 | 13:34 | 95.694 | 1.444 | 0.1995 | 0.0185 | -1303 | -876 | 0.82175 | 1089.5
2017-11-28 | 13:34 | 96.063 | 1.447 | 0.2006 | 0.0196 | -1307 | -878 | 0.8238 | 1092.5
2017-11-28 | 13:34 | 96.309 | 1.447 | 0.2016 | 0.0185 | -1313 | -881 | 0.8243 | 1097
2017-11-28 | 13:34 | 96.801 | 1.45 | 0.2027 | 0.0196 | -1315 | -885 | 0.82635 | 1100
2017-11-28 | 13:34 | 97.293 | 1.453 | 0.2027 | 0.0196 | -1319 | -888 | 0.82785 | 1103.5
2017-11-28 | 13:34 | 97.662 | 1.456 | 0.2038 | 0.0196 | -1324 | -892 | 0.8299 | 1108
2017-11-28 | 13:34 | 98.031 | 1.456 | 0.2049 | 0.0196 | -1329 | -895 | 0.83045 | 1112
2017-11-28 | 13:34 | 98.277 | 1.459 | 0.206 | 0.0196 | -1333 | -897 | 0.8325 | 1115
2017-11-28 | 13:34 | 98.4 | 1.462 | 0.206 | 0.0207 | -1337 | -901 | 0.834 | 1119
2017-11-28 | 13:34 | 99.138 | 1.462 | 0.2071 | 0.0207 | -1341 | -905 | 0.83455 | 1123
2017-11-28 | 13:34 | 99.507 | 1.465 | 0.2082 | 0.0207 | -1344 | -907 | 0.8366 | 1125.5
2017-11-28 | 13:34 | 99.876 | 1.468 | 0.2093 | 0.0207 | -1351 | -912 | 0.83865 | 1131.5
2017-11-28 | 13:34 | 100.245 | 1.471 | 0.2093 | 0.0207 | -1354 | -914 | 0.84015 | 1134
2017-11-28 | 13:34 | 100.614 | 1.471 | 0.2115 | 0.0207 | -1361 | -916 | 0.84125 | 1138.5
2017-11-28 | 13:34 | 100.983 | 1.474 | 0.2115 | 0.0218 | -1363 | -921 | 0.84275 | 1142
2017-11-28 | 13:34 | 101.229 | 1.477 | 0.2125 | 0.0218 | -1364 | -924 | 0.84475 | 1144
2017-11-28 | 13:34 | 101.721 | 1.477 | 0.2136 | 0.0218 | -1372 | -928 | 0.8453 | 1150
2017-11-28 | 13:34 | 102.09 | 1.48 | 0.2147 | 0.0229 | -1376 | -931 | 0.84735 | 1153.5
2017-11-28 | 13:34 | 102.459 | 1.483 | 0.2147 | 0.0229 | -1380 | -933 | 0.84885 | 1156.5
2017-11-28 | 13:34 | 102.705 | 1.486 | 0.2158 | 0.0218 | -1385 | -938 | 0.8509 | 1161.5
2017-11-28 | 13:34 | 103.197 | 1.489 | 0.2169 | 0.0229 | -1389 | -940 | 0.85295 | 1164.5
2017-11-28 | 13:34 | 103.689 | 1.489 | 0.218 | 0.0229 | -1394 | -943 | 0.8535 | 1168.5
2017-11-28 | 13:34 | 104.058 | 1.489 | 0.2191 | 0.0229 | -1396 | -946 | 0.85405 | 1171
2017-11-28 | 13:34 | 104.181 | 1.492 | 0.2191 | 0.0229 | -1403 | -949 | 0.85555 | 1176
2017-11-28 | 13:34 | 104.55 | 1.495 | 0.2202 | 0.0229 | -1407 | -952 | 0.8576 | 1179.5
2017-11-28 | 13:34 | 105.165 | 1.498 | 0.2213 | 0.024 | -1410 | -957 | 0.85965 | 1183.5
2017-11-28 | 13:34 | 105.411 | 1.501 | 0.2224 | 0.024 | -1412 | -960 | 0.8617 | 1186
2017-11-28 | 13:34 | 105.903 | 1.501 | 0.2234 | 0.024 | -1419 | -962 | 0.8622 | 1190.5
2017-11-28 | 13:34 | 106.272 | 1.504 | 0.2234 | 0.0251 | -1424 | -966 | 0.8637 | 1195
2017-11-28 | 13:34 | 106.518 | 1.504 | 0.2245 | 0.0251 | -1428 | -967 | 0.86425 | 1197.5
2017-11-28 | 13:34 | 107.01 | 1.507 | 0.2267 | 0.0251 | -1433 | -973 | 0.86685 | 1203
2017-11-28 | 13:34 | 107.379 | 1.51 | 0.2267 | 0.0251 | -1434 | -976 | 0.86835 | 1205
2017-11-28 | 13:34 | 107.871 | 1.51 | 0.2278 | 0.0251 | -1439 | -979 | 0.8689 | 1209
2017-11-28 | 13:34 | 108.24 | 1.513 | 0.2289 | 0.0251 | -1445 | -982 | 0.87095 | 1213.5
2017-11-28 | 13:34 | 108.363 | 1.516 | 0.2289 | 0.0262 | -1449 | -985 | 0.87245 | 1217
2017-11-28 | 13:34 | 108.732 | 1.519 | 0.23 | 0.0262 | -1455 | -989 | 0.8745 | 1222
2017-11-28 | 13:35 | 109.347 | 1.519 | 0.2311 | 0.0262 | -1457 | -991 | 0.87505 | 1224
2017-11-28 | 13:35 | 109.716 | 1.522 | 0.2322 | 0.0262 | -1462 | -996 | 0.8771 | 1229
2017-11-28 | 13:35 | 110.085 | 1.522 | 0.2333 | 0.0262 | -1466 | -999 | 0.87765 | 1232.5
2017-11-28 | 13:35 | 110.331 | 1.528 | 0.2333 | 0.0273 | -1471 | -1002 | 0.88065 | 1236.5
2017-11-28 | 13:35 | 110.577 | 1.525 | 0.2344 | 0.0273 | -1477 | -1003 | 0.8797 | 1240
2017-11-28 | 13:35 | 110.946 | 1.531 | 0.2354 | 0.0273 | -1478 | -1009 | 0.8832 | 1243.5
2017-11-28 | 13:35 | 111.438 | 1.531 | 0.2354 | 0.0273 | -1481 | -1013 | 0.8832 | 1247
2017-11-28 | 13:35 | 111.93 | 1.537 | 0.2376 | 0.0273 | -1487 | -1015 | 0.8873 | 1251
2017-11-28 | 13:35 | 112.422 | 1.537 | 0.2376 | 0.0283 | -1491 | -1019 | 0.8873 | 1255
2017-11-28 | 13:35 | 112.668 | 1.537 | 0.2387 | 0.0283 | -1497 | -1020 | 0.88785 | 1258.5
2017-11-28 | 13:35 | 113.16 | 1.54 | 0.2398 | 0.0283 | -1502 | -1024 | 0.8899 | 1263
2017-11-28 | 13:35 | 113.283 | 1.543 | 0.2409 | 0.0283 | -1502 | -1027 | 0.89195 | 1264.5
2017-11-28 | 13:35 | 113.898 | 1.543 | 0.2409 | 0.0283 | -1506 | -1032 | 0.89195 | 1269
2017-11-28 | 13:35 | 114.144 | 1.546 | 0.242 | 0.0294 | -1514 | -1034 | 0.894 | 1274
2017-11-28 | 13:35 | 114.513 | 1.549 | 0.2431 | 0.0294 | -1518 | -1038 | 0.89605 | 1278
2017-11-28 | 13:35 | 114.759 | 1.549 | 0.2442 | 0.0294 | -1523 | -1043 | 0.8966 | 1283
2017-11-28 | 13:35 | 115.251 | 1.552 | 0.2452 | 0.0294 | -1525 | -1043 | 0.8986 | 1284
2017-11-28 | 13:35 | 115.743 | 1.555 | 0.2452 | 0.0305 | -1530 | -1048 | 0.9001 | 1289
2017-11-28 | 13:35 | 116.235 | 1.555 | 0.2463 | 0.0305 | -1535 | -1052 | 0.90065 | 1293.5
2017-11-28 | 13:35 | 116.604 | 1.558 | 0.2474 | 0.0305 | -1538 | -1054 | 0.9027 | 1296
2017-11-28 | 13:35 | 116.727 | 1.561 | 0.2485 | 0.0305 | -1545 | -1055 | 0.90475 | 1300
2017-11-28 | 13:35 | 116.85 | 1.564 | 0.2496 | 0.0316 | -1547 | -1060 | 0.9068 | 1303.5
2017-11-28 | 13:35 | 117.711 | 1.564 | 0.2496 | 0.0316 | -1551 | -1065 | 0.9068 | 1308
2017-11-28 | 13:35 | 117.834 | 1.567 | 0.2507 | 0.0316 | -1554 | -1067 | 0.90885 | 1310.5
2017-11-28 | 13:35 | 118.449 | 1.57 | 0.2518 | 0.0316 | -1561 | -1071 | 0.9109 | 1316
2017-11-28 | 13:35 | 118.818 | 1.57 | 0.2529 | 0.0327 | -1566 | -1073 | 0.91145 | 1319.5
2017-11-28 | 13:35 | 119.187 | 1.573 | 0.254 | 0.0316 | -1571 | -1074 | 0.9135 | 1322.5
2017-11-28 | 13:35 | 119.556 | 1.573 | 0.2551 | 0.0327 | -1572 | -1080 | 0.91405 | 1326
2017-11-28 | 13:35 | 119.802 | 1.5761 | 0.2562 | 0.0327 | -1575 | -1083 | 0.91615 | 1329
2017-11-28 | 13:35 | 120.417 | 1.5761 | 0.2572 | 0.0327 | -1583 | -1087 | 0.91665 | 1335
2017-11-28 | 13:35 | 120.663 | 1.5791 | 0.2572 | 0.0327 | -1586 | -1090 | 0.91815 | 1338
2017-11-28 | 13:35 | 121.032 | 1.5821 | 0.2583 | 0.0327 | -1591 | -1093 | 0.9202 | 1342
2017-11-28 | 13:35 | 121.032 | 1.5851 | 0.2594 | 0.0338 | -1595 | -1097 | 0.92225 | 1346
2017-11-28 | 13:35 | 121.893 | 1.5851 | 0.2616 | 0.0338 | -1598 | -1099 | 0.92335 | 1348.5
2017-11-28 | 13:35 | 122.262 | 1.5881 | 0.2616 | 0.0338 | -1605 | -1103 | 0.92485 | 1354
2017-11-28 | 13:35 | 122.631 | 1.5881 | 0.2627 | 0.0338 | -1607 | -1106 | 0.9254 | 1356.5
2017-11-28 | 13:35 | 123 | 1.5911 | 0.2638 | 0.0338 | -1612 | -1108 | 0.92745 | 1360
2017-11-28 | 13:35 | 123.123 | 1.5941 | 0.2649 | 0.0349 | -1617 | -1112 | 0.9295 | 1364.5
2017-11-28 | 13:35 | 123.615 | 1.5971 | 0.2649 | 0.0349 | -1619 | -1116 | 0.931 | 1367.5
2017-11-28 | 13:35 | 124.107 | 1.5971 | 0.266 | 0.0349 | -1624 | -1120 | 0.93155 | 1372
2017-11-28 | 13:35 | 124.599 | 1.6001 | 0.2681 | 0.0349 | -1630 | -1124 | 0.9341 | 1377
2017-11-28 | 13:35 | 124.845 | 1.6031 | 0.2681 | 0.036 | -1633 | -1126 | 0.9356 | 1379.5
2017-11-28 | 13:35 | 125.214 | 1.6031 | 0.2692 | 0.036 | -1639 | -1128 | 0.93615 | 1383.5
2017-11-28 | 13:35 | 125.706 | 1.6061 | 0.2703 | 0.036 | -1642 | -1130 | 0.9382 | 1386
2017-11-28 | 13:35 | 125.952 | 1.6091 | 0.2714 | 0.036 | -1647 | -1135 | 0.94025 | 1391
2017-11-28 | 13:35 | 126.444 | 1.6091 | 0.2725 | 0.036 | -1649 | -1140 | 0.9408 | 1394.5
2017-11-28 | 13:35 | 126.813 | 1.6121 | 0.2736 | 0.0371 | -1657 | -1142 | 0.94285 | 1399.5
2017-11-28 | 13:35 | 127.059 | 1.6151 | 0.2747 | 0.0371 | -1660 | -1144 | 0.9449 | 1402
2017-11-28 | 13:35 | 127.428 | 1.6151 | 0.2747 | 0.0371 | -1665 | -1149 | 0.9449 | 1407
2017-11-28 | 13:35 | 128.043 | 1.6181 | 0.2769 | 0.0382 | -1668 | -1151 | 0.9475 | 1409.5
2017-11-28 | 13:35 | 128.289 | 1.6211 | 0.2769 | 0.0371 | -1671 | -1156 | 0.949 | 1413.5
2017-11-28 | 13:35 | 128.658 | 1.6211 | 0.278 | 0.0382 | -1677 | -1159 | 0.94955 | 1418
2017-11-28 | 13:35 | 129.15 | 1.6241 | 0.279 | 0.0382 | -1680 | -1161 | 0.95155 | 1420.5
2017-11-28 | 13:35 | 129.396 | 1.6241 | 0.2801 | 0.0382 | -1685 | -1164 | 0.9521 | 1424.5
2017-11-28 | 13:35 | 129.642 | 1.6271 | 0.2812 | 0.0382 | -1689 | -1167 | 0.95415 | 1428
2017-11-28 | 13:35 | 130.257 | 1.6301 | 0.2812 | 0.0392 | -1692 | -1170 | 0.95565 | 1431
2017-11-28 | 13:35 | 130.626 | 1.6301 | 0.2823 | 0.0392 | -1698 | -1177 | 0.9562 | 1437.5
2017-11-28 | 13:35 | 131.118 | 1.6331 | 0.2834 | 0.0392 | -1702 | -1178 | 0.95825 | 1440
2017-11-28 | 13:35 | 131.364 | 1.6361 | 0.2845 | 0.0392 | -1706 | -1181 | 0.9603 | 1443.5
2017-11-28 | 13:35 | 131.733 | 1.6361 | 0.2856 | 0.0392 | -1711 | -1181 | 0.96085 | 1446
2017-11-28 | 13:35 | 132.102 | 1.6391 | 0.2867 | 0.0414 | -1714 | -1185 | 0.9629 | 1449.5
2017-11-28 | 13:35 | 132.471 | 1.6421 | 0.2878 | 0.0403 | -1717 | -1190 | 0.96495 | 1453.5
2017-11-28 | 13:35 | 132.963 | 1.6421 | 0.2888 | 0.0403 | -1723 | -1193 | 0.96545 | 1458
2017-11-28 | 13:35 | 133.332 | 1.6451 | 0.2899 | 0.0403 | -1727 | -1197 | 0.9675 | 1462
2017-11-28 | 13:35 | 133.578 | 1.6481 | 0.291 | 0.0414 | -1732 | -1199 | 0.96955 | 1465.5
2017-11-28 | 13:35 | 133.824 | 1.6481 | 0.2921 | 0.0403 | -1735 | -1203 | 0.9701 | 1469
2017-11-28 | 13:35 | 134.439 | 1.6511 | 0.2921 | 0.0414 | -1740 | -1206 | 0.9716 | 1473
2017-11-28 | 13:35 | 134.808 | 1.6511 | 0.2932 | 0.0414 | -1745 | -1210 | 0.97215 | 1477.5
2017-11-28 | 13:35 | 135.3 | 1.6541 | 0.2943 | 0.0414 | -1749 | -1214 | 0.9742 | 1481.5
2017-11-28 | 13:35 | 135.546 | 1.6571 | 0.2954 | 0.0425 | -1755 | -1215 | 0.97625 | 1485
2017-11-28 | 13:35 | 135.792 | 1.6571 | 0.2965 | 0.0425 | -1760 | -1217 | 0.9768 | 1488.5
2017-11-28 | 13:35 | 136.407 | 1.6601 | 0.2976 | 0.0425 | -1762 | -1222 | 0.97885 | 1492
2017-11-28 | 13:35 | 136.653 | 1.6661 | 0.2987 | 0.0425 | -1765 | -1225 | 0.9824 | 1495
2017-11-28 | 13:35 | 137.268 | 1.6631 | 0.2997 | 0.0436 | -1772 | -1229 | 0.9814 | 1500.5
2017-11-28 | 13:35 | 137.514 | 1.6661 | 0.2997 | 0.0436 | -1774 | -1232 | 0.9829 | 1503
2017-11-28 | 13:35 | 137.76 | 1.6691 | 0.3019 | 0.0436 | -1780 | -1234 | 0.9855 | 1507
2017-11-28 | 13:35 | 138.375 | 1.6721 | 0.3019 | 0.0436 | -1783 | -1240 | 0.987 | 1511.5
2017-11-28 | 13:35 | 138.621 | 1.6751 | 0.303 | 0.0447 | -1788 | -1242 | 0.98905 | 1515
2017-11-28 | 13:35 | 138.99 | 1.6751 | 0.3041 | 0.0436 | -1793 | -1246 | 0.9896 | 1519.5
2017-11-28 | 13:35 | 139.482 | 1.6751 | 0.3052 | 0.0447 | -1797 | -1248 | 0.99015 | 1522.5
2017-11-28 | 13:35 | 139.605 | 1.6781 | 0.3052 | 0.0447 | -1803 | -1252 | 0.99165 | 1527.5
2017-11-28 | 13:35 | 139.851 | 1.6811 | 0.3074 | 0.0447 | -1806 | -1255 | 0.99425 | 1530.5
2017-11-28 | 13:35 | 140.343 | 1.6811 | 0.3074 | 0.0458 | -1810 | -1258 | 0.99425 | 1534
2017-11-28 | 13:35 | 140.835 | 1.6841 | 0.3085 | 0.0458 | -1816 | -1262 | 0.9963 | 1539
2017-11-28 | 13:35 | 141.45 | 1.6871 | 0.3107 | 0.0458 | -1820 | -1266 | 0.9989 | 1543
2017-11-28 | 13:35 | 141.819 | 1.6901 | 0.3107 | 0.0458 | -1825 | -1269 | 1.0004 | 1547
2017-11-28 | 13:35 | 142.065 | 1.6901 | 0.3117 | 0.0469 | -1831 | -1271 | 1.0009 | 1551
2017-11-28 | 13:35 | 142.434 | 1.6931 | 0.3128 | 0.0469 | -1834 | -1274 | 1.00295 | 1554
2017-11-28 | 13:35 | 143.049 | 1.6961 | 0.3139 | 0.0469 | -1837 | -1278 | 1.005 | 1557.5
2017-11-28 | 13:35 | 143.418 | 1.6991 | 0.315 | 0.0469 | -1842 | -1283 | 1.00705 | 1562.5
2017-11-28 | 13:35 | 143.91 | 1.6991 | 0.3161 | 0.048 | -1846 | -1285 | 1.0076 | 1565.5
2017-11-28 | 13:35 | 144.033 | 1.7021 | 0.3172 | 0.048 | -1854 | -1288 | 1.00965 | 1571
2017-11-28 | 13:35 | 144.525 | 1.7051 | 0.3183 | 0.048 | -1858 | -1291 | 1.0117 | 1574.5
2017-11-28 | 13:35 | 145.017 | 1.7051 | 0.3194 | 0.048 | -1861 | -1296 | 1.01225 | 1578.5
2017-11-28 | 13:35 | 145.386 | 1.7081 | 0.3205 | 0.048 | -1864 | -1300 | 1.0143 | 1582
2017-11-28 | 13:35 | 145.878 | 1.7111 | 0.3216 | 0.0491 | -1871 | -1303 | 1.01635 | 1587
2017-11-28 | 13:35 | 146.124 | 1.7141 | 0.3216 | 0.0491 | -1874 | -1305 | 1.01785 | 1589.5
2017-11-28 | 13:36 | 146.616 | 1.7141 | 0.3226 | 0.0491 | -1881 | -1309 | 1.01835 | 1595
2017-11-28 | 13:36 | 146.862 | 1.7171 | 0.3248 | 0.0501 | -1885 | -1314 | 1.02095 | 1599.5
2017-11-28 | 13:36 | 147.477 | 1.7201 | 0.3259 | 0.0501 | -1889 | -1316 | 1.023 | 1602.5
2017-11-28 | 13:36 | 147.846 | 1.7231 | 0.3259 | 0.0501 | -1895 | -1320 | 1.0245 | 1607.5
2017-11-28 | 13:36 | 148.338 | 1.7262 | 0.327 | 0.0501 | -1897 | -1323 | 1.0266 | 1610
2017-11-28 | 13:36 | 148.584 | 1.7262 | 0.3281 | 0.0501 | -1904 | -1326 | 1.02715 | 1615
2017-11-28 | 13:36 | 148.953 | 1.7292 | 0.3292 | 0.0512 | -1908 | -1327 | 1.0292 | 1617.5
2017-11-28 | 13:36 | 149.445 | 1.7322 | 0.3303 | 0.0512 | -1912 | -1334 | 1.03125 | 1623
2017-11-28 | 13:36 | 149.814 | 1.7322 | 0.3314 | 0.0512 | -1916 | -1336 | 1.0318 | 1626
2017-11-28 | 13:36 | 150.429 | 1.7352 | 0.3325 | 0.0512 | -1922 | -1340 | 1.03385 | 1631
2017-11-28 | 13:36 | 150.675 | 1.7382 | 0.3335 | 0.0523 | -1926 | -1344 | 1.03585 | 1635
2017-11-28 | 13:36 | 151.044 | 1.7382 | 0.3346 | 0.0523 | -1931 | -1345 | 1.0364 | 1638
2017-11-28 | 13:36 | 151.536 | 1.7412 | 0.3357 | 0.0523 | -1936 | -1349 | 1.03845 | 1642.5
2017-11-28 | 13:36 | 151.905 | 1.7442 | 0.3368 | 0.0523 | -1938 | -1353 | 1.0405 | 1645.5
2017-11-28 | 13:36 | 152.274 | 1.7442 | 0.3379 | 0.0534 | -1941 | -1356 | 1.04105 | 1648.5
2017-11-28 | 13:36 | 152.643 | 1.7472 | 0.339 | 0.0534 | -1951 | -1360 | 1.0431 | 1655.5
2017-11-28 | 13:36 | 153.135 | 1.7502 | 0.3401 | 0.0534 | -1954 | -1363 | 1.04515 | 1658.5
2017-11-28 | 13:36 | 153.504 | 1.7502 | 0.3401 | 0.0534 | -1960 | -1367 | 1.04515 | 1663.5
2017-11-28 | 13:36 | 153.873 | 1.7532 | 0.3423 | 0.0545 | -1964 | -1370 | 1.04775 | 1667
2017-11-28 | 13:36 | 154.365 | 1.7562 | 0.3434 | 0.0545 | -1966 | -1372 | 1.0498 | 1669
2017-11-28 | 13:36 | 154.857 | 1.7592 | 0.3434 | 0.0545 | -1973 | -1377 | 1.0513 | 1675
2017-11-28 | 13:36 | 155.226 | 1.7592 | 0.3444 | 0.0556 | -1976 | -1380 | 1.0518 | 1678
2017-11-28 | 13:36 | 155.472 | 1.7622 | 0.3466 | 0.0556 | -1982 | -1382 | 1.0544 | 1682
2017-11-28 | 13:36 | 155.841 | 1.7622 | 0.3466 | 0.0556 | -1985 | -1385 | 1.0544 | 1685
2017-11-28 | 13:36 | 156.456 | 1.7652 | 0.3477 | 0.0556 | -1991 | -1390 | 1.05645 | 1690.5
2017-11-28 | 13:36 | 156.579 | 1.7682 | 0.3488 | 0.0556 | -1992 | -1395 | 1.0585 | 1693.5
2017-11-28 | 13:36 | 157.317 | 1.7712 | 0.3499 | 0.0567 | -2000 | -1396 | 1.06055 | 1698
2017-11-28 | 13:36 | 157.686 | 1.7742 | 0.351 | 0.0578 | -2004 | -1400 | 1.0626 | 1702
2017-11-28 | 13:36 | 157.932 | 1.7742 | 0.3521 | 0.0578 | -2010 | -1401 | 1.06315 | 1705.5
2017-11-28 | 13:36 | 158.424 | 1.7772 | 0.3532 | 0.0567 | -2014 | -1407 | 1.0652 | 1710.5
2017-11-28 | 13:36 | 158.793 | 1.7802 | 0.3542 | 0.0578 | -2016 | -1410 | 1.0672 | 1713
2017-11-28 | 13:36 | 159.285 | 1.7802 | 0.3553 | 0.0578 | -2022 | -1415 | 1.06775 | 1718.5
2017-11-28 | 13:36 | 159.654 | 1.7832 | 0.3564 | 0.0578 | -2026 | -1418 | 1.0698 | 1722
2017-11-28 | 13:36 | 160.023 | 1.7862 | 0.3575 | 0.0589 | -2031 | -1420 | 1.07185 | 1725.5
2017-11-28 | 13:36 | 160.146 | 1.7862 | 0.3586 | 0.0578 | -2037 | -1424 | 1.0724 | 1730.5
2017-11-28 | 13:36 | 160.761 | 1.7892 | 0.3597 | 0.0589 | -2041 | -1425 | 1.07445 | 1733
2017-11-28 | 13:36 | 161.13 | 1.7922 | 0.3608 | 0.0589 | -2046 | -1430 | 1.0765 | 1738
2017-11-28 | 13:36 | 161.745 | 1.7922 | 0.3619 | 0.0589 | -2050 | -1435 | 1.07705 | 1742.5
2017-11-28 | 13:36 | 162.114 | 1.7952 | 0.3619 | 0.06 | -2054 | -1437 | 1.07855 | 1745.5
2017-11-28 | 13:36 | 162.36 | 1.7982 | 0.3641 | 0.06 | -2060 | -1439 | 1.08115 | 1749.5
2017-11-28 | 13:36 | 162.483 | 1.8012 | 0.3641 | 0.061 | -2063 | -1443 | 1.08265 | 1753
2017-11-28 | 13:36 | 163.221 | 1.8012 | 0.3651 | 0.061 | -2068 | -1447 | 1.08315 | 1757.5
2017-11-28 | 13:36 | 163.713 | 1.8042 | 0.3662 | 0.061 | -2070 | -1451 | 1.0852 | 1760.5
2017-11-28 | 13:36 | 164.082 | 1.8042 | 0.3673 | 0.061 | -2079 | -1454 | 1.08575 | 1766.5
2017-11-28 | 13:36 | 164.451 | 1.8072 | 0.3684 | 0.061 | -2083 | -1457 | 1.0878 | 1770
2017-11-28 | 13:36 | 164.82 | 1.8102 | 0.3695 | 0.0621 | -2088 | -1458 | 1.08985 | 1773
2017-11-28 | 13:36 | 165.189 | 1.8132 | 0.3706 | 0.0621 | -2091 | -1464 | 1.0919 | 1777.5
2017-11-28 | 13:36 | 165.681 | 1.8132 | 0.3717 | 0.0621 | -2094 | -1466 | 1.09245 | 1780
2017-11-28 | 13:36 | 166.05 | 1.8162 | 0.3728 | 0.0621 | -2101 | -1470 | 1.0945 | 1785.5
2017-11-28 | 13:36 | 166.542 | 1.8192 | 0.3739 | 0.0632 | -2104 | -1474 | 1.09655 | 1789
2017-11-28 | 13:36 | 166.911 | 1.8222 | 0.375 | 0.0643 | -2110 | -1476 | 1.0986 | 1793
2017-11-28 | 13:36 | 167.034 | 1.8222 | 0.3761 | 0.0632 | -2114 | -1481 | 1.09915 | 1797.5
2017-11-28 | 13:36 | 167.649 | 1.8252 | 0.3771 | 0.0632 | -2119 | -1483 | 1.10115 | 1801
2017-11-28 | 13:36 | 168.018 | 1.8282 | 0.3771 | 0.0643 | -2124 | -1488 | 1.10265 | 1806
2017-11-28 | 13:36 | 168.51 | 1.8282 | 0.3793 | 0.0643 | -2128 | -1491 | 1.10375 | 1809.5
2017-11-28 | 13:36 | 168.756 | 1.8312 | 0.3793 | 0.0654 | -2133 | -1493 | 1.10525 | 1813
2017-11-28 | 13:36 | 169.248 | 1.8342 | 0.3804 | 0.0643 | -2138 | -1496 | 1.1073 | 1817
2017-11-28 | 13:36 | 169.494 | 1.8372 | 0.3815 | 0.0654 | -2142 | -1500 | 1.10935 | 1821
2017-11-28 | 13:36 | 169.986 | 1.8372 | 0.3815 | 0.0654 | -2145 | -1503 | 1.10935 | 1824
2017-11-28 | 13:36 | 170.478 | 1.8402 | 0.3837 | 0.0654 | -2151 | -1507 | 1.11195 | 1829
2017-11-28 | 13:36 | 170.97 | 1.8432 | 0.3848 | 0.0654 | -2155 | -1511 | 1.114 | 1833
2017-11-28 | 13:36 | 171.216 | 1.8462 | 0.3848 | 0.0665 | -2160 | -1514 | 1.1155 | 1837
2017-11-28 | 13:36 | 171.585 | 1.8462 | 0.387 | 0.0665 | -2166 | -1515 | 1.1166 | 1840.5
2017-11-28 | 13:36 | 172.077 | 1.8492 | 0.388 | 0.0665 | -2170 | -1521 | 1.1186 | 1845.5
2017-11-28 | 13:36 | 172.446 | 1.8492 | 0.3891 | 0.0676 | -2173 | -1523 | 1.11915 | 1848
2017-11-28 | 13:36 | 172.938 | 1.8522 | 0.3891 | 0.0676 | -2178 | -1527 | 1.12065 | 1852.5
2017-11-28 | 13:36 | 173.307 | 1.8552 | 0.3902 | 0.0676 | -2183 | -1531 | 1.1227 | 1857
2017-11-28 | 13:36 | 173.676 | 1.8582 | 0.3913 | 0.0687 | -2189 | -1533 | 1.12475 | 1861
2017-11-28 | 13:36 | 173.922 | 1.8582 | 0.3924 | 0.0676 | -2193 | -1539 | 1.1253 | 1866
2017-11-28 | 13:36 | 174.414 | 1.8612 | 0.3946 | 0.0687 | -2197 | -1540 | 1.1279 | 1868.5
2017-11-28 | 13:36 | 174.783 | 1.8642 | 0.3946 | 0.0687 | -2202 | -1544 | 1.1294 | 1873
2017-11-28 | 13:36 | 175.275 | 1.8642 | 0.3957 | 0.0687 | -2207 | -1549 | 1.12995 | 1878
2017-11-28 | 13:36 | 175.644 | 1.8672 | 0.3968 | 0.0687 | -2211 | -1551 | 1.132 | 1881
2017-11-28 | 13:36 | 176.013 | 1.8702 | 0.3979 | 0.0687 | -2217 | -1553 | 1.13405 | 1885
2017-11-28 | 13:36 | 176.136 | 1.8732 | 0.3989 | 0.0698 | -2221 | -1557 | 1.13605 | 1889
2017-11-28 | 13:36 | 176.874 | 1.8732 | 0.4 | 0.0698 | -2225 | -1560 | 1.1366 | 1892.5
2017-11-28 | 13:36 | 177.243 | 1.8763 | 0.4011 | 0.0698 | -2228 | -1565 | 1.1387 | 1896.5
2017-11-28 | 13:36 | 177.735 | 1.8763 | 0.4011 | 0.0709 | -2235 | -1568 | 1.1387 | 1901.5
2017-11-28 | 13:36 | 178.104 | 1.8793 | 0.4033 | 0.0709 | -2240 | -1570 | 1.1413 | 1905
2017-11-28 | 13:36 | 178.35 | 1.8823 | 0.4033 | 0.0719 | -2243 | -1571 | 1.1428 | 1907
2017-11-28 | 13:36 | 178.965 | 1.8853 | 0.4055 | 0.0709 | -2248 | -1577 | 1.1454 | 1912.5
2017-11-28 | 13:36 | 179.211 | 1.8853 | 0.4055 | 0.0719 | -2252 | -1579 | 1.1454 | 1915.5
2017-11-28 | 13:36 | 179.703 | 1.8883 | 0.4066 | 0.0719 | -2257 | -1584 | 1.14745 | 1920.5
2017-11-28 | 13:36 | 180.072 | 1.8883 | 0.4077 | 0.0719 | -2261 | -1587 | 1.148 | 1924
2017-11-28 | 13:36 | 180.318 | 1.8943 | 0.4088 | 0.073 | -2267 | -1589 | 1.15155 | 1928
2017-11-28 | 13:36 | 180.687 | 1.8943 | 0.4098 | 0.073 | -2271 | -1595 | 1.15205 | 1933
2017-11-28 | 13:36 | 181.179 | 1.8973 | 0.4109 | 0.073 | -2274 | -1596 | 1.1541 | 1935
2017-11-28 | 13:36 | 181.548 | 1.8973 | 0.412 | 0.073 | -2282 | -1600 | 1.15465 | 1941
2017-11-28 | 13:36 | 182.163 | 1.9003 | 0.4131 | 0.0741 | -2286 | -1604 | 1.1567 | 1945
2017-11-28 | 13:36 | 182.409 | 1.9033 | 0.4142 | 0.0741 | -2291 | -1608 | 1.15875 | 1949.5
2017-11-28 | 13:36 | 182.901 | 1.9063 | 0.4153 | 0.0741 | -2295 | -1609 | 1.1608 | 1952
2017-11-28 | 13:36 | 183.147 | 1.9063 | 0.4164 | 0.0752 | -2300 | -1613 | 1.16135 | 1956.5
2017-11-28 | 13:36 | 183.885 | 1.9093 | 0.4175 | 0.0752 | -2304 | -1619 | 1.1634 | 1961.5
2017-11-28 | 13:36 | 184.254 | 1.9123 | 0.4186 | 0.0752 | -2306 | -1622 | 1.16545 | 1964
2017-11-28 | 13:36 | 184.746 | 1.9123 | 0.4197 | 0.0752 | -2316 | -1626 | 1.166 | 1971
2017-11-28 | 13:36 | 185.115 | 1.9153 | 0.4207 | 0.0763 | -2320 | -1628 | 1.168 | 1974
2017-11-28 | 13:36 | 185.484 | 1.9183 | 0.4218 | 0.0763 | -2328 | -1631 | 1.17005 | 1979.5
2017-11-28 | 13:36 | 186.099 | 1.9213 | 0.4229 | 0.0763 | -2331 | -1636 | 1.1721 | 1983.5
2017-11-28 | 13:36 | 186.345 | 1.9243 | 0.4251 | 0.0763 | -2335 | -1639 | 1.1747 | 1987
2017-11-28 | 13:36 | 186.96 | 1.9243 | 0.4251 | 0.0774 | -2341 | -1645 | 1.1747 | 1993
2017-11-28 | 13:36 | 187.329 | 1.9273 | 0.4262 | 0.0774 | -2345 | -1647 | 1.17675 | 1996
2017-11-28 | 13:37 | 187.698 | 1.9303 | 0.4273 | 0.0785 | -2353 | -1650 | 1.1788 | 2001.5
2017-11-28 | 13:37 | 188.067 | 1.9333 | 0.4284 | 0.0785 | -2356 | -1654 | 1.18085 | 2005
2017-11-28 | 13:37 | 188.313 | 1.9363 | 0.4295 | 0.0785 | -2361 | -1658 | 1.1829 | 2009.5
2017-11-28 | 13:37 | 189.051 | 1.9363 | 0.4306 | 0.0785 | -2366 | -1661 | 1.18345 | 2013.5
2017-11-28 | 13:37 | 189.543 | 1.9393 | 0.4327 | 0.0796 | -2371 | -1665 | 1.186 | 2018
2017-11-28 | 13:37 | 189.912 | 1.9393 | 0.4338 | 0.0796 | -2377 | -1668 | 1.18655 | 2022.5
2017-11-28 | 13:37 | 190.158 | 1.9423 | 0.4349 | 0.0796 | -2381 | -1670 | 1.1886 | 2025.5
2017-11-28 | 13:37 | 190.527 | 1.9453 | 0.436 | 0.0807 | -2387 | -1674 | 1.19065 | 2030.5
2017-11-28 | 13:37 | 191.265 | 1.9483 | 0.436 | 0.0807 | -2391 | -1678 | 1.19215 | 2034.5
2017-11-28 | 13:37 | 191.634 | 1.9483 | 0.4382 | 0.0807 | -2394 | -1682 | 1.19325 | 2038
2017-11-28 | 13:37 | 192.126 | 1.9513 | 0.4382 | 0.0818 | -2402 | -1686 | 1.19475 | 2044
2017-11-28 | 13:37 | 192.618 | 1.9543 | 0.4393 | 0.0818 | -2405 | -1690 | 1.1968 | 2047.5
2017-11-28 | 13:37 | 192.864 | 1.9573 | 0.4404 | 0.0818 | -2412 | -1692 | 1.19885 | 2052
2017-11-28 | 13:37 | 193.356 | 1.9573 | 0.4425 | 0.0818 | -2417 | -1695 | 1.1999 | 2056
2017-11-28 | 13:37 | 193.848 | 1.9603 | 0.4436 | 0.0828 | -2420 | -1699 | 1.20195 | 2059.5
2017-11-28 | 13:37 | 194.217 | 1.9633 | 0.4436 | 0.0828 | -2424 | -1704 | 1.20345 | 2064
2017-11-28 | 13:37 | 194.586 | 1.9663 | 0.4458 | 0.0828 | -2431 | -1708 | 1.20605 | 2069.5
2017-11-28 | 13:37 | 195.078 | 1.9663 | 0.4458 | 0.0828 | -2437 | -1709 | 1.20605 | 2073
2017-11-28 | 13:37 | 195.447 | 1.9693 | 0.448 | 0.0839 | -2443 | -1714 | 1.20865 | 2078.5
2017-11-28 | 13:37 | 195.693 | 1.9723 | 0.4491 | 0.0839 | -2447 | -1718 | 1.2107 | 2082.5
2017-11-28 | 13:37 | 196.431 | 1.9753 | 0.4502 | 0.0839 | -2450 | -1720 | 1.21275 | 2085
2017-11-28 | 13:37 | 196.8 | 1.9753 | 0.4513 | 0.085 | -2457 | -1724 | 1.2133 | 2090.5
2017-11-28 | 13:37 | 197.292 | 1.9783 | 0.4524 | 0.085 | -2461 | -1727 | 1.21535 | 2094
2017-11-28 | 13:37 | 197.661 | 1.9813 | 0.4534 | 0.085 | -2466 | -1731 | 1.21735 | 2098.5
2017-11-28 | 13:37 | 198.03 | 1.9843 | 0.4545 | 0.085 | -2472 | -1733 | 1.2194 | 2102.5
2017-11-28 | 13:37 | 198.276 | 1.9873 | 0.4556 | 0.0861 | -2477 | -1737 | 1.22145 | 2107
2017-11-28 | 13:37 | 199.014 | 1.9873 | 0.4567 | 0.0861 | -2482 | -1742 | 1.222 | 2112
2017-11-28 | 13:37 | 199.383 | 1.9903 | 0.4578 | 0.0861 | -2483 | -1746 | 1.22405 | 2114.5
2017-11-28 | 13:37 | 199.875 | 1.9933 | 0.4589 | 0.0872 | -2490 | -1748 | 1.2261 | 2119
2017-11-28 | 13:37 | 200.121 | 1.9933 | 0.46 | 0.0872 | -2497 | -1751 | 1.22665 | 2124
2017-11-28 | 13:37 | 200.613 | 1.9963 | 0.4611 | 0.0872 | -2502 | -1754 | 1.2287 | 2128
2017-11-28 | 13:37 | 201.105 | 1.9993 | 0.4622 | 0.0872 | -2506 | -1758 | 1.23075 | 2132
2017-11-28 | 13:37 | 201.474 | 2.0023 | 0.4632 | 0.0883 | -2510 | -1762 | 1.23275 | 2136
2017-11-28 | 13:37 | 202.089 | 2.0023 | 0.4643 | 0.0883 | -2515 | -1767 | 1.2333 | 2141
2017-11-28 | 13:37 | 202.581 | 2.0053 | 0.4654 | 0.0894 | -2524 | -1770 | 1.23535 | 2147
2017-11-28 | 13:37 | 202.95 | 2.0083 | 0.4665 | 0.0894 | -2529 | -1774 | 1.2374 | 2151.5
2017-11-28 | 13:37 | 203.319 | 2.0113 | 0.4687 | 0.0894 | -2535 | -1778 | 1.24 | 2156.5
2017-11-28 | 13:37 | 203.688 | 2.0143 | 0.4698 | 0.0894 | -2539 | -1782 | 1.24205 | 2160.5
2017-11-28 | 13:37 | 204.426 | 2.0173 | 0.4709 | 0.0905 | -2544 | -1784 | 1.2441 | 2164
2017-11-28 | 13:37 | 205.041 | 2.0203 | 0.472 | 0.0905 | -2550 | -1791 | 1.24615 | 2170.5
2017-11-28 | 13:37 | 205.41 | 2.0203 | 0.4731 | 0.0905 | -2555 | -1793 | 1.2467 | 2174
2017-11-28 | 13:37 | 205.779 | 2.0233 | 0.4742 | 0.0905 | -2563 | -1796 | 1.24875 | 2179.5
2017-11-28 | 13:37 | 206.148 | 2.0264 | 0.4752 | 0.0916 | -2567 | -1798 | 1.2508 | 2182.5
2017-11-28 | 13:37 | 206.763 | 2.0294 | 0.4763 | 0.0916 | -2572 | -1805 | 1.25285 | 2188.5
2017-11-28 | 13:37 | 207.132 | 2.0324 | 0.4785 | 0.0916 | -2577 | -1809 | 1.25545 | 2193
2017-11-28 | 13:37 | 207.87 | 2.0354 | 0.4796 | 0.0926 | -2581 | -1813 | 1.2575 | 2197
2017-11-28 | 13:37 | 208.239 | 2.0384 | 0.4807 | 0.0926 | -2588 | -1816 | 1.25955 | 2202
2017-11-28 | 13:37 | 208.608 | 2.0414 | 0.4818 | 0.0937 | -2596 | -1819 | 1.2616 | 2207.5
2017-11-28 | 13:37 | 209.223 | 2.0414 | 0.4829 | 0.0926 | -2601 | -1821 | 1.26215 | 2211
2017-11-28 | 13:37 | 209.592 | 2.0444 | 0.484 | 0.0926 | -2606 | -1827 | 1.2642 | 2216.5
2017-11-28 | 13:37 | 210.084 | 2.0474 | 0.4851 | 0.0937 | -2608 | -1831 | 1.26625 | 2219.5
2017-11-28 | 13:37 | 210.699 | 2.0504 | 0.4872 | 0.0937 | -2617 | -1836 | 1.2688 | 2226.5
2017-11-28 | 13:37 | 211.068 | 2.0504 | 0.4872 | 0.0948 | -2621 | -1838 | 1.2688 | 2229.5
2017-11-28 | 13:37 | 211.437 | 2.0564 | 0.4894 | 0.0948 | -2629 | -1841 | 1.2729 | 2235
2017-11-28 | 13:37 | 211.806 | 2.0594 | 0.4905 | 0.0948 | -2633 | -1847 | 1.27495 | 2240
2017-11-28 | 13:37 | 212.421 | 2.0594 | 0.4916 | 0.0959 | -2639 | -1849 | 1.2755 | 2244
2017-11-28 | 13:37 | 212.913 | 2.0624 | 0.4927 | 0.0959 | -2646 | -1855 | 1.27755 | 2250.5
2017-11-28 | 13:37 | 213.405 | 2.0654 | 0.4938 | 0.097 | -2649 | -1859 | 1.2796 | 2254
2017-11-28 | 13:37 | 213.897 | 2.0654 | 0.4949 | 0.097 | -2655 | -1861 | 1.28015 | 2258
2017-11-28 | 13:37 | 214.266 | 2.0714 | 0.496 | 0.097 | -2663 | -1864 | 1.2837 | 2263.5
2017-11-28 | 13:37 | 214.635 | 2.0744 | 0.4981 | 0.0981 | -2668 | -1867 | 1.28625 | 2267.5
2017-11-28 | 13:37 | 215.25 | 2.0744 | 0.4992 | 0.0981 | -2671 | -1871 | 1.2868 | 2271
2017-11-28 | 13:37 | 215.742 | 2.0774 | 0.5003 | 0.0981 | -2675 | -1875 | 1.28885 | 2275
2017-11-28 | 13:37 | 216.234 | 2.0804 | 0.5014 | 0.0992 | -2684 | -1879 | 1.2909 | 2281.5
2017-11-28 | 13:37 | 216.603 | 2.0834 | 0.5025 | 0.0992 | -2689 | -1883 | 1.29295 | 2286
2017-11-28 | 13:37 | 217.095 | 2.0864 | 0.5036 | 0.0992 | -2697 | -1886 | 1.295 | 2291.5
2017-11-28 | 13:37 | 217.71 | 2.0864 | 0.5058 | 0.0992 | -2701 | -1889 | 1.2961 | 2295
2017-11-28 | 13:37 | 218.079 | 2.0894 | 0.5069 | 0.1003 | -2705 | -1892 | 1.29815 | 2298.5
2017-11-28 | 13:37 | 218.448 | 2.0924 | 0.5079 | 0.1003 | -2709 | -1898 | 1.30015 | 2303.5
2017-11-28 | 13:37 | 219.063 | 2.0954 | 0.509 | 0.1003 | -2716 | -1901 | 1.3022 | 2308.5
2017-11-28 | 13:37 | 219.432 | 2.0954 | 0.5101 | 0.1014 | -2722 | -1906 | 1.30275 | 2314
2017-11-28 | 13:37 | 219.801 | 2.1044 | 0.5112 | 0.1014 | -2728 | -1908 | 1.3078 | 2318
2017-11-28 | 13:37 | 220.17 | 2.1044 | 0.5134 | 0.1014 | -2735 | -1918 | 1.3089 | 2326.5
2017-11-28 | 13:37 | 220.785 | 2.1044 | 0.5145 | 0.1014 | -2737 | -1922 | 1.30945 | 2329.5
2017-11-28 | 13:37 | 221.277 | 2.1074 | 0.5156 | 0.1025 | -2745 | -1926 | 1.3115 | 2335.5
2017-11-28 | 13:37 | 221.769 | 2.1104 | 0.5167 | 0.1025 | -2749 | -1929 | 1.31355 | 2339
2017-11-28 | 13:37 | 222.138 | 2.1104 | 0.5178 | 0.1036 | -2755 | -1933 | 1.3141 | 2344
2017-11-28 | 13:37 | 222.507 | 2.1164 | 0.5188 | 0.1036 | -2760 | -1936 | 1.3176 | 2348
2017-11-28 | 13:37 | 222.753 | 2.1194 | 0.5199 | 0.1036 | -2765 | -1938 | 1.31965 | 2351.5
2017-11-28 | 13:37 | 223.491 | 2.1224 | 0.5221 | 0.1036 | -2771 | -1944 | 1.32225 | 2357.5
2017-11-28 | 13:37 | 223.983 | 2.1224 | 0.5232 | 0.1046 | -2774 | -1949 | 1.3228 | 2361.5
2017-11-28 | 13:37 | 224.352 | 2.1254 | 0.5243 | 0.1046 | -2782 | -1950 | 1.32485 | 2366
2017-11-28 | 13:37 | 224.844 | 2.1284 | 0.5254 | 0.1046 | -2786 | -1954 | 1.3269 | 2370
2017-11-28 | 13:37 | 225.09 | 2.1284 | 0.5265 | 0.1057 | -2793 | -1957 | 1.32745 | 2375
2017-11-28 | 13:37 | 225.828 | 2.1314 | 0.5287 | 0.1057 | -2798 | -1963 | 1.33005 | 2380.5
2017-11-28 | 13:37 | 226.197 | 2.1344 | 0.5297 | 0.1057 | -2803 | -1967 | 1.33205 | 2385
2017-11-28 | 13:37 | 226.689 | 2.1374 | 0.5297 | 0.1057 | -2806 | -1971 | 1.33355 | 2388.5
2017-11-28 | 13:37 | 227.181 | 2.1374 | 0.5319 | 0.1068 | -2816 | -1974 | 1.33465 | 2395
2017-11-28 | 13:37 | 227.673 | 2.1404 | 0.533 | 0.1068 | -2820 | -1976 | 1.3367 | 2398
2017-11-28 | 13:37 | 227.919 | 2.1434 | 0.5341 | 0.1068 | -2827 | -1982 | 1.33875 | 2404.5
2017-11-28 | 13:37 | 228.165 | 2.1464 | 0.5352 | 0.1079 | -2832 | -1984 | 1.3408 | 2408
2017-11-28 | 13:37 | 229.026 | 2.1494 | 0.5374 | 0.1079 | -2837 | -1986 | 1.3434 | 2411.5
2017-11-28 | 13:37 | 229.395 | 2.1524 | 0.5374 | 0.1079 | -2843 | -1992 | 1.3449 | 2417.5
2017-11-28 | 13:37 | 229.887 | 2.1554 | 0.5396 | 0.109 | -2847 | -1995 | 1.3475 | 2421
2017-11-28 | 13:37 | 230.133 | 2.1554 | 0.5406 | 0.109 | -2854 | -1999 | 1.348 | 2426.5
2017-11-28 | 13:37 | 230.625 | 2.1584 | 0.5417 | 0.109 | -2859 | -2000 | 1.35005 | 2429.5
2017-11-28 | 13:37 | 230.994 | 2.1614 | 0.5428 | 0.1101 | -2866 | -2005 | 1.3521 | 2435.5
2017-11-28 | 13:38 | 231.609 | 2.1644 | 0.5439 | 0.1101 | -2869 | -2009 | 1.35415 | 2439
2017-11-28 | 13:38 | 231.978 | 2.1674 | 0.545 | 0.1101 | -2873 | -2012 | 1.3562 | 2442.5
2017-11-28 | 13:38 | 232.593 | 2.1704 | 0.5472 | 0.1112 | -2882 | -2017 | 1.3588 | 2449.5
2017-11-28 | 13:38 | 232.962 | 2.1704 | 0.5483 | 0.1112 | -2886 | -2020 | 1.35935 | 2453
2017-11-28 | 13:38 | 233.331 | 2.1734 | 0.5494 | 0.1112 | -2893 | -2023 | 1.3614 | 2458
2017-11-28 | 13:38 | 233.946 | 2.1765 | 0.5505 | 0.1112 | -2897 | -2027 | 1.3635 | 2462
2017-11-28 | 13:38 | 234.315 | 2.1795 | 0.5515 | 0.1123 | -2902 | -2028 | 1.3655 | 2465
2017-11-28 | 13:38 | 234.684 | 2.1825 | 0.5526 | 0.1123 | -2906 | -2034 | 1.36755 | 2470
2017-11-28 | 13:38 | 235.299 | 2.1825 | 0.5548 | 0.1134 | -2914 | -2038 | 1.36865 | 2476
2017-11-28 | 13:38 | 235.668 | 2.1855 | 0.5559 | 0.1134 | -2918 | -2040 | 1.3707 | 2479
2017-11-28 | 13:38 | 236.037 | 2.1915 | 0.557 | 0.1134 | -2926 | -2043 | 1.37425 | 2484.5
2017-11-28 | 13:38 | 236.283 | 2.1915 | 0.5581 | 0.1134 | -2930 | -2048 | 1.3748 | 2489
2017-11-28 | 13:38 | 236.898 | 2.1945 | 0.5592 | 0.1144 | -2936 | -2051 | 1.37685 | 2493.5
2017-11-28 | 13:38 | 237.267 | 2.1975 | 0.5603 | 0.1144 | -2941 | -2055 | 1.3789 | 2498
2017-11-28 | 13:38 | 237.759 | 2.1975 | 0.5613 | 0.1144 | -2946 | -2058 | 1.3794 | 2502
2017-11-28 | 13:38 | 238.128 | 2.2005 | 0.5635 | 0.1155 | -2952 | -2062 | 1.382 | 2507
2017-11-28 | 13:38 | 238.62 | 2.2065 | 0.5635 | 0.1155 | -2957 | -2065 | 1.385 | 2511
2017-11-28 | 13:38 | 238.866 | 2.2065 | 0.5657 | 0.1155 | -2963 | -2066 | 1.3861 | 2514.5
2017-11-28 | 13:38 | 239.481 | 2.2095 | 0.5668 | 0.1155 | -2967 | -2072 | 1.38815 | 2519.5
2017-11-28 | 13:38 | 239.85 | 2.2125 | 0.5679 | 0.1166 | -2972 | -2075 | 1.3902 | 2523.5
2017-11-28 | 13:38 | 240.465 | 2.2155 | 0.569 | 0.1166 | -2977 | -2079 | 1.39225 | 2528
2017-11-28 | 13:38 | 240.834 | 2.2155 | 0.5701 | 0.1166 | -2984 | -2082 | 1.3928 | 2533
2017-11-28 | 13:38 | 241.203 | 2.2185 | 0.5712 | 0.1177 | -2990 | -2084 | 1.39485 | 2537
2017-11-28 | 13:38 | 241.695 | 2.2215 | 0.5723 | 0.1166 | -2996 | -2087 | 1.3969 | 2541.5
2017-11-28 | 13:38 | 242.064 | 2.2245 | 0.5744 | 0.1177 | -2999 | -2093 | 1.39945 | 2546
2017-11-28 | 13:38 | 242.556 | 2.2275 | 0.5755 | 0.1188 | -3004 | -2096 | 1.4015 | 2550
2017-11-28 | 13:38 | 243.048 | 2.2275 | 0.5766 | 0.1188 | -3011 | -2100 | 1.40205 | 2555.5
2017-11-28 | 13:38 | 243.294 | 2.2305 | 0.5777 | 0.1188 | -3016 | -2103 | 1.4041 | 2559.5
2017-11-28 | 13:38 | 243.786 | 2.2335 | 0.5788 | 0.1199 | -3022 | -2106 | 1.40615 | 2564
2017-11-28 | 13:38 | 244.032 | 2.2365 | 0.5799 | 0.1199 | -3028 | -2111 | 1.4082 | 2569.5
2017-11-28 | 13:38 | 244.647 | 2.2395 | 0.5821 | 0.1199 | -3033 | -2114 | 1.4108 | 2573.5
2017-11-28 | 13:38 | 245.016 | 2.2395 | 0.5832 | 0.1199 | -3038 | -2116 | 1.41135 | 2577
2017-11-28 | 13:38 | 245.631 | 2.2425 | 0.5842 | 0.121 | -3045 | -2121 | 1.41335 | 2583
2017-11-28 | 13:38 | 246 | 2.2455 | 0.5853 | 0.121 | -3049 | -2123 | 1.4154 | 2586
2017-11-28 | 13:38 | 246.369 | 2.2485 | 0.5864 | 0.121 | -3056 | -2127 | 1.41745 | 2591.5
2017-11-28 | 13:38 | 246.738 | 2.2515 | 0.5875 | 0.1221 | -3062 | -2128 | 1.4195 | 2595
2017-11-28 | 13:38 | 247.107 | 2.2545 | 0.5886 | 0.1221 | -3066 | -2135 | 1.42155 | 2600.5
2017-11-28 | 13:38 | 247.599 | 2.2575 | 0.5908 | 0.1221 | -3071 | -2138 | 1.42415 | 2604.5
2017-11-28 | 13:38 | 248.214 | 2.2575 | 0.5919 | 0.1221 | -3075 | -2142 | 1.4247 | 2608.5
2017-11-28 | 13:38 | 248.583 | 2.2605 | 0.593 | 0.1232 | -3084 | -2145 | 1.42675 | 2614.5
2017-11-28 | 13:38 | 248.952 | 2.2635 | 0.594 | 0.1232 | -3091 | -2147 | 1.42875 | 2619
2017-11-28 | 13:38 | 249.321 | 2.2665 | 0.5951 | 0.1232 | -3095 | -2151 | 1.4308 | 2623
2017-11-28 | 13:38 | 249.813 | 2.2695 | 0.5973 | 0.1232 | -3100 | -2154 | 1.4334 | 2627
2017-11-28 | 13:38 | 250.182 | 2.2725 | 0.5973 | 0.1232 | -3104 | -2158 | 1.4349 | 2631
2017-11-28 | 13:38 | 250.674 | 2.2725 | 0.5984 | 0.1243 | -3109 | -2162 | 1.43545 | 2635.5
2017-11-28 | 13:38 | 251.043 | 2.2755 | 0.5995 | 0.1253 | -3117 | -2166 | 1.4375 | 2641.5
2017-11-28 | 13:38 | 251.412 | 2.2785 | 0.6017 | 0.1253 | -3122 | -2168 | 1.4401 | 2645
2017-11-28 | 13:38 | 251.781 | 2.2815 | 0.6028 | 0.1253 | -3128 | -2171 | 1.44215 | 2649.5
2017-11-28 | 13:38 | 252.027 | 2.2845 | 0.6039 | 0.1253 | -3133 | -2175 | 1.4442 | 2654
2017-11-28 | 13:38 | 252.765 | 2.2875 | 0.605 | 0.1253 | -3139 | -2178 | 1.44625 | 2658.5
2017-11-28 | 13:38 | 253.134 | 2.2875 | 0.606 | 0.1264 | -3144 | -2183 | 1.44675 | 2663.5
2017-11-28 | 13:38 | 253.626 | 2.2905 | 0.6071 | 0.1264 | -3150 | -2186 | 1.4488 | 2668
2017-11-28 | 13:38 | 253.872 | 2.2935 | 0.6093 | 0.1275 | -3155 | -2189 | 1.4514 | 2672
2017-11-28 | 13:38 | 254.241 | 2.2935 | 0.6104 | 0.1264 | -3161 | -2190 | 1.45195 | 2675.5
2017-11-28 | 13:38 | 254.487 | 2.2965 | 0.6115 | 0.1275 | -3167 | -2193 | 1.454 | 2680
2017-11-28 | 13:38 | 255.225 | 2.2995 | 0.6126 | 0.1275 | -3171 | -2199 | 1.45605 | 2685
2017-11-28 | 13:38 | 255.594 | 2.3025 | 0.6137 | 0.1275 | -3176 | -2202 | 1.4581 | 2689
2017-11-28 | 13:38 | 256.086 | 2.3055 | 0.6148 | 0.1286 | -3183 | -2205 | 1.46015 | 2694
2017-11-28 | 13:38 | 256.455 | 2.3085 | 0.6169 | 0.1286 | -3187 | -2207 | 1.4627 | 2697
2017-11-28 | 13:38 | 256.824 | 2.3115 | 0.618 | 0.1297 | -3196 | -2211 | 1.46475 | 2703.5
2017-11-28 | 13:38 | 257.316 | 2.3115 | 0.6191 | 0.1286 | -3201 | -2213 | 1.4653 | 2707
2017-11-28 | 13:38 | 257.685 | 2.3145 | 0.6202 | 0.1297 | -3208 | -2218 | 1.46735 | 2713
2017-11-28 | 13:38 | 258.054 | 2.3175 | 0.6224 | 0.1297 | -3211 | -2222 | 1.46995 | 2716.5
2017-11-28 | 13:38 | 258.669 | 2.3205 | 0.6235 | 0.1297 | -3218 | -2226 | 1.472 | 2722
2017-11-28 | 13:38 | 259.038 | 2.3235 | 0.6246 | 0.1308 | -3225 | -2229 | 1.47405 | 2727
2017-11-28 | 13:38 | 259.407 | 2.3266 | 0.6257 | 0.1308 | -3231 | -2232 | 1.47615 | 2731.5
2017-11-28 | 13:38 | 259.776 | 2.3266 | 0.6278 | 0.1308 | -3238 | -2235 | 1.4772 | 2736.5
2017-11-28 | 13:38 | 260.022 | 2.3296 | 0.6289 | 0.1308 | -3242 | -2240 | 1.47925 | 2741
2017-11-28 | 13:38 | 260.637 | 2.3326 | 0.63 | 0.1319 | -3248 | -2242 | 1.4813 | 2745
2017-11-28 | 13:38 | 261.252 | 2.3356 | 0.6322 | 0.1319 | -3255 | -2247 | 1.4839 | 2751
2017-11-28 | 13:38 | 261.621 | 2.3386 | 0.6333 | 0.1319 | -3260 | -2249 | 1.48595 | 2754.5
2017-11-28 | 13:38 | 261.99 | 2.3416 | 0.6355 | 0.133 | -3268 | -2251 | 1.48855 | 2759.5
2017-11-28 | 13:38 | 262.236 | 2.3446 | 0.6366 | 0.133 | -3273 | -2253 | 1.4906 | 2763
2017-11-28 | 13:38 | 262.728 | 2.3476 | 0.6377 | 0.133 | -3279 | -2257 | 1.49265 | 2768
2017-11-28 | 13:38 | 263.22 | 2.3476 | 0.6387 | 0.133 | -3284 | -2262 | 1.49315 | 2773
2017-11-28 | 13:38 | 263.712 | 2.3506 | 0.6409 | 0.1341 | -3288 | -2264 | 1.49575 | 2776
2017-11-28 | 13:38 | 264.081 | 2.3536 | 0.642 | 0.1341 | -3296 | -2267 | 1.4978 | 2781.5
2017-11-28 | 13:38 | 264.573 | 2.3566 | 0.6431 | 0.1341 | -3303 | -2270 | 1.49985 | 2786.5
2017-11-28 | 13:38 | 264.819 | 2.3596 | 0.6475 | 0.1384 | -3310 | -2282 | 1.50355 | 2796
2017-11-28 | 13:38 | 265.188 | 2.3626 | 0.6464 | 0.1373 | -3314 | -2288 | 1.5045 | 2801
2017-11-28 | 13:38 | 265.557 | 2.3656 | 0.6475 | 0.1362 | -3319 | -2291 | 1.50655 | 2805
2017-11-28 | 13:38 | 265.926 | 2.3686 | 0.6486 | 0.1352 | -3322 | -2295 | 1.5086 | 2808.5
2017-11-28 | 13:38 | 266.418 | 2.3686 | 0.6496 | 0.1352 | -3331 | -2299 | 1.5091 | 2815
2017-11-28 | 13:38 | 266.787 | 2.3716 | 0.6518 | 0.1352 | -3338 | -2303 | 1.5117 | 2820.5
2017-11-28 | 13:38 | 267.156 | 2.3746 | 0.6529 | 0.1352 | -3344 | -2305 | 1.51375 | 2824.5
2017-11-28 | 13:38 | 267.402 | 2.3776 | 0.6551 | 0.1352 | -3349 | -2308 | 1.51635 | 2828.5
2017-11-28 | 13:38 | 268.017 | 2.3806 | 0.6562 | 0.1352 | -3354 | -2312 | 1.5184 | 2833
2017-11-28 | 13:38 | 268.386 | 2.3806 | 0.6573 | 0.1362 | -3362 | -2315 | 1.51895 | 2838.5
2017-11-28 | 13:38 | 268.878 | 2.3836 | 0.6595 | 0.1362 | -3367 | -2319 | 1.52155 | 2843
2017-11-28 | 13:38 | 269.247 | 2.3866 | 0.6605 | 0.1362 | -3373 | -2325 | 1.52355 | 2849
2017-11-28 | 13:38 | 269.493 | 2.3896 | 0.6616 | 0.1373 | -3382 | -2329 | 1.5256 | 2855.5
2017-11-28 | 13:38 | 269.616 | 2.3926 | 0.6627 | 0.1384 | -3387 | -2334 | 1.52765 | 2860.5
2017-11-28 | 13:38 | 270.231 | 2.3956 | 0.6638 | 0.1384 | -3393 | -2339 | 1.5297 | 2866
2017-11-28 | 13:38 | 270.477 | 2.3986 | 0.6649 | 0.1384 | -3398 | -2343 | 1.53175 | 2870.5
2017-11-28 | 13:38 | 270.969 | 2.3986 | 0.6671 | 0.1395 | -3403 | -2346 | 1.53285 | 2874.5
2017-11-28 | 13:38 | 271.338 | 2.4046 | 0.6682 | 0.1395 | -3411 | -2350 | 1.5364 | 2880.5
2017-11-28 | 13:38 | 271.707 | 2.4076 | 0.6693 | 0.1395 | -3417 | -2353 | 1.53845 | 2885
2017-11-28 | 13:38 | 272.076 | 2.4076 | 0.6704 | 0.1395 | -3424 | -2354 | 1.539 | 2889
2017-11-28 | 13:38 | 272.445 | 2.4106 | 0.6725 | 0.1395 | -3430 | -2361 | 1.54155 | 2895.5
2017-11-28 | 13:38 | 272.814 | 2.4136 | 0.6736 | 0.1406 | -3436 | -2364 | 1.5436 | 2900
2017-11-28 | 13:39 | 273.306 | 2.4166 | 0.6747 | 0.1406 | -3441 | -2369 | 1.54565 | 2905
2017-11-28 | 13:39 | 273.675 | 2.4196 | 0.6769 | 0.1406 | -3448 | -2371 | 1.54825 | 2909.5
2017-11-28 | 13:39 | 274.044 | 2.4226 | 0.678 | 0.1417 | -3456 | -2376 | 1.5503 | 2916
2017-11-28 | 13:39 | 274.29 | 2.4256 | 0.6791 | 0.1417 | -3461 | -2379 | 1.55235 | 2920
2017-11-28 | 13:39 | 274.536 | 2.4256 | 0.6813 | 0.1417 | -3469 | -2383 | 1.55345 | 2926
2017-11-28 | 13:39 | 275.151 | 2.4286 | 0.6823 | 0.1417 | -3474 | -2385 | 1.55545 | 2929.5
2017-11-28 | 13:39 | 275.643 | 2.4316 | 0.6834 | 0.1428 | -3483 | -2390 | 1.5575 | 2936.5
2017-11-28 | 13:39 | 276.012 | 2.4346 | 0.6845 | 0.1428 | -3487 | -2394 | 1.55955 | 2940.5
2017-11-28 | 13:39 | 276.381 | 2.4376 | 0.6867 | 0.1428 | -3494 | -2396 | 1.56215 | 2945
2017-11-28 | 13:39 | 276.627 | 2.4376 | 0.6878 | 0.1428 | -3500 | -2399 | 1.5627 | 2949.5
2017-11-28 | 13:39 | 276.873 | 2.4436 | 0.69 | 0.1428 | -3505 | -2401 | 1.5668 | 2953
2017-11-28 | 13:39 | 277.488 | 2.4436 | 0.6911 | 0.1428 | -3513 | -2407 | 1.56735 | 2960
2017-11-28 | 13:39 | 277.857 | 2.4466 | 0.6921 | 0.1439 | -3516 | -2412 | 1.56935 | 2964
2017-11-28 | 13:39 | 278.226 | 2.4496 | 0.6932 | 0.1439 | -3526 | -2414 | 1.5714 | 2970
2017-11-28 | 13:39 | 278.595 | 2.4526 | 0.6954 | 0.1439 | -3531 | -2418 | 1.574 | 2974.5
2017-11-28 | 13:39 | 278.964 | 2.4556 | 0.6976 | 0.145 | -3537 | -2418 | 1.5766 | 2977.5
2017-11-28 | 13:39 | 279.333 | 2.4586 | 0.6987 | 0.1439 | -3544 | -2421 | 1.57865 | 2982.5
2017-11-28 | 13:39 | 279.702 | 2.4616 | 0.6998 | 0.145 | -3550 | -2426 | 1.5807 | 2988
2017-11-28 | 13:39 | 280.071 | 2.4646 | 0.7009 | 0.145 | -3555 | -2431 | 1.58275 | 2993
2017-11-28 | 13:39 | 280.563 | 2.4646 | 0.7031 | 0.145 | -3562 | -2434 | 1.58385 | 2998
2017-11-28 | 13:39 | 280.932 | 2.4676 | 0.7041 | 0.1461 | -3569 | -2437 | 1.58585 | 3003
2017-11-28 | 13:39 | 281.178 | 2.4706 | 0.7063 | 0.1461 | -3577 | -2440 | 1.58845 | 3008.5
2017-11-28 | 13:39 | 281.424 | 2.4736 | 0.7074 | 0.1461 | -3582 | -2443 | 1.5905 | 3012.5
2017-11-28 | 13:39 | 281.916 | 2.4767 | 0.7096 | 0.1461 | -3588 | -2446 | 1.59315 | 3017
2017-11-28 | 13:39 | 282.162 | 2.4797 | 0.7107 | 0.1461 | -3593 | -2448 | 1.5952 | 3020.5
2017-11-28 | 13:39 | 282.777 | 2.4827 | 0.7118 | 0.1472 | -3602 | -2453 | 1.59725 | 3027.5
2017-11-28 | 13:39 | 283.023 | 2.4827 | 0.714 | 0.1472 | -3606 | -2455 | 1.59835 | 3030.5
2017-11-28 | 13:39 | 283.392 | 2.4887 | 0.715 | 0.1472 | -3612 | -2457 | 1.60185 | 3034.5
2017-11-28 | 13:39 | 283.638 | 2.4887 | 0.7172 | 0.1482 | -3619 | -2460 | 1.60295 | 3039.5
2017-11-28 | 13:39 | 283.884 | 2.4917 | 0.7183 | 0.1482 | -3624 | -2464 | 1.605 | 3044
2017-11-28 | 13:39 | 284.499 | 2.4947 | 0.7194 | 0.1482 | -3629 | -2468 | 1.60705 | 3048.5
2017-11-28 | 13:39 | 284.868 | 2.4977 | 0.7216 | 0.1482 | -3633 | -2471 | 1.60965 | 3052
2017-11-28 | 13:39 | 285.237 | 2.5007 | 0.7227 | 0.1482 | -3641 | -2473 | 1.6117 | 3057
2017-11-28 | 13:39 | 285.606 | 2.5037 | 0.7249 | 0.1493 | -3643 | -2477 | 1.6143 | 3060
2017-11-28 | 13:39 | 285.852 | 2.5067 | 0.7259 | 0.1493 | -3647 | -2479 | 1.6163 | 3063
2017-11-28 | 13:39 | 286.344 | 2.5067 | 0.727 | 0.1493 | -3652 | -2480 | 1.61685 | 3066
2017-11-28 | 13:39 | 286.59 | 2.5097 | 0.7292 | 0.1493 | -3654 | -2486 | 1.61945 | 3070
2017-11-28 | 13:39 | 286.959 | 2.5127 | 0.7303 | 0.1493 | -3657 | -2490 | 1.6215 | 3073.5
2017-11-28 | 13:39 | 287.328 | 2.5157 | 0.7325 | 0.1493 | -3662 | -2492 | 1.6241 | 3077
2017-11-28 | 13:39 | 287.697 | 2.5187 | 0.7336 | 0.1504 | -3663 | -2494 | 1.62615 | 3078.5
2017-11-28 | 13:39 | 287.943 | 2.5217 | 0.7358 | 0.1504 | -3667 | -2497 | 1.62875 | 3082
2017-11-28 | 13:39 | 288.189 | 2.5217 | 0.7368 | 0.1504 | -3666 | -2501 | 1.62925 | 3083.5
2017-11-28 | 13:39 | 288.435 | 2.5247 | 0.7379 | 0.1504 | -3664 | -2505 | 1.6313 | 3084.5
2017-11-28 | 13:39 | 288.927 | 2.5277 | 0.7401 | 0.1504 | -3649 | -2505 | 1.6339 | 3077
2017-11-28 | 13:39 | 289.419 | 2.5307 | 0.7412 | 0.1515 | -3627 | -2509 | 1.63595 | 3068
2017-11-28 | 13:39 | 289.665 | 2.5337 | 0.7434 | 0.1515 | -3604 | -2512 | 1.63855 | 3058
2017-11-28 | 13:39 | 290.034 | 2.5367 | 0.7456 | 0.1515 | -3590 | -2513 | 1.64115 | 3051.5
2017-11-28 | 13:39 | 290.157 | 2.5397 | 0.7467 | 0.1515 | -3583 | -2514 | 1.6432 | 3048.5
2017-11-28 | 13:39 | 290.28 | 2.5427 | 0.7477 | 0.1526 | -3576 | -2516 | 1.6452 | 3046
2017-11-28 | 13:39 | 290.772 | 2.5457 | 0.7499 | 0.1526 | -3569 | -2520 | 1.6478 | 3044.5
2017-11-28 | 13:39 | 291.141 | 2.5457 | 0.751 | 0.1515 | -3560 | -2523 | 1.64835 | 3041.5
2017-11-28 | 13:39 | 291.633 | 2.5487 | 0.7532 | 0.1515 | -3558 | -2526 | 1.65095 | 3042
2017-11-28 | 13:39 | 291.879 | 2.5517 | 0.7543 | 0.1504 | -3550 | -2528 | 1.653 | 3039
2017-11-28 | 13:39 | 292.002 | 2.5547 | 0.7565 | 0.1504 | -3539 | -2529 | 1.6556 | 3034
2017-11-28 | 13:39 | 292.617 | 2.5577 | 0.7586 | 0.1493 | -3527 | -2531 | 1.65815 | 3029
2017-11-28 | 13:39 | 292.74 | 2.5607 | 0.7597 | 0.1482 | -3515 | -2535 | 1.6602 | 3025
2017-11-28 | 13:39 | 292.986 | 2.5607 | 0.7619 | 0.1482 | -3507 | -2538 | 1.6613 | 3022.5
2017-11-28 | 13:39 | 293.355 | 2.5637 | 0.763 | 0.1472 | -3501 | -2541 | 1.66335 | 3021
2017-11-28 | 13:39 | 293.847 | 2.5667 | 0.7652 | 0.1472 | -3496 | -2543 | 1.66595 | 3019.5
2017-11-28 | 13:39 | 294.093 | 2.5697 | 0.7663 | 0.1472 | -3493 | -2545 | 1.668 | 3019
2017-11-28 | 13:39 | 294.216 | 2.5727 | 0.7685 | 0.1472 | -3488 | -2548 | 1.6706 | 3018
2017-11-28 | 13:39 | 294.339 | 2.5727 | 0.7695 | 0.1472 | -3486 | -2551 | 1.6711 | 3018.5
2017-11-28 | 13:39 | 294.954 | 2.5757 | 0.7717 | 0.1472 | -3484 | -2552 | 1.6737 | 3018
2017-11-28 | 13:39 | 295.323 | 2.5787 | 0.7728 | 0.1472 | -3485 | -2556 | 1.67575 | 3020.5
2017-11-28 | 13:39 | 295.692 | 2.5817 | 0.775 | 0.1472 | -3483 | -2558 | 1.67835 | 3020.5
2017-11-28 | 13:39 | 295.815 | 2.5847 | 0.7761 | 0.1482 | -3480 | -2559 | 1.6804 | 3019.5
2017-11-28 | 13:39 | 296.184 | 2.5877 | 0.7783 | 0.1472 | -3480 | -2561 | 1.683 | 3020.5
2017-11-28 | 13:39 | 296.307 | 2.5907 | 0.7794 | 0.1482 | -3478 | -2563 | 1.68505 | 3020.5
2017-11-28 | 13:39 | 296.799 | 2.5937 | 0.7815 | 0.1482 | -3477 | -2567 | 1.6876 | 3022
2017-11-28 | 13:39 | 296.922 | 2.5937 | 0.7837 | 0.1482 | -3473 | -2569 | 1.6887 | 3021
2017-11-28 | 13:39 | 297.414 | 2.5967 | 0.7848 | 0.1482 | -3471 | -2571 | 1.69075 | 3021
2017-11-28 | 13:39 | 297.66 | 2.5997 | 0.787 | 0.1493 | -3470 | -2574 | 1.69335 | 3022
2017-11-28 | 13:39 | 297.906 | 2.6027 | 0.7881 | 0.1493 | -3469 | -2574 | 1.6954 | 3021.5
2017-11-28 | 13:39 | 298.275 | 2.6057 | 0.7903 | 0.1482 | -3464 | -2575 | 1.698 | 3019.5
2017-11-28 | 13:39 | 298.398 | 2.6087 | 0.7924 | 0.1493 | -3461 | -2579 | 1.70055 | 3020
2017-11-28 | 13:39 | 298.644 | 2.6117 | 0.7935 | 0.1493 | -3459 | -2582 | 1.7026 | 3020.5
2017-11-28 | 13:39 | 299.136 | 2.6117 | 0.7957 | 0.1493 | -3453 | -2585 | 1.7037 | 3019
2017-11-28 | 13:39 | 299.382 | 2.6147 | 0.7968 | 0.1493 | -3451 | -2585 | 1.70575 | 3018
2017-11-28 | 13:39 | 299.628 | 2.6177 | 0.799 | 0.1493 | -3449 | -2590 | 1.70835 | 3019.5
2017-11-28 | 13:39 | 299.874 | 2.6207 | 0.8012 | 0.1493 | -3445 | -2591 | 1.71095 | 3018
2017-11-28 | 13:39 | 299.997 | 2.6237 | 0.8022 | 0.1493 | -3442 | -2594 | 1.71295 | 3018
2017-11-28 | 13:39 | 300.489 | 2.6268 | 0.8044 | 0.1493 | -3437 | -2595 | 1.7156 | 3016
2017-11-28 | 13:39 | 300.735 | 2.6298 | 0.8055 | 0.1493 | -3436 | -2598 | 1.71765 | 3017
2017-11-28 | 13:39 | 301.104 | 2.6298 | 0.8077 | 0.1493 | -3429 | -2600 | 1.71875 | 3014.5
2017-11-28 | 13:39 | 301.35 | 2.6328 | 0.8099 | 0.1493 | -3425 | -2601 | 1.72135 | 3013
2017-11-28 | 13:39 | 301.473 | 2.6358 | 0.811 | 0.1504 | -3422 | -2602 | 1.7234 | 3012
2017-11-28 | 13:39 | 301.473 | 2.6388 | 0.8131 | 0.1504 | -3417 | -2603 | 1.72595 | 3010
2017-11-28 | 13:39 | 302.088 | 2.6418 | 0.8153 | 0.1504 | -3413 | -2607 | 1.72855 | 3010
2017-11-28 | 13:39 | 302.211 | 2.6448 | 0.8164 | 0.1504 | -3406 | -2609 | 1.7306 | 3007.5
2017-11-28 | 13:39 | 302.58 | 2.6478 | 0.8186 | 0.1504 | -3402 | -2611 | 1.7332 | 3006.5
2017-11-28 | 13:39 | 302.826 | 2.6508 | 0.8208 | 0.1504 | -3399 | -2613 | 1.7358 | 3006
2017-11-28 | 13:39 | 303.072 | 2.6508 | 0.823 | 0.1504 | -3395 | -2614 | 1.7369 | 3004.5
2017-11-28 | 13:39 | 303.195 | 2.6538 | 0.824 | 0.1504 | -3391 | -2615 | 1.7389 | 3003
2017-11-28 | 13:39 | 303.564 | 2.6568 | 0.8262 | 0.1504 | -3387 | -2619 | 1.7415 | 3003
2017-11-28 | 13:39 | 303.81 | 2.6598 | 0.8284 | 0.1504 | -3383 | -2620 | 1.7441 | 3001.5
2017-11-28 | 13:39 | 304.056 | 2.6628 | 0.8295 | 0.1504 | -3376 | -2624 | 1.74615 | 3000
2017-11-28 | 13:39 | 304.425 | 2.6628 | 0.8317 | 0.1504 | -3374 | -2625 | 1.74725 | 2999.5
2017-11-28 | 13:40 | 304.548 | 2.6658 | 0.8339 | 0.1504 | -3371 | -2626 | 1.74985 | 2998.5
2017-11-28 | 13:40 | 304.794 | 2.6688 | 0.8349 | 0.1504 | -3368 | -2628 | 1.75185 | 2998
2017-11-28 | 13:40 | 304.917 | 2.6718 | 0.8371 | 0.1504 | -3362 | -2630 | 1.75445 | 2996
2017-11-28 | 13:40 | 305.163 | 2.6748 | 0.8393 | 0.1504 | -3358 | -2632 | 1.75705 | 2995
2017-11-28 | 13:40 | 305.532 | 2.6748 | 0.8404 | 0.1504 | -3354 | -2634 | 1.7576 | 2994
2017-11-28 | 13:40 | 305.778 | 2.6778 | 0.8426 | 0.1504 | -3349 | -2636 | 1.7602 | 2992.5
2017-11-28 | 13:40 | 306.024 | 2.6808 | 0.8437 | 0.1504 | -3343 | -2638 | 1.76225 | 2990.5
2017-11-28 | 13:40 | 306.27 | 2.6838 | 0.8458 | 0.1504 | -3340 | -2639 | 1.7648 | 2989.5
2017-11-28 | 13:40 | 306.27 | 2.6868 | 0.848 | 0.1504 | -3335 | -2640 | 1.7674 | 2987.5
2017-11-28 | 13:40 | 306.393 | 2.6868 | 0.8502 | 0.1504 | -3328 | -2641 | 1.7685 | 2984.5
2017-11-28 | 13:40 | 306.885 | 2.6928 | 0.8524 | 0.1504 | -3321 | -2645 | 1.7726 | 2983
2017-11-28 | 13:40 | 307.254 | 2.6928 | 0.8535 | 0.1504 | -3311 | -2646 | 1.77315 | 2978.5
2017-11-28 | 13:40 | 307.377 | 2.6958 | 0.8557 | 0.1504 | -3308 | -2648 | 1.77575 | 2978
2017-11-28 | 13:40 | 307.623 | 2.6988 | 0.8567 | 0.1504 | -3299 | -2649 | 1.77775 | 2974
2017-11-28 | 13:40 | 307.746 | 2.7018 | 0.8589 | 0.1515 | -3291 | -2650 | 1.78035 | 2970.5
2017-11-28 | 13:40 | 308.115 | 2.7048 | 0.8611 | 0.1504 | -3282 | -2651 | 1.78295 | 2966.5
2017-11-28 | 13:40 | 308.238 | 2.7048 | 0.8633 | 0.1504 | -3270 | -2654 | 1.78405 | 2962
2017-11-28 | 13:40 | 308.484 | 2.7078 | 0.8644 | 0.1504 | -3262 | -2657 | 1.7861 | 2959.5
2017-11-28 | 13:40 | 308.73 | 2.7108 | 0.8666 | 0.1504 | -3254 | -2657 | 1.7887 | 2955.5
2017-11-28 | 13:40 | 308.976 | 2.7138 | 0.8687 | 0.1504 | -3246 | -2660 | 1.79125 | 2953
2017-11-28 | 13:40 | 309.222 | 2.7168 | 0.8709 | 0.1504 | -3238 | -2661 | 1.79385 | 2949.5
2017-11-28 | 13:40 | 309.222 | 2.7168 | 0.872 | 0.1504 | -3230 | -2664 | 1.7944 | 2947
2017-11-28 | 13:40 | 309.345 | 2.7198 | 0.8742 | 0.1504 | -3222 | -2665 | 1.797 | 2943.5
2017-11-28 | 13:40 | 309.837 | 2.7228 | 0.8764 | 0.1504 | -3212 | -2666 | 1.7996 | 2939
2017-11-28 | 13:40 | 310.083 | 2.7258 | 0.8775 | 0.1515 | -3208 | -2670 | 1.80165 | 2939
2017-11-28 | 13:40 | 310.329 | 2.7258 | 0.8796 | 0.1504 | -3201 | -2671 | 1.8027 | 2936
2017-11-28 | 13:40 | 310.452 | 2.7288 | 0.8818 | 0.1515 | -3194 | -2672 | 1.8053 | 2933
2017-11-28 | 13:40 | 310.575 | 2.7318 | 0.884 | 0.1515 | -3188 | -2674 | 1.8079 | 2931
2017-11-28 | 13:40 | 310.698 | 2.7378 | 0.8862 | 0.1504 | -3179 | -2672 | 1.812 | 2925.5
2017-11-28 | 13:40 | 311.19 | 2.7348 | 0.8883 | 0.1515 | -3175 | -2677 | 1.81155 | 2926
2017-11-28 | 13:40 | 311.313 | 2.7378 | 0.8905 | 0.1515 | -3167 | -2679 | 1.81415 | 2923
2017-11-28 | 13:40 | 311.559 | 2.7408 | 0.8916 | 0.1515 | -3162 | -2683 | 1.8162 | 2922.5
2017-11-28 | 13:40 | 311.805 | 2.7438 | 0.8938 | 0.1515 | -3159 | -2684 | 1.8188 | 2921.5
2017-11-28 | 13:40 | 311.928 | 2.7468 | 0.896 | 0.1515 | -3153 | -2684 | 1.8214 | 2918.5
2017-11-28 | 13:40 | 312.051 | 2.7498 | 0.8982 | 0.1515 | -3149 | -2685 | 1.824 | 2917
2017-11-28 | 13:40 | 312.297 | 2.7498 | 0.9003 | 0.1515 | -3145 | -2688 | 1.82505 | 2916.5
2017-11-28 | 13:40 | 312.543 | 2.7528 | 0.9025 | 0.1515 | -3142 | -2690 | 1.82765 | 2916
2017-11-28 | 13:40 | 312.789 | 2.7558 | 0.9036 | 0.1515 | -3133 | -2692 | 1.8297 | 2912.5
2017-11-28 | 13:40 | 313.035 | 2.7588 | 0.9058 | 0.1515 | -3132 | -2694 | 1.8323 | 2913
2017-11-28 | 13:40 | 313.158 | 2.7588 | 0.908 | 0.1515 | -3128 | -2695 | 1.8334 | 2911.5
2017-11-28 | 13:40 | 313.281 | 2.7618 | 0.9102 | 0.1515 | -3124 | -2696 | 1.836 | 2910
2017-11-28 | 13:40 | 313.281 | 2.7678 | 0.9123 | 0.1515 | -3120 | -2700 | 1.84005 | 2910
2017-11-28 | 13:40 | 313.773 | 2.7678 | 0.9134 | 0.1515 | -3114 | -2701 | 1.8406 | 2907.5
2017-11-28 | 13:40 | 314.019 | 2.7708 | 0.9156 | 0.1515 | -3113 | -2703 | 1.8432 | 2908
2017-11-28 | 13:40 | 314.265 | 2.7738 | 0.9178 | 0.1515 | -3108 | -2705 | 1.8458 | 2906.5
2017-11-28 | 13:40 | 314.388 | 2.7769 | 0.92 | 0.1515 | -3102 | -2705 | 1.84845 | 2903.5
2017-11-28 | 13:40 | 314.511 | 2.7799 | 0.9221 | 0.1515 | -3099 | -2707 | 1.851 | 2903
2017-11-28 | 13:40 | 314.757 | 2.7829 | 0.9232 | 0.1515 | -3095 | -2708 | 1.85305 | 2901.5
2017-11-28 | 13:40 | 314.757 | 2.7829 | 0.9254 | 0.1515 | -3091 | -2711 | 1.85415 | 2901
2017-11-28 | 13:40 | 315.249 | 2.7859 | 0.9276 | 0.1515 | -3086 | -2712 | 1.85675 | 2899
2017-11-28 | 13:40 | 315.372 | 2.7889 | 0.9298 | 0.1515 | -3080 | -2713 | 1.85935 | 2896.5
2017-11-28 | 13:40 | 315.618 | 2.7919 | 0.932 | 0.1515 | -3079 | -2716 | 1.86195 | 2897.5
2017-11-28 | 13:40 | 315.618 | 2.7949 | 0.933 | 0.1515 | -3074 | -2716 | 1.86395 | 2895
2017-11-28 | 13:40 | 315.864 | 2.7979 | 0.9352 | 0.1515 | -3074 | -2718 | 1.86655 | 2896
2017-11-28 | 13:40 | 316.233 | 2.8009 | 0.9374 | 0.1515 | -3068 | -2718 | 1.86915 | 2893
2017-11-28 | 13:40 | 316.356 | 2.8039 | 0.9396 | 0.1515 | -3064 | -2722 | 1.87175 | 2893
2017-11-28 | 13:40 | 316.479 | 2.8069 | 0.9418 | 0.1515 | -3060 | -2723 | 1.87435 | 2891.5
2017-11-28 | 13:40 | 316.848 | 2.8069 | 0.9429 | 0.1515 | -3056 | -2724 | 1.8749 | 2890
2017-11-28 | 13:40 | 316.971 | 2.8099 | 0.945 | 0.1515 | -3055 | -2726 | 1.87745 | 2890.5
2017-11-28 | 13:40 | 316.971 | 2.8129 | 0.9472 | 0.1526 | -3052 | -2726 | 1.88005 | 2889
2017-11-28 | 13:40 | 317.217 | 2.8159 | 0.9494 | 0.1515 | -3049 | -2728 | 1.88265 | 2888.5
2017-11-28 | 13:40 | 317.34 | 2.8219 | 0.9516 | 0.1515 | -3046 | -2730 | 1.88675 | 2888
2017-11-28 | 13:40 | 317.586 | 2.8219 | 0.9538 | 0.1515 | -3041 | -2730 | 1.88785 | 2885.5
2017-11-28 | 13:40 | 317.832 | 2.8249 | 0.9548 | 0.1515 | -3042 | -2733 | 1.88985 | 2887.5
2017-11-28 | 13:40 | 318.078 | 2.8279 | 0.9581 | 0.1526 | -3036 | -2733 | 1.893 | 2884.5
2017-11-28 | 13:40 | 318.078 | 2.8309 | 0.9592 | 0.1526 | -3034 | -2735 | 1.89505 | 2884.5
2017-11-28 | 13:40 | 318.324 | 2.8339 | 0.9614 | 0.1526 | -3030 | -2734 | 1.89765 | 2882
2017-11-28 | 13:40 | 318.324 | 2.8369 | 0.9636 | 0.1526 | -3027 | -2733 | 1.90025 | 2880
2017-11-28 | 13:40 | 318.693 | 2.8399 | 0.9657 | 0.1537 | -3023 | -2737 | 1.9028 | 2880
2017-11-28 | 13:40 | 318.816 | 2.8399 | 0.9679 | 0.1537 | -3019 | -2739 | 1.9039 | 2879
2017-11-28 | 13:40 | 319.062 | 2.8429 | 0.9701 | 0.1537 | -3016 | -2740 | 1.9065 | 2878
2017-11-28 | 13:40 | 319.185 | 2.8459 | 0.9723 | 0.1537 | -3016 | -2741 | 1.9091 | 2878.5
2017-11-28 | 13:40 | 319.308 | 2.8489 | 0.9745 | 0.1548 | -3013 | -2741 | 1.9117 | 2877
2017-11-28 | 13:40 | 319.431 | 2.8519 | 0.9766 | 0.1548 | -3011 | -2739 | 1.91425 | 2875
2017-11-28 | 13:40 | 319.677 | 2.8549 | 0.9788 | 0.1548 | -3006 | -2738 | 1.91685 | 2872
2017-11-28 | 13:40 | 319.8 | 2.8579 | 0.981 | 0.1559 | -3003 | -2739 | 1.91945 | 2871
2017-11-28 | 13:40 | 320.046 | 2.8609 | 0.9821 | 0.157 | -2999 | -2738 | 1.9215 | 2868.5
2017-11-28 | 13:40 | 320.292 | 2.8639 | 0.9854 | 0.157 | -2999 | -2739 | 1.92465 | 2869
2017-11-28 | 13:40 | 320.292 | 2.8639 | 0.9875 | 0.157 | -2996 | -2740 | 1.9257 | 2868
2017-11-28 | 13:40 | 320.415 | 2.8699 | 0.9897 | 0.158 | -2993 | -2739 | 1.9298 | 2866
2017-11-28 | 13:40 | 320.538 | 2.8729 | 0.9908 | 0.157 | -2992 | -2742 | 1.93185 | 2867
2017-11-28 | 13:40 | 320.538 | 2.8729 | 0.993 | 0.157 | -2987 | -2742 | 1.93295 | 2864.5
2017-11-28 | 13:40 | 320.907 | 2.8759 | 0.9952 | 0.158 | -2985 | -2743 | 1.93555 | 2864
2017-11-28 | 13:40 | 321.276 | 2.8789 | 0.9974 | 0.158 | -2983 | -2744 | 1.93815 | 2863.5
2017-11-28 | 13:40 | 321.399 | 2.8819 | 0.9995 | 0.158 | -2980 | -2743 | 1.9407 | 2861.5
2017-11-28 | 13:40 | 321.522 | 2.8849 | 1.0017 | 0.158 | -2979 | -2745 | 1.9433 | 2862
2017-11-28 | 13:40 | 321.522 | 2.8909 | 1.005 | 0.158 | -2976 | -2744 | 1.94795 | 2860
2017-11-28 | 13:40 | 321.522 | 2.8909 | 1.0061 | 0.1591 | -2973 | -2743 | 1.9485 | 2858
2017-11-28 | 13:40 | 322.014 | 2.8909 | 1.0082 | 0.158 | -2970 | -2746 | 1.94955 | 2858
2017-11-28 | 13:40 | 322.014 | 2.8939 | 1.0104 | 0.1591 | -2966 | -2747 | 1.95215 | 2856.5
2017-11-28 | 13:40 | 322.26 | 2.8969 | 1.0126 | 0.1591 | -2967 | -2749 | 1.95475 | 2858
2017-11-28 | 13:40 | 322.506 | 2.8999 | 1.0148 | 0.1591 | -2963 | -2748 | 1.95735 | 2855.5
2017-11-28 | 13:40 | 322.506 | 2.9029 | 1.017 | 0.1591 | -2962 | -2749 | 1.95995 | 2855.5
2017-11-28 | 13:40 | 322.629 | 2.9059 | 1.0191 | 0.1591 | -2961 | -2748 | 1.9625 | 2854.5
2017-11-28 | 13:40 | 322.875 | 2.9089 | 1.0213 | 0.1591 | -2958 | -2750 | 1.9651 | 2854
2017-11-28 | 13:40 | 322.998 | 2.9119 | 1.0235 | 0.1591 | -2956 | -2751 | 1.9677 | 2853.5
2017-11-28 | 13:40 | 323.121 | 2.9149 | 1.0257 | 0.1591 | -2950 | -2752 | 1.9703 | 2851
2017-11-28 | 13:40 | 323.367 | 2.9149 | 1.0279 | 0.1591 | -2952 | -2752 | 1.9714 | 2852
2017-11-28 | 13:40 | 323.49 | 2.9179 | 1.0311 | 0.1591 | -2950 | -2751 | 1.9745 | 2850.5
2017-11-28 | 13:40 | 323.49 | 2.9209 | 1.0322 | 0.1591 | -2948 | -2752 | 1.97655 | 2850
2017-11-28 | 13:41 | 323.367 | 2.927 | 1.0355 | 0.1591 | -2946 | -2754 | 1.98125 | 2850
2017-11-28 | 13:41 | 323.736 | 2.93 | 1.0377 | 0.1591 | -2942 | -2752 | 1.98385 | 2847
2017-11-28 | 13:41 | 323.859 | 2.93 | 1.0388 | 0.1591 | -2942 | -2753 | 1.9844 | 2847.5
2017-11-28 | 13:41 | 324.228 | 2.933 | 1.041 | 0.1591 | -2939 | -2752 | 1.987 | 2845.5
2017-11-28 | 13:41 | 324.351 | 2.936 | 1.0442 | 0.1591 | -2936 | -2753 | 1.9901 | 2844.5
2017-11-28 | 13:41 | 324.351 | 2.939 | 1.0464 | 0.1591 | -2936 | -2750 | 1.9927 | 2843
2017-11-28 | 13:41 | 324.474 | 2.942 | 1.0486 | 0.1591 | -2934 | -2748 | 1.9953 | 2841
2017-11-28 | 13:41 | 324.351 | 2.945 | 1.0508 | 0.1591 | -2930 | -2747 | 1.9979 | 2838.5
2017-11-28 | 13:41 | 324.843 | 2.948 | 1.0529 | 0.1591 | -2927 | -2744 | 2.00045 | 2835.5
2017-11-28 | 13:41 | 324.843 | 2.951 | 1.0551 | 0.1591 | -2923 | -2743 | 2.00305 | 2833
2017-11-28 | 13:41 | 325.089 | 2.954 | 1.0584 | 0.1591 | -2923 | -2738 | 2.0062 | 2830.5
2017-11-28 | 13:41 | 325.212 | 2.957 | 1.0606 | 0.1591 | -2922 | -2732 | 2.0088 | 2827
2017-11-28 | 13:41 | 325.089 | 2.96 | 1.0627 | 0.1591 | -2920 | -2724 | 2.01135 | 2822
2017-11-28 | 13:41 | 325.335 | 2.963 | 1.0649 | 0.158 | -2917 | -2711 | 2.01395 | 2814
2017-11-28 | 13:41 | 325.458 | 2.966 | 1.0671 | 0.158 | -2914 | -2702 | 2.01655 | 2808
2017-11-28 | 13:41 | 325.335 | 2.969 | 1.0704 | 0.158 | -2909 | -2693 | 2.0197 | 2801
2017-11-28 | 13:41 | 325.704 | 2.972 | 1.0715 | 0.158 | -2906 | -2686 | 2.02175 | 2796
2017-11-28 | 13:41 | 325.581 | 2.975 | 1.0736 | 0.158 | -2906 | -2681 | 2.0243 | 2793.5
2017-11-28 | 13:41 | 325.704 | 2.978 | 1.0769 | 0.158 | -2904 | -2677 | 2.02745 | 2790.5
2017-11-28 | 13:41 | 325.827 | 2.981 | 1.0791 | 0.158 | -2902 | -2674 | 2.03005 | 2788
2017-11-28 | 13:41 | 325.704 | 2.984 | 1.0813 | 0.158 | -2900 | -2671 | 2.03265 | 2785.5
2017-11-28 | 13:41 | 326.073 | 2.987 | 1.0835 | 0.158 | -2898 | -2668 | 2.03525 | 2783
2017-11-28 | 13:41 | 326.196 | 2.99 | 1.0867 | 0.157 | -2897 | -2667 | 2.03835 | 2782
2017-11-28 | 13:41 | 326.319 | 2.993 | 1.0889 | 0.158 | -2894 | -2665 | 2.04095 | 2779.5
2017-11-28 | 13:41 | 326.442 | 2.996 | 1.0911 | 0.158 | -2891 | -2663 | 2.04355 | 2777
2017-11-28 | 13:41 | 326.442 | 2.999 | 1.0944 | 0.158 | -2892 | -2661 | 2.0467 | 2776.5
2017-11-28 | 13:41 | 326.319 | 3.002 | 1.0965 | 0.158 | -2889 | -2659 | 2.04925 | 2774
2017-11-28 | 13:41 | 326.442 | 3.005 | 1.0987 | 0.157 | -2887 | -2660 | 2.05185 | 2773.5
2017-11-28 | 13:41 | 326.688 | 3.008 | 1.102 | 0.157 | -2885 | -2660 | 2.055 | 2772.5
2017-11-28 | 13:41 | 326.934 | 3.011 | 1.1042 | 0.157 | -2882 | -2658 | 2.0576 | 2770
2017-11-28 | 13:41 | 326.934 | 3.014 | 1.1064 | 0.157 | -2882 | -2656 | 2.0602 | 2769
2017-11-28 | 13:41 | 327.057 | 3.017 | 1.1096 | 0.158 | -2881 | -2656 | 2.0633 | 2768.5
2017-11-28 | 13:41 | 326.934 | 3.02 | 1.1118 | 0.157 | -2880 | -2653 | 2.0659 | 2766.5
2017-11-28 | 13:41 | 327.303 | 3.023 | 1.1151 | 0.158 | -2876 | -2652 | 2.06905 | 2764
2017-11-28 | 13:41 | 327.18 | 3.026 | 1.1173 | 0.157 | -2875 | -2652 | 2.07165 | 2763.5
2017-11-28 | 13:41 | 327.426 | 3.029 | 1.1194 | 0.157 | -2872 | -2651 | 2.0742 | 2761.5
2017-11-28 | 13:41 | 327.549 | 3.032 | 1.1216 | 0.157 | -2871 | -2650 | 2.0768 | 2760.5
2017-11-28 | 13:41 | 327.672 | 3.035 | 1.1238 | 0.157 | -2870 | -2648 | 2.0794 | 2759
2017-11-28 | 13:41 | 327.549 | 3.038 | 1.126 | 0.157 | -2870 | -2647 | 2.082 | 2758.5
2017-11-28 | 13:41 | 327.672 | 3.041 | 1.1292 | 0.157 | -2868 | -2646 | 2.0851 | 2757
2017-11-28 | 13:41 | 327.672 | 3.044 | 1.1314 | 0.157 | -2866 | -2644 | 2.0877 | 2755
2017-11-28 | 13:41 | 327.918 | 3.047 | 1.1336 | 0.157 | -2863 | -2643 | 2.0903 | 2753
2017-11-28 | 13:41 | 328.041 | 3.05 | 1.1358 | 0.157 | -2862 | -2642 | 2.0929 | 2752
2017-11-28 | 13:41 | 328.164 | 3.053 | 1.138 | 0.1559 | -2861 | -2641 | 2.0955 | 2751
2017-11-28 | 13:41 | 328.164 | 3.053 | 1.1412 | 0.1559 | -2859 | -2640 | 2.0971 | 2749.5
2017-11-28 | 13:41 | 328.041 | 3.059 | 1.1434 | 0.1559 | -2858 | -2638 | 2.1012 | 2748
2017-11-28 | 13:41 | 328.164 | 3.062 | 1.1467 | 0.1559 | -2856 | -2636 | 2.10435 | 2746
2017-11-28 | 13:41 | 328.287 | 3.065 | 1.1489 | 0.1559 | -2854 | -2638 | 2.10695 | 2746
2017-11-28 | 13:41 | 328.41 | 3.068 | 1.151 | 0.1559 | -2851 | -2636 | 2.1095 | 2743.5
2017-11-28 | 13:41 | 328.656 | 3.071 | 1.1532 | 0.1559 | -2849 | -2636 | 2.1121 | 2742.5
2017-11-28 | 13:41 | 328.779 | 3.074 | 1.1565 | 0.1559 | -2849 | -2634 | 2.11525 | 2741.5
2017-11-28 | 13:41 | 328.779 | 3.0771 | 1.1587 | 0.1559 | -2847 | -2633 | 2.1179 | 2740
2017-11-28 | 13:41 | 328.779 | 3.0801 | 1.1608 | 0.1559 | -2846 | -2631 | 2.12045 | 2738.5
2017-11-28 | 13:41 | 329.025 | 3.0831 | 1.1641 | 0.1559 | -2844 | -2631 | 2.1236 | 2737.5
2017-11-28 | 13:41 | 329.025 | 3.0861 | 1.1663 | 0.1559 | -2841 | -2630 | 2.1262 | 2735.5
2017-11-28 | 13:41 | 329.025 | 3.0891 | 1.1696 | 0.1559 | -2838 | -2630 | 2.12935 | 2734
2017-11-28 | 13:41 | 329.148 | 3.0891 | 1.1718 | 0.1559 | -2839 | -2628 | 2.13045 | 2733.5
2017-11-28 | 13:41 | 329.271 | 3.0921 | 1.1739 | 0.1548 | -2837 | -2629 | 2.133 | 2733
2017-11-28 | 13:41 | 329.271 | 3.0981 | 1.1772 | 0.1559 | -2836 | -2627 | 2.13765 | 2731.5
2017-11-28 | 13:41 | 329.148 | 3.1011 | 1.1794 | 0.1548 | -2834 | -2628 | 2.14025 | 2731
2017-11-28 | 13:41 | 329.271 | 3.1041 | 1.1827 | 0.1548 | -2832 | -2625 | 2.1434 | 2728.5
2017-11-28 | 13:41 | 329.394 | 3.1041 | 1.1848 | 0.1548 | -2830 | -2623 | 2.14445 | 2726.5
2017-11-28 | 13:41 | 329.64 | 3.1071 | 1.1881 | 0.1537 | -2830 | -2621 | 2.1476 | 2725.5
2017-11-28 | 13:41 | 329.64 | 3.1101 | 1.1903 | 0.1537 | -2829 | -2620 | 2.1502 | 2724.5
2017-11-28 | 13:41 | 329.64 | 3.1131 | 1.1925 | 0.1537 | -2828 | -2618 | 2.1528 | 2723
2017-11-28 | 13:41 | 329.64 | 3.1161 | 1.1946 | 0.1537 | -2826 | -2615 | 2.15535 | 2720.5
2017-11-28 | 13:41 | 329.64 | 3.1191 | 1.1979 | 0.1548 | -2823 | -2612 | 2.1585 | 2717.5
2017-11-28 | 13:41 | 329.886 | 3.1251 | 1.2001 | 0.1537 | -2821 | -2614 | 2.1626 | 2717.5
2017-11-28 | 13:41 | 329.886 | 3.1251 | 1.2034 | 0.1504 | -2820 | -2612 | 2.16425 | 2716
2017-11-28 | 13:41 | 330.132 | 3.1281 | 1.2055 | 0.1504 | -2821 | -2611 | 2.1668 | 2716
2017-11-28 | 13:41 | 330.132 | 3.1311 | 1.2088 | 0.1515 | -2818 | -2609 | 2.16995 | 2713.5
2017-11-28 | 13:41 | 330.132 | 3.1371 | 1.211 | 0.1515 | -2817 | -2608 | 2.17405 | 2712.5
2017-11-28 | 13:41 | 330.132 | 3.1401 | 1.2132 | 0.1515 | -2815 | -2605 | 2.17665 | 2710
2017-11-28 | 13:41 | 330.255 | 3.1431 | 1.2164 | 0.1526 | -2813 | -2606 | 2.17975 | 2709.5
2017-11-28 | 13:41 | 330.255 | 3.1461 | 1.2186 | 0.1526 | -2811 | -2605 | 2.18235 | 2708
2017-11-28 | 13:41 | 330.378 | 3.1461 | 1.2219 | 0.1526 | -2806 | -2604 | 2.184 | 2705
2017-11-28 | 13:41 | 330.501 | 3.1491 | 1.2241 | 0.1526 | -2808 | -2602 | 2.1866 | 2705
2017-11-28 | 13:41 | 330.378 | 3.1551 | 1.2273 | 0.1526 | -2805 | -2599 | 2.1912 | 2702
2017-11-28 | 13:41 | 330.501 | 3.1581 | 1.2295 | 0.1526 | -2803 | -2598 | 2.1938 | 2700.5
2017-11-28 | 13:41 | 330.378 | 3.1611 | 1.2328 | 0.1526 | -2802 | -2598 | 2.19695 | 2700
2017-11-28 | 13:41 | 330.747 | 3.1641 | 1.235 | 0.1526 | -2798 | -2596 | 2.19955 | 2697
2017-11-28 | 13:41 | 330.747 | 3.1671 | 1.2372 | 0.1515 | -2798 | -2595 | 2.20215 | 2696.5
2017-11-28 | 13:41 | 330.87 | 3.1671 | 1.2404 | 0.1526 | -2796 | -2593 | 2.20375 | 2694.5
2017-11-28 | 13:41 | 330.87 | 3.1701 | 1.2426 | 0.1526 | -2797 | -2591 | 2.20635 | 2694
2017-11-28 | 13:41 | 330.87 | 3.1761 | 1.2459 | 0.1515 | -2797 | -2587 | 2.211 | 2692
2017-11-28 | 13:41 | 330.87 | 3.1791 | 1.2491 | 0.1515 | -2795 | -2583 | 2.2141 | 2689
2017-11-28 | 13:41 | 330.747 | 3.1821 | 1.2513 | 0.1515 | -2793 | -2582 | 2.2167 | 2687.5
2017-11-28 | 13:41 | 330.993 | 3.1851 | 1.2535 | 0.1515 | -2790 | -2581 | 2.2193 | 2685.5
2017-11-28 | 13:41 | 331.116 | 3.1881 | 1.2568 | 0.1515 | -2785 | -2581 | 2.22245 | 2683
2017-11-28 | 13:41 | 331.116 | 3.1911 | 1.2589 | 0.1515 | -2786 | -2577 | 2.225 | 2681.5
2017-11-28 | 13:41 | 331.239 | 3.1941 | 1.2622 | 0.1515 | -2783 | -2575 | 2.22815 | 2679
2017-11-28 | 13:41 | 331.116 | 3.1971 | 1.2644 | 0.1515 | -2783 | -2573 | 2.23075 | 2678
2017-11-28 | 13:41 | 331.239 | 3.2001 | 1.2666 | 0.1504 | -2780 | -2571 | 2.23335 | 2675.5
2017-11-28 | 13:41 | 331.362 | 3.2031 | 1.2698 | 0.1504 | -2777 | -2571 | 2.23645 | 2674
2017-11-28 | 13:41 | 331.116 | 3.2061 | 1.272 | 0.1504 | -2773 | -2569 | 2.23905 | 2671
2017-11-28 | 13:41 | 331.362 | 3.2091 | 1.2753 | 0.1504 | -2770 | -2568 | 2.2422 | 2669
2017-11-28 | 13:41 | 331.362 | 3.2121 | 1.2775 | 0.1504 | -2770 | -2566 | 2.2448 | 2668
2017-11-28 | 13:42 | 331.485 | 3.2151 | 1.2807 | 0.1504 | -2768 | -2563 | 2.2479 | 2665.5
2017-11-28 | 13:42 | 331.239 | 3.2181 | 1.2829 | 0.1493 | -2767 | -2562 | 2.2505 | 2664.5
2017-11-28 | 13:42 | 331.362 | 3.2211 | 1.2862 | 0.1493 | -2764 | -2562 | 2.25365 | 2663
2017-11-28 | 13:42 | 331.608 | 3.2241 | 1.2884 | 0.1482 | -2761 | -2560 | 2.25625 | 2660.5
2017-11-28 | 13:42 | 331.608 | 3.2272 | 1.2917 | 0.1493 | -2760 | -2560 | 2.25945 | 2660
2017-11-28 | 13:42 | 331.731 | 3.2302 | 1.2938 | 0.1493 | -2758 | -2558 | 2.262 | 2658
2017-11-28 | 13:42 | 331.731 | 3.2332 | 1.2971 | 0.1482 | -2754 | -2557 | 2.26515 | 2655.5
2017-11-28 | 13:42 | 331.731 | 3.2362 | 1.2993 | 0.1482 | -2754 | -2555 | 2.26775 | 2654.5
2017-11-28 | 13:42 | 331.485 | 3.2392 | 1.3026 | 0.1482 | -2753 | -2552 | 2.2709 | 2652.5
2017-11-28 | 13:42 | 331.608 | 3.2422 | 1.3047 | 0.1482 | -2749 | -2551 | 2.27345 | 2650
2017-11-28 | 13:42 | 331.731 | 3.2452 | 1.308 | 0.1482 | -2745 | -2548 | 2.2766 | 2646.5
2017-11-28 | 13:42 | 331.977 | 3.2482 | 1.3113 | 0.1482 | -2743 | -2545 | 2.27975 | 2644
2017-11-28 | 13:42 | 331.977 | 3.2512 | 1.3135 | 0.1482 | -2742 | -2541 | 2.28235 | 2641.5
2017-11-28 | 13:42 | 331.977 | 3.2542 | 1.3167 | 0.1482 | -2739 | -2533 | 2.28545 | 2636
2017-11-28 | 13:42 | 331.854 | 3.2572 | 1.3189 | 0.1482 | -2737 | -2527 | 2.28805 | 2632
2017-11-28 | 13:42 | 331.977 | 3.2602 | 1.3222 | 0.1482 | -2735 | -2524 | 2.2912 | 2629.5
2017-11-28 | 13:42 | 332.1 | 3.2632 | 1.3243 | 0.1472 | -2731 | -2523 | 2.29375 | 2627
2017-11-28 | 13:42 | 331.977 | 3.2662 | 1.3276 | 0.1472 | -2730 | -2520 | 2.2969 | 2625
2017-11-28 | 13:42 | 331.977 | 3.2692 | 1.3298 | 0.1472 | -2727 | -2517 | 2.2995 | 2622
2017-11-28 | 13:42 | 332.1 | 3.2722 | 1.3331 | 0.1472 | -2725 | -2514 | 2.30265 | 2619.5
2017-11-28 | 13:42 | 332.1 | 3.2752 | 1.3363 | 0.1472 | -2723 | -2510 | 2.30575 | 2616.5
2017-11-28 | 13:42 | 331.977 | 3.2782 | 1.3396 | 0.1472 | -2721 | -2509 | 2.3089 | 2615
2017-11-28 | 13:42 | 331.977 | 3.2812 | 1.3418 | 0.1472 | -2718 | -2509 | 2.3115 | 2613.5
2017-11-28 | 13:42 | 332.223 | 3.2842 | 1.3451 | 0.1461 | -2714 | -2507 | 2.31465 | 2610.5
2017-11-28 | 13:42 | 332.346 | 3.2872 | 1.3483 | 0.1461 | -2714 | -2506 | 2.31775 | 2610
2017-11-28 | 13:42 | 332.346 | 3.2902 | 1.3505 | 0.1461 | -2709 | -2505 | 2.32035 | 2607
2017-11-28 | 13:42 | 332.223 | 3.2932 | 1.3527 | 0.1461 | -2705 | -2504 | 2.32295 | 2604.5
2017-11-28 | 13:42 | 332.223 | 3.2962 | 1.356 | 0.1461 | -2704 | -2503 | 2.3261 | 2603.5
2017-11-28 | 13:42 | 332.1 | 3.2992 | 1.3592 | 0.145 | -2700 | -2500 | 2.3292 | 2600
2017-11-28 | 13:42 | 332.346 | 3.3022 | 1.3614 | 0.145 | -2697 | -2501 | 2.3318 | 2599
2017-11-28 | 13:42 | 332.346 | 3.3052 | 1.3647 | 0.145 | -2692 | -2501 | 2.33495 | 2596.5
2017-11-28 | 13:42 | 332.469 | 3.3082 | 1.3669 | 0.145 | -2688 | -2501 | 2.33755 | 2594.5
2017-11-28 | 13:42 | 332.346 | 3.3112 | 1.369 | 0.145 | -2686 | -2498 | 2.3401 | 2592
2017-11-28 | 13:42 | 332.346 | 3.3142 | 1.3723 | 0.145 | -2683 | -2499 | 2.34325 | 2591
2017-11-28 | 13:42 | 332.469 | 3.3172 | 1.3756 | 0.145 | -2680 | -2496 | 2.3464 | 2588
2017-11-28 | 13:42 | 332.592 | 3.3202 | 1.3778 | 0.145 | -2676 | -2497 | 2.349 | 2586.5
2017-11-28 | 13:42 | 332.469 | 3.3232 | 1.381 | 0.145 | -2671 | -2496 | 2.3521 | 2583.5
2017-11-28 | 13:42 | 332.469 | 3.3262 | 1.3832 | 0.1439 | -2665 | -2496 | 2.3547 | 2580.5
2017-11-28 | 13:42 | 332.469 | 3.3292 | 1.3865 | 0.1439 | -2664 | -2494 | 2.35785 | 2579
2017-11-28 | 13:42 | 332.469 | 3.3322 | 1.3887 | 0.1439 | -2659 | -2494 | 2.36045 | 2576.5
2017-11-28 | 13:42 | 332.469 | 3.3352 | 1.3919 | 0.1439 | -2656 | -2494 | 2.36355 | 2575
2017-11-28 | 13:42 | 332.469 | 3.3382 | 1.3952 | 0.1439 | -2652 | -2494 | 2.3667 | 2573
2017-11-28 | 13:42 | 332.223 | 3.3412 | 1.3985 | 0.1439 | -2647 | -2494 | 2.36985 | 2570.5
2017-11-28 | 13:42 | 332.469 | 3.3412 | 1.4006 | 0.1428 | -2643 | -2493 | 2.3709 | 2568
2017-11-28 | 13:42 | 332.592 | 3.3442 | 1.4039 | 0.1428 | -2638 | -2493 | 2.37405 | 2565.5
2017-11-28 | 13:42 | 332.469 | 3.3502 | 1.4072 | 0.1428 | -2649 | -2494 | 2.3787 | 2571.5
2017-11-28 | 13:42 | 332.592 | 3.3532 | 1.4105 | 0.1417 | -2636 | -2494 | 2.38185 | 2565
2017-11-28 | 13:42 | 332.469 | 3.3532 | 1.4137 | 0.1417 | -2625 | -2493 | 2.38345 | 2559
2017-11-28 | 13:42 | 332.346 | 3.3592 | 1.4159 | 0.1384 | -2615 | -2492 | 2.38755 | 2553.5
2017-11-28 | 13:42 | 332.469 | 3.3592 | 1.4192 | 0.1395 | -2605 | -2494 | 2.3892 | 2549.5
2017-11-28 | 13:42 | 332.346 | 3.3682 | 1.4225 | 0.1395 | -2596 | -2494 | 2.39535 | 2545
2017-11-28 | 13:42 | 332.469 | 3.3652 | 1.4246 | 0.1395 | -2587 | -2494 | 2.3949 | 2540.5
2017-11-28 | 13:42 | 332.469 | 3.3712 | 1.4279 | 0.1395 | -2584 | -2493 | 2.39955 | 2538.5
2017-11-28 | 13:42 | 332.592 | 3.3712 | 1.4312 | 0.1395 | -2579 | -2492 | 2.4012 | 2535.5
2017-11-28 | 13:42 | 332.469 | 3.3773 | 1.4344 | 0.1395 | -2576 | -2492 | 2.40585 | 2534
2017-11-28 | 13:42 | 332.469 | 3.3773 | 1.4366 | 0.1395 | -2571 | -2492 | 2.40695 | 2531.5
2017-11-28 | 13:42 | 332.592 | 3.3803 | 1.4399 | 0.1395 | -2566 | -2492 | 2.4101 | 2529
2017-11-28 | 13:42 | 332.469 | 3.3833 | 1.4421 | 0.1395 | -2561 | -2493 | 2.4127 | 2527
2017-11-28 | 13:42 | 332.592 | 3.3863 | 1.4453 | 0.1384 | -2559 | -2493 | 2.4158 | 2526
2017-11-28 | 13:42 | 332.592 | 3.3893 | 1.4486 | 0.1384 | -2556 | -2493 | 2.41895 | 2524.5
2017-11-28 | 13:42 | 332.592 | 3.3923 | 1.4508 | 0.1395 | -2554 | -2493 | 2.42155 | 2523.5
2017-11-28 | 13:42 | 332.469 | 3.3953 | 1.4541 | 0.1384 | -2550 | -2494 | 2.4247 | 2522
2017-11-28 | 13:42 | 332.223 | 3.3983 | 1.4573 | 0.1384 | -2547 | -2494 | 2.4278 | 2520.5
2017-11-28 | 13:42 | 332.592 | 3.4013 | 1.4606 | 0.1384 | -2543 | -2495 | 2.43095 | 2519
2017-11-28 | 13:42 | 332.592 | 3.4043 | 1.4628 | 0.1384 | -2542 | -2496 | 2.43355 | 2519
2017-11-28 | 13:42 | 332.592 | 3.4073 | 1.466 | 0.1384 | -2539 | -2495 | 2.43665 | 2517
2017-11-28 | 13:42 | 332.592 | 3.4133 | 1.4682 | 0.1373 | -2536 | -2496 | 2.44075 | 2516
2017-11-28 | 13:42 | 332.469 | 3.4133 | 1.4715 | 0.1384 | -2535 | -2495 | 2.4424 | 2515
2017-11-28 | 13:42 | 332.346 | 3.4163 | 1.4748 | 0.1373 | -2532 | -2492 | 2.44555 | 2512
2017-11-28 | 13:42 | 332.592 | 3.4193 | 1.478 | 0.1373 | -2529 | -2496 | 2.44865 | 2512.5
2017-11-28 | 13:42 | 332.469 | 3.4223 | 1.4802 | 0.1373 | -2526 | -2496 | 2.45125 | 2511
2017-11-28 | 13:42 | 332.469 | 3.4253 | 1.4835 | 0.1373 | -2525 | -2498 | 2.4544 | 2511.5
2017-11-28 | 13:42 | 332.469 | 3.4283 | 1.4868 | 0.1373 | -2524 | -2498 | 2.45755 | 2511
2017-11-28 | 13:42 | 332.469 | 3.4313 | 1.49 | 0.1373 | -2521 | -2498 | 2.46065 | 2509.5
2017-11-28 | 13:42 | 332.469 | 3.4343 | 1.4933 | 0.1373 | -2520 | -2497 | 2.4638 | 2508.5
2017-11-28 | 13:42 | 332.592 | 3.4373 | 1.4955 | 0.1362 | -2516 | -2498 | 2.4664 | 2507
2017-11-28 | 13:42 | 332.469 | 3.4403 | 1.4988 | 0.1362 | -2513 | -2498 | 2.46955 | 2505.5
2017-11-28 | 13:42 | 332.346 | 3.4433 | 1.5009 | 0.1362 | -2508 | -2499 | 2.4721 | 2503.5
2017-11-28 | 13:42 | 332.592 | 3.4493 | 1.5042 | 0.1362 | -2509 | -2500 | 2.47675 | 2504.5
2017-11-28 | 13:42 | 332.469 | 3.4493 | 1.5075 | 0.1362 | -2506 | -2500 | 2.4784 | 2503
2017-11-28 | 13:42 | 332.469 | 3.4553 | 1.5107 | 0.1362 | -2506 | -2500 | 2.483 | 2503
2017-11-28 | 13:42 | 332.346 | 3.4583 | 1.5129 | 0.1352 | -2503 | -2501 | 2.4856 | 2502
2017-11-28 | 13:42 | 332.346 | 3.4583 | 1.5162 | 0.1352 | -2500 | -2502 | 2.48725 | 2501
2017-11-28 | 13:42 | 332.346 | 3.4643 | 1.5184 | 0.1352 | -2497 | -2502 | 2.49135 | 2499.5
2017-11-28 | 13:42 | 332.469 | 3.4673 | 1.5216 | 0.1352 | -2496 | -2502 | 2.49445 | 2499
2017-11-28 | 13:42 | 332.469 | 3.4703 | 1.5249 | 0.1352 | -2492 | -2502 | 2.4976 | 2497
2017-11-28 | 13:42 | 332.469 | 3.4733 | 1.5282 | 0.1352 | -2492 | -2501 | 2.50075 | 2496.5
2017-11-28 | 13:42 | 332.346 | 3.4763 | 1.5315 | 0.1341 | -2491 | -2501 | 2.5039 | 2496
2017-11-28 | 13:42 | 332.223 | 3.4793 | 1.5347 | 0.1341 | -2488 | -2500 | 2.507 | 2494
2017-11-28 | 13:42 | 332.469 | 3.4823 | 1.5369 | 0.1341 | -2486 | -2501 | 2.5096 | 2493.5
2017-11-28 | 13:42 | 332.223 | 3.4853 | 1.5402 | 0.1341 | -2482 | -2503 | 2.51275 | 2492.5
2017-11-28 | 13:42 | 332.346 | 3.4883 | 1.5434 | 0.1341 | -2480 | -2501 | 2.51585 | 2490.5
2017-11-28 | 13:42 | 332.223 | 3.4913 | 1.5467 | 0.133 | -2480 | -2501 | 2.519 | 2490.5
2017-11-28 | 13:42 | 332.346 | 3.4943 | 1.55 | 0.1286 | -2485 | -2502 | 2.52215 | 2493.5
2017-11-28 | 13:42 | 331.977 | 3.4973 | 1.5478 | 0.1264 | -2486 | -2503 | 2.52255 | 2494.5
2017-11-28 | 13:42 | 332.1 | 3.5003 | 1.5489 | 0.1264 | -2486 | -2504 | 2.5246 | 2495
2017-11-28 | 13:42 | 331.977 | 3.5063 | 1.5522 | 0.1253 | -2485 | -2503 | 2.52925 | 2494
2017-11-28 | 13:42 | 331.854 | 3.5063 | 1.5543 | 0.1243 | -2483 | -2504 | 2.5303 | 2493.5
2017-11-28 | 13:42 | 331.731 | 3.5093 | 1.5565 | 0.1232 | -2485 | -2504 | 2.5329 | 2494.5
2017-11-28 | 13:42 | 331.731 | 3.5123 | 1.5598 | 0.1232 | -2482 | -2506 | 2.53605 | 2494
2017-11-28 | 13:43 | 331.731 | 3.5183 | 1.562 | 0.1221 | -2481 | -2507 | 2.54015 | 2494
2017-11-28 | 13:43 | 331.362 | 3.5213 | 1.5652 | 0.121 | -2479 | -2508 | 2.54325 | 2493.5
2017-11-28 | 13:43 | 331.485 | 3.5243 | 1.5674 | 0.121 | -2477 | -2508 | 2.54585 | 2492.5
2017-11-28 | 13:43 | 331.362 | 3.5274 | 1.5696 | 0.1199 | -2474 | -2508 | 2.5485 | 2491
2017-11-28 | 13:43 | 331.362 | 3.5304 | 1.5729 | 0.1188 | -2473 | -2510 | 2.55165 | 2491.5
2017-11-28 | 13:43 | 331.362 | 3.5334 | 1.575 | 0.1188 | -2469 | -2509 | 2.5542 | 2489
2017-11-28 | 13:43 | 331.116 | 3.5364 | 1.5772 | 0.1188 | -2468 | -2508 | 2.5568 | 2488
2017-11-28 | 13:43 | 331.239 | 3.5394 | 1.5805 | 0.1177 | -2466 | -2507 | 2.55995 | 2486.5
2017-11-28 | 13:43 | 330.87 | 3.5454 | 1.5827 | 0.1177 | -2462 | -2506 | 2.56405 | 2484
2017-11-28 | 13:43 | 331.116 | 3.5454 | 1.5859 | 0.1166 | -2460 | -2508 | 2.56565 | 2484
2017-11-28 | 13:43 | 330.993 | 3.5514 | 1.5881 | 0.1166 | -2458 | -2509 | 2.56975 | 2483.5
2017-11-28 | 13:43 | 331.116 | 3.5544 | 1.5914 | 0.1155 | -2462 | -2509 | 2.5729 | 2485.5
2017-11-28 | 13:43 | 330.993 | 3.5574 | 1.5936 | 0.1144 | -2457 | -2505 | 2.5755 | 2481
2017-11-28 | 13:43 | 330.378 | 3.5574 | 1.5947 | 0.1123 | -2459 | -2499 | 2.57605 | 2479
2017-11-28 | 13:43 | 329.394 | 3.5574 | 1.5958 | 0.1101 | -2454 | -2492 | 2.5766 | 2473
2017-11-28 | 13:43 | 328.902 | 3.5574 | 1.5968 | 0.109 | -2445 | -2488 | 2.5771 | 2466.5
2017-11-28 | 13:43 | 328.041 | 3.5574 | 1.5979 | 0.1079 | -2434 | -2483 | 2.57765 | 2458.5
2017-11-28 | 13:43 | 327.426 | 3.5574 | 1.599 | 0.1068 | -2423 | -2479 | 2.5782 | 2451
2017-11-28 | 13:43 | 326.934 | 3.5574 | 1.6001 | 0.1057 | -2419 | -2474 | 2.57875 | 2446.5
2017-11-28 | 13:43 | 326.073 | 3.5574 | 1.6001 | 0.1046 | -2411 | -2470 | 2.57875 | 2440.5
2017-11-28 | 13:43 | 325.581 | 3.5574 | 1.6012 | 0.1036 | -2404 | -2463 | 2.5793 | 2433.5
2017-11-28 | 13:43 | 324.72 | 3.5574 | 1.6023 | 0.1025 | -2397 | -2461 | 2.57985 | 2429
2017-11-28 | 13:43 | 324.351 | 3.5574 | 1.6034 | 0.1014 | -2391 | -2456 | 2.5804 | 2423.5
2017-11-28 | 13:43 | 323.859 | 3.5574 | 1.6034 | 0.1014 | -2384 | -2452 | 2.5804 | 2418
2017-11-28 | 13:43 | 323.49 | 3.5574 | 1.6067 | 0.0981 | -2333 | -2402 | 2.58205 | 2367.5
2017-11-28 | 13:43 | 312.42 | 3.5033 | 1.5772 | 0.0828 | -2169 | -2283 | 2.54025 | 2226
2017-11-28 | 13:43 | 297.537 | 3.4433 | 1.5434 | 0.0676 | -1992 | -2145 | 2.49335 | 2068.5
2017-11-28 | 13:43 | 276.873 | 3.3502 | 1.49 | 0.0458 | -1709 | -1944 | 2.4201 | 1826.5
2017-11-28 | 13:43 | 252.888 | 3.2482 | 1.4366 | 0.0273 | -1455 | -1771 | 2.3424 | 1613
2017-11-28 | 13:43 | 231.855 | 3.1551 | 1.3854 | 0.012 | -1221 | -1608 | 2.27025 | 1414.5
2017-11-28 | 13:43 | 212.421 | 3.068 | 1.3407 | -0.0011 | -1024 | -1477 | 2.20435 | 1250.5
2017-11-28 | 13:43 | 197.292 | 2.999 | 1.3026 | -0.0109 | -857 | -1354 | 2.1508 | 1105.5
2017-11-28 | 13:43 | 177.243 | 2.8909 | 1.2393 | -0.0305 | -543 | -1108 | 2.0651 | 825.5
2017-11-28 | 13:43 | 144.771 | 2.7288 | 1.151 | -0.0491 | -280 | -902 | 1.9399 | 591
2017-11-28 | 13:43 | 122.139 | 2.6117 | 1.0856 | -0.0589 | -131 | -757 | 1.84865 | 444

## 集成材いす型試験
集成材 | 切断部位 | ラミナ位置 | 最大せん断応力 | 木破率
|  |  | MPa | %
外強 | 内 | A8-L14 | 6.87 | 100 |  | ・破壊は弱いほうで起こる。
|  | L14-A1 | 8.37 | 100 |  | ・トドマツ同士で接着したものが弱いという傾向はみられない。
|  | A1-A5 | 7.46 | 100 | 髄含む、髄より割れ | ・おおむねよく接着されていた。
|  | A5-A11 | 6.61 | 100
| 外 | A8-L14 | 8.39 | 100 |  | ・木材のせん断強度と大差なし。
|  | L14-A1 | 7.86 | 100 |  | ・ばらつきは小さい。
|  | A1-A5 | 7.25 | 100
|  | A5-A11 | 7.21 | 80
外弱 | 内 | L16-A6 | 6.85 | 85
|  | A6-A7 | 7.32 | 100
|  | A7-L2 | 9.72 | 35 | 接着剤の押しむら？(強度は低くない)
|  | L2-A2 | 10.68 | 100
| 外 | L16-A6 | 9.07 | 100
|  | A6-A7 | 7.92 | 50 | 接着剤の押しむら？
|  | A7-L2 | 9.18 | 100
|  | L2-A2 | 7.87 | 100