## Sheet1
コントロール
接着剤 | 名前 | 密度 | 含水率 | 動的ヤング率 |  | 曲げヤング率 |  | 比例限度 |  | 曲げ強さ |  | 最大たわみ |  | 名前 | 動的ヤング率 | 曲げヤング率 | 比例限度 | 曲げ強さ | 最大たわみ
|  | (kg/m3) | (%) | (GPa) |  | (GPa) |  | (MPa) |  | (MPa) |  | (mm) |  |  | (GPa) | (MPa) | (MPa) | (MPa) | (mm)
尿素 | 本宮 | 364 | 12 | 11.37 | 11.35 | 11.23 | 10.77 | 30.25 | 36.49333 | 44.72 | 48.24 | 10 | 11.62 | 大嶋 | 10.8 | 10.6 | 41.7 | 62 | 22.9
| 小林 | 361 | 12.1 | 11.6 |  | 11.17 |  | 36.23 |  | 48.4 |  | 10.3 |  | 本宮 | 11.31 | 11.51 | 39.76 | 61.91 | 22.14
| 井上 | 372 | 15.1 | 11.08 |  | 9.91 |  | 43 |  | 51.6 |  | 14.56 |  | 井口 | 14.3 | 12.4 | 46.52 | 80.11 | 25.91
[14 empty] | 井上 | 10.96 | 10.81 | 46.3 | 61.5 | 15.3
水性ビニルウレタン | 大嶋 | 370 | 17.8 | 12.1 | 12.2375 | 9.3 | 10.32 | 31.8 | 33.6625 | 45.5 | 50.546 | 13.3 | 12.32 | 小林 | 11.25 | 10.98 | 46.18 | 63.3 | 22.77
| 井上 | 383 | 13.1 | 11.27 |  | 9.54 |  | 39.7 |  | 43.53 |  | 11.27 |  | 間片 | 10.93 | 13.15 | 29.94 | 59.89 | 21.92
| 関根 | 415 | 11.9 | 15 |  | 13.2 |  | 32.9 |  | 67.5 |  | 13.5 |  | 関根 | 15 | 15 | 50.1 | 81.7 | 23.5
| 間片 | 355 | 11.83 | 10.58 |  | 9.24 |  | 30.25 |  | 45.654 |  | 11.21
酢酸ビニル | 大嶋 | 368 | 16 | 10.4 | 12.16667 | 10.4 | 11.51333 | 36 | 38.92667 | 47.3 | 50.53333 | 10 | 11.01333
| 小林 | 362 | 12 | 10.8 |  | 9.49 |  | 32.38 |  | 50.7 |  | 14.51
| 井口 | 438 | 10.6 | 15.3 |  | 14.65 |  | 48.4 |  | 53.6 |  | 8.53
レゾルシノール | 本宮 | 381 | 11.9 | 12.43 | 13.785 | 11.23 | 13.9425 | 42.3 | 42.02375 | 56.75 | 63.53775 | 13.46 | 13.59
| 井口 | 405 | 12.8 | 13.9 |  | 12.66 |  | 42.8 |  | 68.8 |  | 14.91
| 関根 | 422 | 12.2 | 15.2 |  | 16 |  | 43.3 |  | 68.9 |  | 13.9
| 間片 | 371 | 10.92 | 13.61 |  | 15.88 |  | 39.695 |  | 59.701 |  | 12.09
接合効率
接着剤 | 名前 | 動的ヤング率 |  | 曲げヤング率 |  | 比例限度 |  | 曲げ強さ |  | 最大たわみ
|  | (%) |  | (%) |  | (%) |  | (%) |  | (%)
尿素 | 本宮 | 102.5 | 102.5667 | 109.78 | 106.1267 | 76.08 | 82.48 | 72.23 | 77.53 | 45.17 | 61.84
| 小林 | 100.7 |  | 102.6 |  | 78.46 |  | 76.46 |  | 45.19
| 井上 | 104.5 |  | 106 |  | 92.9 |  | 83.9 |  | 95.16
水性ビニルウレタン | 大嶋 | 100 | 102.875 | 92.1 | 98.925 | 76.3 | 82.15885 | 73.4 | 75.75744 | 57.9 | 64.32667
| 井上 | 109.4 |  | 103.6 |  | 85.7 |  | 70.8 |  | 77.58
| 間片 | 101 |  | 100 |  | 101.0354 |  | 76.22975 |  | 57.5
| 関根 | 101.1 |  | 100 |  | 65.6 |  | 82.6
酢酸ビニル | 小林 | 102.2 | 100.1667 | 88 | 100.3667 | 70.1 | 86.9 | 80.09 | 74.46333 | 63.72 | 46.84
| 大嶋 | 99 |  | 120 |  | 86.4 |  | 76.4 |  | 43.9
| 井口 | 99.3 |  | 93.1 |  | 104.2 |  | 66.9 |  | 32.9
レゾルシノール | 本宮 | 102 | 102.375 | 82.06 | 103.19 | 106.39 | 106.443 | 91.67 | 90.38861 | 60.79 | 58.18628
| 井口 | 102.8 |  | 92.1 |  | 100.5 |  | 85.9 |  | 57.5
| 間片 | 102.7 |  | 116.5 |  | 132.5818 |  | 99.68442 |  | 55.15511
| 関根 | 102 |  | 122.1 |  | 86.3 |  | 84.3 |  | 59.3