## Sheet1
| 寸法・重量 | 高さ(mm) | 長さ(mm) | 重さ(mm) | 密度(kg/m3)
| 外強 |  |  |  | 530.32 | [5 empty] | 75.6
| 内強 |  |  |  | 509.98
集成材(曲げ系) |  | ラミナ平均 |  | 振動試験 |  | 曲げ剛性試験 |  | 曲げ破壊試験 |  |  | 中立軸計算
|  | 縦振動 | EL | 縦振動 | たわみ振動 | EL | Es | E | σp | MOR | 中立軸λ | Ecal
|  | Gpa | Gpa | Gpa | Gpa | Gpa | Gpa | Gpa | Mpa | Mpa | mm | Gpa
外強 | 水平積層 | 10.8 | 10.2 | 11.3 | 13.5 | 11.1 | 14.4 | 11.5 | 51.1 | 71 | 50.9 | 13.5
| 垂直積層 |  |  |  | 10.2 | 8.55 | 10.8 |  |  |  |  | 10.8
内強 | 水平積層 | 10.7 | 9.9 | 11.9 | 9.8 | 8.33 | 9.47 | 8.8 | 34.6 | 46 | 51.1 | 9.2
| 垂直積層 |  |  |  | 11.2 | 8.34 | 10.9 |  |  |  |  | 10.7
縦圧縮試験 | Ec(Gpa) |  |  | σep(Mpa) |  |  | 圧縮強さ(Mpa)
| 250mm | 150mm | ひずみゲージ | 250mm | 150mm | ひずみゲージ
外強 | 2.26 | 8.62 | 8.01 | 35 | 33.6 | 30.7 | 41.2
内強 | 2.97 | 10.55 | 7.27 | 37.2 | 32.5 | 28.6 | 41.2
|  | 外側 |  |  | 内側
接着層せん断試験 | ラミナ配列 | 試験体No. |  |  | 試験体No.
|  |  | τ(せん断強さ) | 木破率 |  | τ(せん断強さ) | 木破率
|  |  | Mpa | % |  | Mpa | %
外強 | Ｌ６
|  |  | 10.2 | 100 |  | 8.74 | 60
１０Ａ
|  |  | 7.98 | 100 |  | 7.59 | 98
Ｌ３
|  |  | 7.27 | 100 |  | 6.21 | 100
Ｌ１
|  |  | 8.83 | 100 |  | 8.02 | 100
Ｌ４
内強 | ３Ａ
|  |  | 8.31 | 100 |  | 8.58 | 100
７Ａ
|  |  | 10.3 | 100 |  | 10.6 | 100
Ｌ９
|  |  | 10.2 | 50 |  | 8.74 | 100
４Ａ
|  |  | 9.16 | 98 |  | 9.67 | 100
Ｌ５

## Sheet1 (2)
トドマツ | 記号 | 重さ(g) | kg | 長さ(m) | 長さ(mm) | スパン | 幅(mm) | 厚さ(mm) | 振動数(Hz) | 密度(kg/mm3) | 密度(kg/m3) | 動ヤング率(N/m2) | ヤング率(kN/mm2) | 断面二次係数(I) | 荷重(N) | 曲げヤング率（N/mm2) | 曲げヤング率（ｋN/mm２) | 変位(mm) | 最大節径(%) | 集中節径(%) | 平均年輪幅(mm)
| A1 | 2.021 | 2.021 | 2.05 | 2050 | 1600 | 126.5 | 20.7 | 1250 | 3.764884e-07 | 376.4884 | 9888702717.2 | 9.888703 | 93501.87 | 39.2 | 8855.296 | 8.855296 | 4.04 | 0 | 0 | 2.86
| A2 | 2.126 | 2.126 | 2.02 | 2020 | 1600 | 134 | 20 | 1337.5 | 3.927146e-07 | 392.7146 | 11466408460.8 | 11.46641 | 89333.33 | 39.2 | 11045.66 | 11.04566 | 3.39 | 14.47984 | 19.40299 | 3.25
| A3 | 2.286 | 2.286 | 1.928 | 1928 | 1600 | 125 | 21.8 | 1212.5 | 4.351136e-07 | 435.1136 | 9511307768.8 | 9.511308 | 107919.1 | 39.2 | 7907.159 | 7.907159 | 3.92 | 14.72 | 18.4 | 6.33
| A4 | 2.608 | 2.608 | 2.054 | 2054 | 1600 | 132 | 20 | 1112.5 | 4.809536e-07 | 480.9536 | 10045328189.4 | 10.04533 | 88000 | 39.2 | 9137.529 | 9.137529 | 4.16 | 19.51331 | 72.72727 | 2.5
| A5 | 2.314 | 2.314 | 1.986 | 1986 | 1600 | 126 | 20.25 | 1112.5 | 4.566553e-07 | 456.6553 | 8916759573.8 | 8.91676 | 87189.54 | 39.2 | 7493.254 | 7.493254 | 5.12 | 22.04586 | 50 | 3.33
| A6 | 2.338 | 2.338 | 1.976 | 1976 | 1600 | 127 | 20.2 | 1300 | 4.61214e-07 | 461.214 | 12173712824.5 | 12.17371 | 87232.15 | 39.2 | 11050.93 | 11.05093 | 3.47 | 11.78002 | 40.15748 | 1.63
| A7 | 2.363 | 2.363 | 2.056 | 2056 | 1600 | 126 | 20.2 | 1162.5 | 4.515634e-07 | 451.5634 | 10318363702.3 | 10.31836 | 86545.284 | 39.2 | 9760.368 | 9.760368 | 3.96 | 13.85739 | 65.07937 | 3
| A8 | 2.192 | 2.192 | 1.981 | 1981 | 1600 | 124.5 | 20.1 | 1100 | 4.421714e-07 | 442.1714 | 8398562880.4 | 8.398563 | 84251.24 | 39.2 | 7649.995 | 7.649995 | 5.19 | 0 | 0 | 2.33
| A9 | 2.129 | 2.129 | 2.01 | 2010 | 1600 | 131.5 | 20.1 | 1337.5 | 4.007355e-07 | 400.7355 | 11585038498.1 | 11.58504 | 88988.25 | 39.2 | 10678.97 | 10.67897 | 3.52 | 5.782937 | 30.41825 | 4
| A10 | 2.529 | 2.529 | 2.04 | 2040 | 1600 | 131.5 | 20.2 | 1125 | 4.66704e-07 | 466.704 | 9832566916.4 | 9.832567 | 90323.05 | 39.2 | 8533.289 | 8.533289 | 4.34 | 11.56587 | 55.51331 | 4
| A11 | 2.141 | 2.141 | 2.04 | 2040 | 1600 | 126 | 20.25 | 1150 | 4.113305e-07 | 411.3305 | 9055385302.8 | 9.055385 | 87189.54 | 39.2 | 8819.646 | 8.819646 | 4.35 | 0 | 0 | 3
| A12 | 2.155 | 2.155 | 2.011 | 2011 | 1600 | 132.5 | 20.3 | 1250 | 3.984036e-07 | 398.4036 | 10069953062.6 | 10.06995 | 92368.26 | 39.2 | 9168.218 | 9.168218 | 3.95 | 16.51833 | 35.4717 | 3.33
| A13 | 2.662 | 2.662 | 2.042 | 2042 | 1600 | 126.5 | 20 | 987.5 | 5.152664e-07 | 515.2664 | 8380645445.7 | 8.380645 | 84333.33 | 39.2 | 8457.318 | 8.457318 | 4.69 | 21.87192 | 42.68775 | 3.66
| A14 | 2.109 | 2.109 | 2.01 | 2010 | 1600 | 132 | 19.85 | 1262.5 | 4.00448e-07 | 400.448 | 10314803519.3 | 10.3148 | 86034.81 | 39.2 | 10258.68 | 10.25868 | 3.79 | 10.33058 | 25.75758 | 5
| A15 | 2.101 | 2.101 | 2.006 | 2006 | 1600 | 133.5 | 19.65 | 1275 | 3.992559e-07 | 399.2559 | 10447046350.5 | 10.44705 | 84408.79 | 39.2 | 10401.41 | 10.40141 | 3.81 | 10.66083 | 21.72285 | 2.5
| 平均 | [9 empty] | 432.6012 |  | 10.02697 |  |  |  | 9.281181 |  | 11.54179 | 31.82257 | 3.381333
カラマツ | L1 |  | 2.072 | 1.975 | 1975 | 1600 | 119 | 20.3 | 1075 | 4.342898e-07 | 434.2898 | 7830523036.8 | 7.830523 | 82957.15 | 39.2 | 7304.86 | 7.30486 | 5.52 | 16.80672 | 30.2521 | 3.428 | 20 | 36
| L2 |  | 2.88 | 2.004 | 2004 | 1600 | 116.55 | 20 | 1200 | 6.165276e-07 | 616.5276 | 14261671042.5 | 14.26167 | 77700 | 39.2 | 13287.36 | 13.28736 | 3.24 | 5.148005 | 5.148005 | 1.73 | 6 | 6
| L3 |  | 1.926 | 1.932 | 1932 | 1600 | 118.85 | 20 | 1025 | 4.193918e-07 | 419.3918 | 6578728220.4 | 6.578728 | 79233.33 | 39.2 | 6291.792 | 6.291792 | 6.71 | 19.35212 | 56.37358 | 3.75 | 23 | 67
| L4 |  | 2.956 | 1.998 | 1998 | 1600 | 115 | 19.7 | 1187.5 | 6.530477e-07 | 653.0477 | 14704933844.6 | 14.70493 | 73268.16 | 39.2 | 14727.46 | 14.72746 | 3.1 | 20.86957 | 41.73913 | 4.25 | 24 | 48
| L5 |  | 2.014 | 1.938 | 1938 | 1600 | 115 | 20.1 | 1100 | 4.49585e-07 | 449.585 | 8172683919.5 | 8.172684 | 77822.42625 | 39.2 | 7675.594 | 7.675594 | 5.6 | 20.86957 | 36.52174 | 3.6 | 24 | 42
| L6 |  | 2.936 | 1.997 | 1997 | 1600 | 113 | 20.1 | 1200 | 6.472968e-07 | 647.2968 | 14869011544.0 | 14.86901 | 76468.99275 | 39.2 | 14111 | 14.111 | 3.1 | 24.77876 | 36.28319 | 2.43 | 28 | 41
| L7 |  | 2.123 | 1.94 | 1940 | 1600 | 113 | 19.8 | 1262.5 | 4.891078e-07 | 489.1078 | 11736290621.9 | 11.73629 | 73095.858 | 39.2 | 11355.52 | 11.35552 | 4.03 | 13.27434 | 17.69912 | 1.8 | 15 | 20
| L8 |  | 2.213 | 1.995 | 1995 | 1600 | 121.5 | 20.2 | 1175 | 4.519713e-07 | 451.9713 | 9934188378.6 | 9.934188 | 83454.381 | 39.2 | 9299.902 | 9.299902 | 4.31 | 0 | 0 | 1.9 | 0 | 0
| L9 |  | 3.01 | 1.991 | 1991 | 1600 | 114.2 | 19.8 | 1212.5 | 6.685963e-07 | 668.5963 | 15585830444.9 | 15.58583 | 73872.0972 | 39.2 | 14895.35 | 14.89535 | 3.04 | 21.89142 | 33.27496 | 3.17 | 25 | 38
| L10 |  | 2.209 | 1.996 | 1996 | 1600 | 116.5 | 20 | 1137.5 | 4.749843e-07 | 474.9843 | 9794068423.8 | 9.794068 | 77666.67 | 39.2 | 9362.941 | 9.362941 | 4.6 | 4.291845 | 6.866953 | 2.43 | 5 | 8
| L11 |  | 2.43 | 1.96 | 1960 | 1600 | 132.5 | 20.25 | 1162.5 | 4.620716e-07 | 462.0716 | 9595494339.6 | 9.595494 | 91687.41 | 39.2 | 9120.845 | 9.120845 | 4 | 12.07547 | 18.86792 | 4.25 | 16 | 25
| L12 |  | 2.023 | 1.912 | 1912 | 1600 | 116 | 20.4 | 1137.5 | 4.471156e-07 | 447.1156 | 8459767277.3 | 8.459767 | 82066.752 | 39.2 | 7690.625 | 7.690625 | 5.3 | 0 | 0 | 4 | 0 | 0
| L13 |  | 2.079 | 1.971 | 1971 | 1600 | 121.5 | 20 | 1012.5 | 4.340718e-07 | 434.0718 | 6914883937.5 | 6.914884 | 81000 | 39.2 | 6650.1 | 6.6501 | 6.21 | 16.46091 | 18.107 | 5 | 20 | 22
| L14 |  | 2.864 | 2.012 | 2012 | 1600 | 113.5 | 21 | 1075 | 5.972139e-07 | 597.2139 | 11175391684.5 | 11.17539 | 87593.625 | 39.2 | 9893.386 | 9.893386 | 3.86 | 32.59912 | 32.59912 | 4 | 37 | 37
| L15 |  | 2.052 | 1.916 | 1916 | 1600 | 115.5 | 20.1 | 1162.5 | 4.613216e-07 | 461.3216 | 9154628687.7 | 9.154629 | 78160.78 | 39.2 | 8542.365 | 8.542365 | 5.01 | 22.51082 | 22.51082 | 4.75 | 26 | 26
[11 empty] | 513.7729 |  | 10.58454 |  |  |  | 10.01394 |  | 15.39524 | 23.74958 | 3.365867

## Sheet2 (2)
トドマツ | 記号 | 重さ(g) | kg | 長さ(m) | 長さ(mm) | スパン | 幅(mm) | 厚さ(mm) | 振動数(Hz) | 密度(kg/mm3) | 密度(kg/m3) | 動ヤング率(N/m2) | ヤング率(kN/mm2) | 断面二次係数(I) | 荷重(N) | 曲げヤング率（N/mm2) | 曲げヤング率（ｋN/mm２) | 変位(mm) | 最大節径(%) | 集中節径(%) | 平均年輪幅(mm)
| A10 | 2.529 | 2.529 | 2.04 | 2040 | 1600 | 131.5 | 20.2 | 1125 | 4.66704e-07 | 466.704 | 9832566916.4 | 9.832567 | 90323.05 | 39.2 | 8533.289 | 8.533289 | 4.34 | 11.56587 | 55.51331 | 4
カラマツ | L1 |  | 2.072 | 1.975 | 1975 | 1600 | 119 | 20.3 | 1075 | 4.342898e-07 | 434.2898 | 7830523036.8 | 7.830523 | 82957.15 | 39.2 | 7304.86 | 7.30486 | 5.52 | 16.80672 | 30.2521 | 3.428 | 20 | 36
| L3 |  | 1.926 | 1.932 | 1932 | 1600 | 118.85 | 20 | 1025 | 4.193918e-07 | 419.3918 | 6578728220.4 | 6.578728 | 79233.33 | 39.2 | 6291.792 | 6.291792 | 6.71 | 19.35212 | 56.37358 | 3.75 | 23 | 67
| L4 |  | 2.956 | 1.998 | 1998 | 1600 | 115 | 19.7 | 1187.5 | 6.530477e-07 | 653.0477 | 14704933844.6 | 14.70493 | 73268.16 | 39.2 | 14727.46 | 14.72746 | 3.1 | 20.86957 | 41.73913 | 4.25 | 24 | 48
| L6 |  | 2.936 | 1.997 | 1997 | 1600 | 113 | 20.1 | 1200 | 6.472968e-07 | 647.2968 | 14869011544.0 | 14.86901 | 76468.99275 | 39.2 | 14111 | 14.111 | 3.1 | 24.77876 | 36.28319 | 2.43 | 28 | 41
[12 empty] | 10763152712.5 | 10.76315 |  |  | 10193.68 | 10.19368
| A3 | 2.286 | 2.286 | 1.928 | 1928 | 1600 | 125 | 21.8 | 1212.5 | 4.351136e-07 | 435.1136 | 9511307768.8 | 9.511308 | 107919.1 | 39.2 | 7907.159 | 7.907159 | 3.92 | 14.72 | 18.4 | 6.33
| A4 | 2.608 | 2.608 | 2.054 | 2054 | 1600 | 132 | 20 | 1112.5 | 4.809536e-07 | 480.9536 | 10045328189.4 | 10.04533 | 88000 | 39.2 | 9137.529 | 9.137529 | 4.16 | 19.51331 | 72.72727 | 2.5
| A7 | 2.363 | 2.363 | 2.056 | 2056 | 1600 | 126 | 20.2 | 1162.5 | 4.515634e-07 | 451.5634 | 10318363702.3 | 10.31836 | 86545.284 | 39.2 | 9760.368 | 9.760368 | 3.96 | 13.85739 | 65.07937 | 3
| L5 |  | 2.014 | 1.938 | 1938 | 1600 | 115 | 20.1 | 1100 | 4.49585e-07 | 449.585 | 8172683919.5 | 8.172684 | 77822.42625 | 39.2 | 7675.594 | 7.675594 | 5.6 | 20.86957 | 36.52174 | 3.6 | 24 | 42
| L9 |  | 3.01 | 1.991 | 1991 | 1600 | 114.2 | 19.8 | 1212.5 | 6.685963e-07 | 668.5963 | 15585830444.9 | 15.58583 | 73872.0972 | 39.2 | 14895.35 | 14.89535 | 3.04 | 21.89142 | 33.27496 | 3.17 | 25 | 38
[12 empty] | 10726702805.0 | 10.7267 |  |  | 9875.2 | 9.8752

## Sheet1 (3)
| 長さ | 幅 | 厚さ | 縦振動数 | 重さ | 載荷1㎏ | 載荷5㎏ | ΔＬ | 曲げヤング率 | 動的ヤング率
L1 | 1975 | 119 | 20.3 | 1075 | 2.072 | 1.36 | 6.88 | 5.52 | 7.30486 | 7.830523
L2 | 2004 | 116.55 | 20 | 1200 | 2.88 | 0.79 | 4.03 | 3.24 | 13.28736 | 14.26167
L3 | 1932 | 118.85 | 20 | 1025 | 1.926 | 1.65 | 8.36 | 6.71 | 6.291792 | 6.578728
L4 | 1998 | 115 | 19.7 | 1187.5 | 2.956 | 0.76 | 3.86 | 3.1 | 14.72746 | 14.70493
L5 | 1938 | 115 | 20.1 | 1100 | 2.014 | 1.37 | 6.97 | 5.6 | 7.675594 | 8.172684
L6 | 1997 | 113 | 20.1 | 1200 | 2.936 | 0.76 | 3.86 | 3.1 | 14.111 | 14.86901
L7 | 1940 | 113 | 19.8 | 1262.5 | 2.123 | 0.99 | 5.02 | 4.03 | 11.35552 | 11.73629
L8 | 1995 | 121.5 | 20.2 | 1175 | 2.213 | 1.05 | 5.36 | 4.31 | 9.299902 | 9.934188
L9 | 1991 | 114.2 | 19.8 | 1212.5 | 3.01 | 0.76 | 3.8 | 3.04 | 14.89535 | 15.58583
L10 | 1996 | 116.5 | 20 | 1137.5 | 2.209 | 1.14 | 5.74 | 4.6 | 9.362941 | 9.794068
L11 | 1960 | 132.5 | 20.25 | 1162.5 | 2.43 | 0.98 | 4.98 | 4 | 9.120845 | 9.595494
L12 | 1912 | 116 | 20.4 | 1137.5 | 2.023 | 1.32 | 6.62 | 5.3 | 7.690625 | 8.459767
L13 | 1971 | 121.5 | 20 | 1012.5 | 2.079 | 1.52 | 7.73 | 6.21 | 6.6501 | 6.914884
L14 | 2012 | 113.5 | 21 | 1075 | 2.864 | 0.98 | 4.84 | 3.86 | 9.893386 | 11.17539
L15 | 1916 | 115.5 | 20.1 | 1162.5 | 2.052 | 1.23 | 6.24 | 5.01 | 8.542365 | 9.154629