## 接合効率
| 実施者 | 接合効率(%)
|  | 動的ヤング率 | 曲げヤング率 | 比例限度応力 | 曲げ強さ | 最大たわみ
レゾルシノール樹脂接着剤 | 北村 | 107.5 | 107.2 | 107 | 88.51 | 60.85
| 池田 | 106.4 | 102.6 | 100.4 | 87.81 | 66.48
| 下川 | 102.7 | 91.9 | 89.3 | 76.4 | 52.04
| 平均 | 105.5333 | 100.5667 | 98.9 | 84.24 | 59.79
水性ビニルウレタン系接着剤 | 森川 | 104.3 | 95.51 | 107.9 | 92.33 | 67.95
| 豊田 | 106.8 | 93.2 | 89.2 | 85.2 | 59.6
| 小川 | 102.5 | 99.2 | 96.6 | 78 | 57.9
| 平均 | 104.5333 | 95.97 | 97.9 | 85.17667 | 61.81667
酢酸ビニル樹脂接着剤 | 池田 | 103.1 | 75.44 | 88.97 | 71.44 | 60.67
| 豊田 | 95 | 92.1 | 75 | 68.9 | 48.1
| 小川 | 101.9 | 102.1 | 103.2 | 82.1 | 62
| 遠藤 | 103.1 | 82.86 | 86.16 | 91.43 | 80.12
| 平均 | 100.775 | 88.125 | 88.3325 | 78.4675 | 62.7225
エポキシ樹脂接着剤 | 森川 | 109.9 | 96.34 | 99.29 | 90.38 | 65.8
| 北村 | 104.9 | 102 | 77.17 | 76.47 | 113
| 下川 | 101.7 | 98.3 | 99.4 | 81.1 | 51.3
| 遠藤 | 104.1 | 71.97 | 116.9 | 92.85 | 84.75
| 平均 | 105.15 | 92.1525 | 98.19 | 86.56667 | 87.85

## FJ
[6 empty] | 接着前 |  | 接着後
NO. | 氏名 | 区分 | 接着剤 | ρ(kg/m3) | ARW(mm) | Ed(GPa) | Eb(GPa) | Ed(GPa) | Eb(GPa) | σp(MPa) | MOR(MPa) | u(%)
1 | 遠藤 | 1 |  | 342 | 3.8 | 10.5 | 9.43 | 10.8 | 7.81 | 33.5 | 47.5
2 | 遠藤 | 2 | c | 334 | 3.8 | 10.5 | [5 empty] | 12.1
3 | 遠藤 | 3 |  | 333 | 4 | 10.1 | 8.73 | 10.5 | 6.28 | 45.6 | 48.2
4 | 下川 | 1 |  | 355 | 4.7 | 11 | 10.3
5 | 下川 | 2 | c | 388 | 4.1 | 10.9
6 | 下川 | 3 |  | 383 | 3.9 | 11.5 | 9.92
7 | 豊田 | 1 |  | 329 | 5 | 10.9 | 9.83 | 11.7 | 9.17 | 35.3 | 44.9
8 | 豊田 | 2 | c | 318 | 4.8 | 10.2 | [5 empty] | 9.92
9 | 豊田 | 3 |  | 316 | 4.8 | 10.4 | 9.23 | 8.51 | 9.88 | 29.6 | 36.2
10 | 小川 | 1 | 水ビ | 345 | 4.8 | 11 | 10.1 | 11.3 | 10.02 | 39.4 | 50
11 | 小川 | 2 | c | 359 | 4.4 | 11.6 | [5 empty] | 10.8
12 | 小川 | 3 | 酢ビ | 376 | 3.6 | 11.9 | 10.6 | 12.1 | 10.82 | 42.1 | 52.6
13 | 池田 | 1 | 酢ビ | 379 | 4.2 | 9.8 | 11.4 | 10.1 | 8.6 | 29.5 | 43.2
14 | 池田 | 2 | c | 391 | 3.6 | 9.4 | [5 empty] | 12.2
15 | 池田 | 3 | レゾ | 368 | 3.3 | 9.87 | 9.55 | 10.5 | 9.8 | 33.3 | 53.1
16 | 森川 | 1 | 水ビ | 347 | 4.5 | 10 | 9.62 | 10.5 | 9.19 | 35.9 | 49.4
17 | 森川 | 2 | c | 332 | 4.5 | 9.95 | [5 empty] | 12.7
18 | 森川 | 3 | エポ | 321 | 4.8 | 9.71 | 9.88 | 10.7 | 9.52 | 32.3 | 48.3
19 | 北村 | 1 | レゾ | 369 | 4.5 | 10.8 | 10.9 | 11.6 | 11.8 | 50.5 | 59.1
20 | 北村 | 2 | c | 367 | 4.8 | 11.5 | [5 empty] | 9.53
21 | 北村 | 3 | エポ | 395 | 5.3 | 12.2 | 11.5 | 12.8 | 12.2 | 37.3 | 50.8
22 | 守谷 | 1 |  | 379 | 4.7 | 10.4 | 10.5
23 | 守谷 | 2 | c | 361 | 4.8 | 11.5
24 | 守谷 | 3 |  | 366 | 4.2 | 11.1 | 10.5
|  | ave |  | 356.375 | 4.370833 | 10.69708 | 10.124375
|  | std |  | 49.54899 | 1.052585 | 1.524923 | 1.560646