## ラミナ
| l(cm) | b(cm) | h(cm) | W(g) | 最大節径比 | ARW(mm) | SG | fr | δ10 | δ50 | Ed(GPa) | Eb(GPa) | L5 | 14.34135 | 55.3705 | 54.3591 | 0.9817338
L1 | 193.6 | 11.5 | 1.98 | 2090 | 6.96 | 5.13 | 0.4741087 | 1282.5 | 1 | 5.03 | 11.69131 | 11.38575 | L7 | 13.69152 | 11.0741 | 10.87182
L2 | 195.6 | 13.2 | 1.98 | 2390 | 12.1 | 4.8 | 0.4675089 | 1180 | 1.01 | 5.07 | 9.962117 | 9.846104 | L6 | 12.76369
L3 | 196.6 | 12.15 | 2.02 | 2048 | 16.5 | 4.75 | 0.4244424 | 1027.5 | 1.53 | 7.69 | 6.928025 | 6.639706 | L1 | 11.38575
L4 | 190.9 | 11.6 | 1.99 | 1998 |  | 2.25 | 0.4533968 | 1147.5 | 1.32 | 5.93 | 8.702734 | 9.719453 | A9 | 10.60729
L5 | 198.9 | 11.1 | 2.075 | 3021 | 27.9 | 3 | 0.6594394 | 1227.5 | 0.71 | 3.59 | 15.72343 | 14.34135 | A8 | 10.08153
L6 | 201 | 13.4 | 1.94 | 3361 | 26.1 | 3.75 | 0.6432295 | 1145 | 0.8 | 4.08 | 13.6279 | 12.76369 | A10(aiko) | 10.05424
L7 | 201 | 11.4 | 1.99 | 2848 | 3.51 | 1.73 | 0.624577 | 1210 | 0.84 | 4.17 | 14.77777 | 13.69152 | A3 | 9.939901
L8 | 196.8 | 11.6 | 1.99 | 2176 | 5.17 | 2.13 | 0.4789859 | 1152.5 | 1.13 | 5.75 | 9.85632 | 9.698415 | L9 | 9.927483
L9 | 199.1 | 12.05 | 2 | 2190 |  | 2.44 | 0.4564107 | 1182.5 | 1.07 | 5.35 | 10.11954 | 9.927483 | L2 | 9.846104
L10 | 191.1 | 11.7 | 1.98 | 2020 | 8.55 | 4.5 | 0.4562886 | 1175 | 1.25 | 6.28 | 9.202307 | 8.966244 | A6 | 9.725145
A1 | 202.8 | 12.4 | 2.015 | 2030 | 19 | 3.888889 | 0.4006188 | 1335 | 1.08 | 5.43 | 11.74599 | 9.281622 | L4 | 9.719453
A2 | 198.6 | 12.8 | 2.09 | 2389 | 29 | 5 | 0.4496563 | 1002.5 | 1.38 | 6.96 | 7.129645 | 6.281696 | L8 | 9.698415
A3 | 203.1 | 12.6 | 1.99 | 2063 |  | 3.3 | 0.4051032 | 1252.5 | 1.02 | 5.17 | 10.48579 | 9.939901 | A7 | 9.579766
A4 | 202.1 | 12.7 | 2 | 2143 | 28 | 4.333333 | 0.417467 | 1150 | 1.06 | 5.3 | 9.020081 | 9.508245 | A4 | 9.508245
A5 | 198.8 | 12.4 | 2.05 | 2179 |  | 3 | 0.4311866 | 1205 | 1.05 | 5.23 | 9.897651 | 9.172768 | A1 | 9.281622
A6 | 203.8 | 12.6 | 2.05 | 2184 | 11 | 2.555556 | 0.4148815 | 1220 | 1.01 | 4.89 | 10.25917 | 9.725145 | A5 | 9.172768
A7 | 204.2 | 12.5 | 2.095 | 2010 |  | 5.166667 | 0.3758775 | 1332.5 | 0.92 | 4.64 | 11.13146 | 9.579766 | L10 | 8.966244
A8 | 204.5 | 12.5 | 2.11 | 2260 | 28 | 2.857143 | 0.4190083 | 1297.5 | 0.86 | 4.32 | 11.80005 | 10.08153 | L3 | 6.639706
A9 | 203 | 12.5 | 1.99 | 1898 | 9 | 4 | 0.3758695 | 1320 | 0.97 | 4.89 | 10.79536 | 10.60729 | A2 | 6.281696
A10 | 200 | 11.5 | 2.015 | 1790 | 36 | 4.333333 | 0.3862337 | 1322.5 | 1.08 | 5.41 | 10.8084 | 10.05424
| 曲げ破壊 |  |  |  |  | 250mm区間 | 150mm区間 | ひずみゲージ | 250mm区間 | 150mm区間 | ひずみゲージ
| Pmax(kN) | Pp(kN) | σbp(MPa) | MOR(MPa) | Eb(GPa) | Ec(GPa) |  |  | σcp(MPa) |  |  | CS(MPa)
外強 | 18.2 | 17 | 24.1 | 25.8 | 7.19 | 5.26 | 10 |  | 38.5 | 31 |  | 44.3
内強 | 23.6 | 17 | 23.8 | 33.1 | 6.29 | 5.41 | 12.8 | 9.39 | 33.8 | 28.4 | 32.2 | 39.9

## まとめ
NO. | Ed(GPa) | Eb(GPa) | 外強 |  | せん断 | 外側 |  | 内側 |  |  | 内強 |  | せん断 | 外側 |  | 内側
L1 | 11.69131 | 11.38575 | NO. | Eb(GPa) | NO. | τ(MPa) | 木部破断率(%) | τ(MPa) | 木部破断率(%) |  | NO. | Eb(GPa) | NO. | τ(MPa) | 木部破断率(%) | τ(MPa) | 木部破断率(%)
L2 | 9.962117 | 9.846104 | L1 | 11.39 | [6 empty] | L2 | 9.85
L3 | 6.928025 | 6.639706 | A7 | 9.58 | 1 | 7.14 | 100 | 9.49 | 90 |  | A9 | 10.61 | 1 | 7.5 | 60 | 7.5 | 90
L4 | 8.702734 | 9.719453 | L10 | 8.97 | 2 | 8.7 | 90 | 7.61 | 100 |  | L7 | 13.69 | 2 | 9.3 | 90 | 7.86 | 50
L5 | 15.72343 | 14.34135 | L4 | 9.72 | 3 | 8.9 | 70 | 9.5 | 100 |  | L9 | 9.93 | 3 | 9.3 | 40 | 10 | 40
L6 | 13.6279 | 12.76369 | L6 | 12.76 | 4 | 10.4 | 80 | 9.2 | 100 |  | A4 | 9.51 | 4 | 7.76 | 100 | 8 | 70
L7 | 14.77777 | 13.69152 | ave. | 10.484 |  | 8.785 | 85 | 8.95 | 97.5 |  | ave. | 10.718 |  | 8.465 | 72.5 | 8.34 | 62.5
L8 | 9.85632 | 9.698415
L9 | 10.11954 | 9.927483
L10 | 9.202307 | 8.966244 |  | 曲げ剛性 |  | 縦振動 | たわみ振動 | 曲げ破壊 |  |  |  |  | 中立軸
A1 | 11.74599 | 9.281622 |  | EL(GPa) | Es(GPa) | Ed(GPa) | Efrb(GPa) | Pmax(kN) | Pp(kN) | σbp(MPa) | MOR(MPa) | Eb(GPa) | λ(mm) | Ecal(GPa)
A2 | 7.129645 | 6.281696 | 外強水平 | 9.8 | 11.2 | 11.3 | 10.78 | 18.2 | 17 | 24.1 | 25.8 | 7.19 | 50.98 | 11.65
A3 | 10.48579 | 9.939901 | 垂直 | 7.9 | 9.04 |  | 9.33 | [6 empty] | 9.75
A4 | 9.020081 | 9.508245 | 内強水平 | 8.7 | 10.6 | 11.4 | 9.29 | 23.6 | 17 | 23.8 | 33.1 | 6.3 | 49.77 | 9.79
A5 | 9.897651 | 9.172768 | 垂直 | 7.04 | 10.5 |  | 8.44 | [6 empty] | 10.09
A6 | 10.25917 | 9.725145
A7 | 11.13146 | 9.579766 |  | 縦圧縮 | [6 empty] | せん断 | 含水率
A8 | 11.80005 | 10.08153 |  | Ec(GPa) |  |  | σcp(MPa) |  |  | CS(MPa) | SS(MPa) | u(%)
A9 | 10.79536 | 10.60729 |  | 250mm区間 | 150mm区間 | ひずみゲージ | 250mm区間 | 150mm区間 | ひずみゲージ
A10 | 10.8084 | 10.05424 | 外強 | 5.26 | 10 | ND | 38.5 | 31 | ND | 44.3 | 8.8675 | 9.3
ave. | 10.68325 | 10.0606 | 内強 | 5.41 | 12.8 | 9.39 | 33.8 | 28.4 | 32.2 | 39.9 | 8.4025 | 9.65